## unit
914-A123-100DOD-1C-T40-B5-M31-C4-200_CICLOS.xlsx
device | 213 | 1 | 2
Start time |  | 2025-07-07 16:07:52 |  | End time |  | 2025-07-10 05:32:22
NDA file path
List of unit plans
Time | Current | Voltage | Capacity | Energy | Power | Internal resistance | Temperature | Air pressure
hh:mm:ss | A | V | Ah | Wh | W | mΩ | ℃ | kPa

## test
Test information
Start step ID |  | 1 | Volt. upper |  | 3.7V | P/N |  | 2025-07-07 16-07-52
Cycle count |  | 25 | Volt. lower |  | 1.8V | Builder |  | -
Record settings |  | 2s/0V/0A | Curr. upper |  | - | Remarks |  | 914-A123-100DOD-1C-T40-B5-M31-C4-200_Ciclos
Voltage range |  | 5V | Curr. lower |  | - | Step Name |  | C4-914-A123-1C-100DOD-T40.xml
Current range |  | +100/-100A(10A/40A/70A/100A) | Start time |  | 2025-07-07 16:07:52 | Barcode |  | 914-A123-100DOD-1C-T40-B5-M31-C4-200_Ciclos
Active material |  | - | Nominal capacity |  | -
Step plan
Step Index | Step Name | Step Time(hh:mm:ss.ms) | Voltage(V) | C-rate(C) | Current(A) | Cut-off voltage (V) | Cut-off C-rate(C) | Cut-off curr.(A) | Energy(Wh) | -ΔV(V) | Power(W) | Resistance(mΩ) | Capacity(Ah) | Record settings | Aux.CH recording condition | Max Vi(V) | Min Vi(V) | Max Ti(℃) | Min Ti(℃) | Segment record1 | Segment record2 | Current range (A) | Expression current | Expression voltage | Set function
1 | Rest | 00:10:00.000 | [11 empty] | 2s/0V/0A | 2s/0V/0℃
2 | CC Chg | 00:00:00.030 |  |  | 0.9 | [8 empty] | 2s/0V/0A | 2s/0V/0℃
3 | CCCV Chg | 06:00:00.000 | 3.5 |  | 4.5 |  |  | 0.135 | [5 empty] | 2s/0V/0A | 2s/0V/0℃
4 | Rest | 00:30:00.000 | [11 empty] | 2s/0V/0A | 2s/0V/0℃
5 | CC DChg | 06:00:00.000 |  |  | 4.5 | 2 | [7 empty] | 2s/0V/0A | 2s/0V/0℃
6 | Cycle | Start step ID:1 | Cycle count:25
7 | Rest | 00:10:00.000 | [11 empty] | 2s/0V/0A | 2s/0V/0℃
8 | CCCV Chg | 06:00:00.000 | 3.5 |  | 1.5 |  |  | 0.135 | [5 empty] | 2s/0V/0A | 2s/0V/0℃
9 | CC DChg | 06:00:00.000 |  |  | 1.5 | 2 | [7 empty] | 2s/0V/0A | 2s/0V/0℃
10 | CCCV Chg | 06:00:00.000 | 3.5 |  | 1.5 |  |  | 0.135 | [5 empty] | 2s/0V/0A | 2s/0V/0℃
11 | End

## cycle
Cycle Index | Oneset Date | End Date | Chg. Cap.(Ah) | DChg. Cap.(Ah) | Chg. Spec. Cap.(mAh/g) | DChg. Spec. Cap.(mAh/g) | Chg.-DChg. Eff(%) | Chg. Energy(Wh) | DChg. Energy(Wh) | Chg. Spec. Energy(mWh/g) | DChg. Spec. Energy(mWh/g) | Constant Curr. Chg. Ratio(%) | Constant Curr. Chg. Cap.(Ah) | Plat. Cap.2(Ah) | Plat. Cap.3(Ah) | Plat. Spec. Cap.2 | Plat. Spec. Cap.3 | Plat. Cap. Eff.2 | Plat. Cap. Eff.3 | Plat. Time2 | Plat. Time3 | Chg. Capacitor(F) | DChg. Capacitor(F) | Med. Volt.(V) | Cap. Retention(%) | Chg. Time | DChg. Time | Charge DC internal resistance(mΩ) | Discharge DC internal resistance(mΩ) | Net DChg. Cap.(Ah) | Net DChg. Energy(Wh) | Energy Eff.(%) | Charge power difference value(W) | Discharge power difference value(W) | Charge current difference value(A) | Discharge current difference value(A) | First voltage of discharge step(V) | Second voltage of discharge step(V) | Avg Chg Volt.(V) | Average discharge voltage(V) | Constant voltage time | Constant voltage charge capacity(Ah) | T1 Aux.CH oneset temperature(℃) | T2 Aux.CH oneset temperature(℃) | T1 Aux.CH End T(℃) | T2 Aux.CH End T(℃) | T1 Aux. Tmax(℃) | T2 Aux. Tmax(℃) | T1 Aux. Tmin(℃) | T2 Aux. Tmin(℃) | T1 Maximum temperature of charging(℃) | T2 Maximum temperature of charging(℃) | T1 Minimum temperature of charging(℃) | T2 Minimum temperature of charging(℃) | T1 Maximum temperature of discharging(℃) | T2 Maximum temperature of discharging(℃) | T1 Minimum temperature of discharging(℃) | T2 Minimum temperature of discharging(℃)
1 | 2025-07-07 16:08:06 | 2025-07-07 18:03:46 | 2.0233 | 3.2409 | 2023294.57 | 3240948.06 | 160.18 | 6.8311 | 10.401 | 6831050.35 | 10400995.56 | 95.99 | 1.9422 | 0 | 0.015 | 0 | 14998.9 | 0 | 0.46 | 00:00:00 | 00:00:12 | 33769.7818 | 8693.5255 | 3.2437 | 100 | 00:32:26 | 00:43:13 | 4.571 | 3.514 | 1.2177 | 3.5699 | 152.26 | 15.7366 | 6.5033 | 4.4996 | 0.0048 | 3.4484 | 3.4288 | 3.3762 | 3.2092 | 00:06:32 | 0.0811 | 39.7 | 39.7 | 41 | 41.2 | 41.9 | 41.3 | 39 | 39.6 | 41.9 | 41.3 | 39.4 | 39.6 | 41.2 | 41.2 | 39.8 | 39.8
2 | 2025-07-07 18:03:46 | 2025-07-07 20:15:17 | 3.2516 | 3.2478 | 3251560.54 | 3247811.11 | 99.88 | 10.8202 | 10.4248 | 10820242.21 | 10424845.56 | 97.39 | 3.1668 | 0 | 0.015 | 0 | 14998.6 | 0 | 0.46 | 00:00:00 | 00:00:12 | 14520.5294 | 8367.3211 | 3.2442 | 100.21 | 00:48:12 | 00:43:18 | 5.004 | 3.499 | -0.0037 | -0.3954 | 96.35 | 15.7415 | 6.5174 | 4.4998 | 0.0048 | 3.4512 | 3.4315 | 3.3277 | 3.2098 | 00:05:58 | 0.0848 | 41 | 41.2 | 41.2 | 41.2 | 41.2 | 41.4 | 40.1 | 40.2 | 41 | 41.4 | 40.2 | 40.2 | 41.2 | 41.4 | 40.1 | 40.2
3 | 2025-07-07 20:15:17 | 2025-07-07 22:26:53 | 3.2571 | 3.2504 | 3257124.43 | 3250370.83 | 99.79 | 10.8385 | 10.4333 | 10838463.31 | 10433278.89 | 97.38 | 3.1719 | 0 | 0.015 | 0 | 14999 | 0 | 0.46 | 00:00:00 | 00:00:12 | 14489.0492 | 8542.1988 | 3.2443 | 100.29 | 00:48:15 | 00:43:20 | 5.346 | 3.006 | -0.0068 | -0.4052 | 96.26 | 15.7397 | 6.5325 | 4.4997 | 0.0049 | 3.4537 | 3.4318 | 3.3276 | 3.2099 | 00:05:57 | 0.0852 | 41.2 | 41.2 | 41.1 | 41.3 | 41.2 | 41.4 | 40.1 | 40.2 | 41.1 | 41.3 | 40.1 | 40.3 | 41.1 | 41.3 | 40.1 | 40.2
4 | 2025-07-07 22:26:53 | 2025-07-08 00:38:32 | 3.2596 | 3.2518 | 3259612.76 | 3251774.72 | 99.76 | 10.8466 | 10.4376 | 10846628.86 | 10437612.22 | 97.39 | 3.1745 | 0 | 0.015 | 0 | 14998.3 | 0 | 0.46 | 00:00:00 | 00:00:12 | 14447.8856 | 8119.744 | 3.2442 | 100.33 | 00:48:16 | 00:43:22 | 4.924 | 3.86 | -0.0078 | -0.409 | 96.23 | 15.7394 | 6.5113 | 4.4998 | 0.0046 | 3.4499 | 3.4318 | 3.3276 | 3.2098 | 00:05:56 | 0.0851 | 41.1 | 41.3 | 41 | 41.2 | 41.1 | 41.5 | 40 | 40 | 41.1 | 41.3 | 40.1 | 40.2 | 41 | 41.2 | 40 | 40
5 | 2025-07-08 00:38:32 | 2025-07-08 02:50:16 | 3.2612 | 3.2528 | 3261191.1 | 3252769.44 | 99.74 | 10.8519 | 10.4409 | 10851883.3 | 10440851.11 | 97.34 | 3.1744 | 0 | 0.015 | 0 | 14995.5 | 0 | 0.46 | 00:00:00 | 00:00:12 | 14435.4086 | 8618.6404 | 3.2442 | 100.36 | 00:48:21 | 00:43:22 | 4.776 | 3.765 | -0.0084 | -0.411 | 96.21 | 15.7354 | 6.5144 | 4.4997 | 0.0042 | 3.4506 | 3.432 | 3.3276 | 3.2098 | 00:06:01 | 0.0868 | 41 | 41.2 | 41 | 41.2 | 41.1 | 41.4 | 40 | 40.1 | 41.1 | 41.3 | 40.1 | 40.1 | 41 | 41.2 | 40.1 | 40.1
6 | 2025-07-08 02:50:16 | 2025-07-08 05:02:00 | 3.2621 | 3.2533 | 3262096.38 | 3253324.17 | 99.73 | 10.8548 | 10.4426 | 10854789.97 | 10442580 | 97.39 | 3.1769 | 0 | 0.015 | 0 | 14996.8 | 0 | 0.46 | 00:00:00 | 00:00:12 | 14480.1776 | 8777.3522 | 3.2443 | 100.38 | 00:48:21 | 00:43:23 | 5.248 | 2.927 | -0.0088 | -0.4122 | 96.2 | 15.7409 | 6.5325 | 4.4995 | 0.0047 | 3.4544 | 3.4321 | 3.3276 | 3.2098 | 00:05:59 | 0.0852 | 41 | 41.2 | 41.1 | 41.3 | 41.2 | 41.4 | 40.1 | 40 | 41.1 | 41.4 | 40.1 | 40.1 | 41.1 | 41.3 | 40.1 | 40
7 | 2025-07-08 05:02:00 | 2025-07-08 07:13:42 | 3.2626 | 3.2536 | 3262564.99 | 3253604.72 | 99.73 | 10.8562 | 10.4428 | 10856206.64 | 10442824.44 | 97.37 | 3.1768 | 0 | 0.015 | 0 | 14992.3 | 0 | 0.46 | 00:00:00 | 00:00:12 | 14440.1923 | 8850.1473 | 3.244 | 100.39 | 00:48:19 | 00:43:23 | 4.771 | 3.17 | -0.009 | -0.4134 | 96.19 | 15.7374 | 6.524 | 4.4995 | 0.0048 | 3.4531 | 3.4319 | 3.3275 | 3.2096 | 00:05:57 | 0.0857 | 41.1 | 41.3 | 41.1 | 41.3 | 41.1 | 41.4 | 40 | 40.1 | 41.1 | 41.4 | 40.2 | 40.2 | 41.1 | 41.3 | 40 | 40.1
8 | 2025-07-08 07:13:42 | 2025-07-08 09:25:27 | 3.263 | 3.254 | 3262962.74 | 3253977.78 | 99.72 | 10.8581 | 10.444 | 10858098.8 | 10443957.78 | 97.37 | 3.177 | 0 | 0.015 | 0 | 14996.4 | 0 | 0.46 | 00:00:00 | 00:00:12 | 14440.4279 | 9108.4145 | 3.244 | 100.4 | 00:48:20 | 00:43:23 | 3.897 | 3.572 | -0.009 | -0.4141 | 96.19 | 15.2656 | 6.5168 | 4.3648 | 0.0048 | 3.4514 | 3.4318 | 3.3277 | 3.2096 | 00:05:58 | 0.0859 | 41.1 | 41.3 | 41 | 41.2 | 41.2 | 41.4 | 40.1 | 40 | 41.1 | 41.3 | 40.1 | 40.1 | 41.2 | 41.4 | 40.1 | 40
9 | 2025-07-08 09:25:27 | 2025-07-08 11:37:11 | 3.2633 | 3.2544 | 3263348.04 | 3254435 | 99.73 | 10.8596 | 10.4459 | 10859637.75 | 10445931.11 | 97.36 | 3.1771 | 0 | 0.015 | 0 | 14996.3 | 0 | 0.46 | 00:00:00 | 00:00:12 | 14484.1435 | 9395.712 | 3.2442 | 100.42 | 00:48:20 | 00:43:23 | 5.261 | 2.639 | -0.0089 | -0.4137 | 96.19 | 15.7386 | 6.5396 | 4.4997 | 0.0048 | 3.4558 | 3.4319 | 3.3278 | 3.2098 | 00:05:58 | 0.0863 | 41.2 | 41.2 | 41.1 | 41.3 | 41.2 | 41.5 | 40.2 | 40.2 | 41.1 | 41.4 | 40.3 | 40.2 | 41.1 | 41.5 | 40.2 | 40.2
10 | 2025-07-08 11:37:11 | 2025-07-08 13:48:56 | 3.2636 | 3.2546 | 3263564.15 | 3254641.39 | 99.73 | 10.8607 | 10.4467 | 10860659.97 | 10446715.56 | 97.35 | 3.177 | 0 | 0.015 | 0 | 14984.7 | 0 | 0.46 | 00:00:00 | 00:00:12 | 14148.0461 | 8053.1231 | 3.2442 | 100.42 | 00:48:20 | 00:43:24 | 1.051 | 0 | -0.0089 | -0.4139 | 96.19 | 15.7378 | 15.4407 | 4.4995 | 4.4999 | 3.4676 | 3.4319 | 3.3279 | 3.2098 | 00:05:58 | 0.0866 | 41.1 | 41.3 | 41.2 | 41.2 | 41.3 | 41.5 | 40.2 | 40.2 | 41.2 | 41.4 | 40.3 | 40.2 | 41.2 | 41.4 | 40.2 | 40.2
11 | 2025-07-08 13:48:56 | 2025-07-08 16:00:40 | 3.2639 | 3.2549 | 3263863.04 | 3254852.78 | 99.72 | 10.8619 | 10.4476 | 10861881.08 | 10447551.11 | 97.34 | 3.1769 | 0 | 0.015 | 0 | 14984.5 | 0 | 0.46 | 00:00:00 | 00:00:12 | 14151.7929 | 8237.0729 | 3.2443 | 100.43 | 00:48:20 | 00:43:24 | 0.869 | 0 | -0.009 | -0.4143 | 96.19 | 15.7354 | 15.4405 | 4.4995 | 4.4993 | 3.4676 | 3.4319 | 3.3279 | 3.2098 | 00:05:58 | 0.0869 | 41.2 | 41.2 | 40.9 | 41.1 | 41.2 | 41.4 | 40.1 | 40.1 | 41.2 | 41.4 | 40.2 | 40.2 | 41.1 | 41.3 | 40.1 | 40.1
12 | 2025-07-08 16:00:41 | 2025-07-08 18:12:26 | 3.2641 | 3.255 | 3264088.32 | 3255007.78 | 99.72 | 10.8625 | 10.4482 | 10862484.41 | 10448164.44 | 97.4 | 3.1793 | 0 | 0.015 | 0 | 14980.5 | 0 | 0.46 | 00:00:00 | 00:00:12 | 14512.3183 | 8395.0223 | 3.2444 | 100.43 | 00:48:20 | 00:43:24 | 5.777 | 0 | -0.0091 | -0.4143 | 96.19 | 15.7369 | 15.4368 | 4.4996 | 4.4992 | 3.4676 | 3.432 | 3.3279 | 3.2099 | 00:05:56 | 0.0848 | 40.9 | 41.1 | 41.1 | 41.3 | 41.1 | 41.5 | 40.1 | 40.1 | 41 | 41.4 | 40.1 | 40.3 | 41.1 | 41.5 | 40.2 | 40.1
13 | 2025-07-08 18:12:26 | 2025-07-08 20:24:11 | 3.2642 | 3.255 | 3264222.21 | 3254961.94 | 99.72 | 10.863 | 10.4479 | 10863024.42 | 10447882.22 | 97.4 | 3.1793 | 0 | 0.015 | 0 | 14993.3 | 0 | 0.46 | 00:00:00 | 00:00:12 | 14158.9376 | 8457.4167 | 3.2443 | 100.43 | 00:48:19 | 00:43:24 | 0.64 | 3.664 | -0.0093 | -0.4151 | 96.18 | 15.7439 | 6.5167 | 4.4993 | 0.0044 | 3.4511 | 3.4319 | 3.3279 | 3.2098 | 00:05:55 | 0.085 | 41.1 | 41.3 | 41.1 | 41.1 | 41.1 | 41.5 | 40.1 | 40.1 | 41.1 | 41.4 | 40.3 | 40.3 | 41.1 | 41.3 | 40.1 | 40.1
14 | 2025-07-08 20:24:11 | 2025-07-08 22:35:57 | 3.2644 | 3.2551 | 3264360.54 | 3255102.78 | 99.72 | 10.8632 | 10.4484 | 10863247.75 | 10448356.67 | 97.4 | 3.1795 | 0 | 0.015 | 0 | 14993.4 | 0 | 0.46 | 00:00:00 | 00:00:12 | 14148.4235 | 8451.8031 | 3.2443 | 100.44 | 00:48:21 | 00:43:24 | 0.037 | 2.858 | -0.0093 | -0.4149 | 96.18 | 15.7427 | 6.5356 | 4.4995 | 0.0047 | 3.4549 | 3.4321 | 3.3278 | 3.2098 | 00:05:57 | 0.0849 | 41.1 | 41.3 | 41 | 41.2 | 41.2 | 41.5 | 40.1 | 40.2 | 41.1 | 41.5 | 40.2 | 40.4 | 41.2 | 41.4 | 40.1 | 40.2
15 | 2025-07-08 22:35:57 | 2025-07-09 00:47:43 | 3.2644 | 3.2551 | 3264353.6 | 3255094.44 | 99.72 | 10.8631 | 10.4483 | 10863073.3 | 10448274.44 | 97.4 | 3.1795 | 0 | 0.015 | 0 | 14997.1 | 0 | 0.46 | 00:00:00 | 00:00:12 | 14495.2356 | 8298.2984 | 3.2443 | 100.44 | 00:48:21 | 00:43:24 | 5.624 | 3.552 | -0.0093 | -0.4148 | 96.18 | 15.7436 | 6.5175 | 4.4996 | 0.0047 | 3.4517 | 3.4321 | 3.3278 | 3.2098 | 00:05:57 | 0.0849 | 41 | 41.2 | 40.9 | 41.3 | 41.2 | 41.5 | 40.1 | 40.1 | 41.1 | 41.5 | 40.2 | 40.3 | 41.1 | 41.3 | 40.1 | 40.1
16 | 2025-07-09 00:47:43 | 2025-07-09 02:59:29 | 3.2643 | 3.2551 | 3264325.54 | 3255088.33 | 99.72 | 10.8629 | 10.448 | 10862924.41 | 10447995.56 | 97.4 | 3.1795 | 0 | 0.015 | 0 | 14996.3 | 0 | 0.46 | 00:00:00 | 00:00:12 | 14442.4198 | 8365.2685 | 3.2442 | 100.44 | 00:48:20 | 00:43:24 | 5.003 | 3.982 | -0.0092 | -0.4149 | 96.18 | 15.7413 | 6.5116 | 4.4995 | 0.0048 | 3.4498 | 3.432 | 3.3278 | 3.2097 | 00:05:56 | 0.0849 | 40.9 | 41.3 | 40.9 | 41.3 | 41.1 | 41.3 | 40.1 | 40.1 | 41.1 | 41.3 | 40.2 | 40.2 | 41.1 | 41.3 | 40.1 | 40.1
17 | 2025-07-09 02:59:29 | 2025-07-09 05:11:14 | 3.2643 | 3.2551 | 3264325.54 | 3255068.89 | 99.72 | 10.8629 | 10.4479 | 10862936.64 | 10447860 | 97.4 | 3.1794 | 0 | 0.015 | 0 | 14996 | 0 | 0.46 | 00:00:00 | 00:00:12 | 14469.5621 | 8449.4674 | 3.2442 | 100.44 | 00:48:20 | 00:43:24 | 5.132 | 3.763 | -0.0093 | -0.4151 | 96.18 | 15.741 | 6.5138 | 4.4996 | 0.0049 | 3.4506 | 3.4319 | 3.3278 | 3.2097 | 00:05:56 | 0.085 | 40.9 | 41.3 | 40.9 | 41.3 | 41.1 | 41.5 | 40.1 | 40.1 | 41 | 41.4 | 40.1 | 40.1 | 41.1 | 41.3 | 40.1 | 40.1
18 | 2025-07-09 05:11:14 | 2025-07-09 07:22:59 | 3.2644 | 3.2551 | 3264398.32 | 3255078.61 | 99.71 | 10.8631 | 10.4478 | 10863102.19 | 10447773.33 | 97.39 | 3.1793 | 0 | 0.015 | 0 | 14996.7 | 0 | 0.46 | 00:00:00 | 00:00:12 | 14446.0675 | 8623.1276 | 3.2442 | 100.44 | 00:48:20 | 00:43:24 | 4.828 | 3.107 | -0.0093 | -0.4153 | 96.18 | 15.7421 | 6.5288 | 4.4993 | 0.0041 | 3.4536 | 3.4319 | 3.3278 | 3.2097 | 00:05:56 | 0.0851 | 40.9 | 41.3 | 40.9 | 41.3 | 41.1 | 41.5 | 40.2 | 40.2 | 41 | 41.4 | 40.2 | 40.2 | 41.1 | 41.5 | 40.2 | 40.2
19 | 2025-07-09 07:22:59 | 2025-07-09 09:34:46 | 3.2645 | 3.2551 | 3264458.6 | 3255127.78 | 99.71 | 10.8634 | 10.4479 | 10863384.41 | 10447867.78 | 97.39 | 3.1794 | 0 | 0.015 | 0 | 14992.7 | 0 | 0.46 | 00:00:00 | 00:00:12 | 14430.0645 | 8750.8419 | 3.2441 | 100.44 | 00:48:21 | 00:43:25 | 4.89 | 2.977 | -0.0093 | -0.4155 | 96.18 | 15.7414 | 6.5332 | 4.4995 | 0.0041 | 3.4543 | 3.4319 | 3.3278 | 3.2097 | 00:05:57 | 0.0851 | 40.9 | 41.3 | 41 | 41.4 | 41.1 | 41.5 | 40.1 | 40.1 | 40.9 | 41.3 | 40.2 | 40.2 | 41 | 41.4 | 40.1 | 40.1
20 | 2025-07-09 09:34:46 | 2025-07-09 11:46:32 | 3.2645 | 3.2553 | 3264492.76 | 3255308.89 | 99.72 | 10.8634 | 10.4486 | 10863401.08 | 10448614.44 | 97.39 | 3.1793 | 0 | 0.015 | 0 | 14993.6 | 0 | 0.46 | 00:00:00 | 00:00:12 | 14413.7528 | 8683.0971 | 3.2442 | 100.44 | 00:48:20 | 00:43:24 | 4.49 | 2.868 | -0.0092 | -0.4148 | 96.18 | 15.742 | 6.5346 | 4.4994 | 0.0047 | 3.4548 | 3.432 | 3.3277 | 3.2097 | 00:05:56 | 0.0852 | 41 | 41.4 | 41 | 41.4 | 41.1 | 42.4 | 40.1 | 38.2 | 41 | 41.4 | 40.2 | 40.2 | 41 | 42.4 | 40.1 | 38.2
21 | 2025-07-09 11:46:32 | 2025-07-09 13:58:18 | 3.2646 | 3.2554 | 3264555.26 | 3255368.33 | 99.72 | 10.8641 | 10.4491 | 10864055.52 | 10449087.78 | 97.39 | 3.1794 | 0 | 0.015 | 0 | 14993.5 | 0 | 0.46 | 00:00:00 | 00:00:12 | 14471.9949 | 8639.3518 | 3.2443 | 100.44 | 00:48:21 | 00:43:24 | 5.501 | 3.361 | -0.0092 | -0.415 | 96.18 | 15.7431 | 6.5211 | 4.4994 | 0.0047 | 3.4525 | 3.4319 | 3.3279 | 3.2098 | 00:05:57 | 0.0851 | 41 | 41.4 | 40.9 | 41.5 | 41.1 | 43.7 | 40.2 | 38.2 | 41 | 43.7 | 40.3 | 38.4 | 41.1 | 41.5 | 40.2 | 40.2
22 | 2025-07-09 13:58:18 | 2025-07-09 16:10:03 | 3.2645 | 3.2554 | 3264516.93 | 3255436.94 | 99.72 | 10.8643 | 10.4495 | 10864307.75 | 10449476.67 | 97.39 | 3.1792 | 0 | 0.015 | 0 | 14997.1 | 0 | 0.46 | 00:00:00 | 00:00:12 | 14353.2481 | 8591.2515 | 3.2444 | 100.45 | 00:48:19 | 00:43:24 | 3.283 | 3.575 | -0.0091 | -0.4148 | 96.18 | 15.7404 | 6.5208 | 4.4995 | 0.0044 | 3.4515 | 3.4319 | 3.328 | 3.2099 | 00:05:55 | 0.0853 | 40.9 | 41.5 | 40.9 | 41.4 | 41.1 | 41.5 | 40.1 | 40.1 | 41.1 | 41.5 | 40.2 | 40.3 | 41.1 | 41.4 | 40.1 | 40.1
23 | 2025-07-09 16:10:03 | 2025-07-09 18:21:50 | 3.2646 | 3.2555 | 3264607.76 | 3255460.28 | 99.72 | 10.8646 | 10.4493 | 10864647.74 | 10449311.11 | 97.39 | 3.1793 | 0 | 0.015 | 0 | 14992.3 | 0 | 0.46 | 00:00:00 | 00:00:12 | 14439.3698 | 8712.108 | 3.2443 | 100.45 | 00:48:22 | 00:43:24 | 4.888 | 3.941 | -0.0091 | -0.4153 | 96.18 | 15.7415 | 6.5101 | 4.4994 | 0.0046 | 3.4501 | 3.4321 | 3.328 | 3.2098 | 00:05:58 | 0.0853 | 40.9 | 41.4 | 40.9 | 41.3 | 41.1 | 41.4 | 40.1 | 40.1 | 41 | 41.4 | 40.2 | 40.2 | 41.1 | 41.3 | 40.1 | 40.1
24 | 2025-07-09 18:21:50 | 2025-07-09 20:33:38 | 3.2647 | 3.2554 | 3264660.53 | 3255391.67 | 99.72 | 10.8646 | 10.449 | 10864621.05 | 10448954.44 | 97.38 | 3.1791 | 0 | 0.015 | 0 | 14993.4 | 0 | 0.46 | 00:00:00 | 00:00:12 | 14475.8787 | 8947.7202 | 3.2443 | 100.45 | 00:48:21 | 00:43:25 | 4.868 | 3.421 | -0.0093 | -0.4157 | 96.17 | 15.739 | 6.5244 | 4.4994 | 0.0037 | 3.4523 | 3.432 | 3.3279 | 3.2097 | 00:05:57 | 0.0856 | 40.9 | 41.3 | 40.9 | 41.3 | 40.9 | 41.5 | 40.2 | 40.1 | 40.9 | 41.5 | 40.2 | 40.3 | 40.9 | 41.3 | 40.2 | 40.1
25 | 2025-07-09 20:33:38 | 2025-07-10 05:32:22 | 9.8217 | 6.5138 | 9821658.6 | 6513780.28 | 66.32 | 32.491 | 20.9921 | 32490978.86 | 20992056.67 | 98.83 | 9.7063 | 0 | 0.015 | 0 | 14984.2 | 0 | 0.46 | 00:00:00 | 00:00:12 | 36489.2387 | 16341.2214 | 3.2443 | 200.98 | 05:14:56 | 02:53:47 | 3.926 | 4.035 | -3.3079 | -11.4989 | 64.61 | 15.7426 | 15.4402 | 4.4994 | 4.4998 | 3.4676 | 3.4319 | 3.3081 | 3.2227 | 00:11:24 | 0.1154 | 40.9 | 41.3 | 40.4 | 40.6 | 41 | 41.5 | 40 | 40 | 41 | 41.4 | 40 | 40 | 41 | 41.4 | 40.1 | 40

## step
Cycle Index | Step Index | Step Number | Step Type | Step Time | Oneset Date | End Date | Capacity(Ah) | Spec. Cap.(mAh/g) | Chg. Cap.(Ah) | Chg. Spec. Cap.(mAh/g) | DChg. Cap.(Ah) | DChg. Spec. Cap.(mAh/g) | Net DChg. Cap.(Ah) | Energy(Wh) | Spec. Energy(mWh/g) | Chg. Energy(Wh) | Chg. Spec. Energy(mWh/g) | DChg. Energy(Wh) | DChg. Spec. Energy(mWh/g) | Net DChg. Energy(Wh) | Super Capacitor(F) | Oneset Volt.(V) | Chg. Oneset Volt.(V) | DChg. Oneset Volt.(V) | End Voltage(V) | End of Chg.Volt.(V) | End of DChg.Volt.(V) | Chg. Med. Volt.(V) | DChg. Med. Volt.(V) | Starting current(A) | End Current(A) | DCIR(mΩ) | Cut-off power(W) | T1 Aux.CH oneset temperature(℃) | T2 Aux.CH oneset temperature(℃) | T1 Aux.CH End T(℃) | T2 Aux.CH End T(℃) | T1 Aux. Tmax(℃) | T2 Aux. Tmax(℃) | T1 Aux. Tmin(℃) | T2 Aux. Tmin(℃) | Continuous time
1 | 1 | 1 | Rest | 00:10:00 | 2025-07-07 16:08:06 | 2025-07-07 16:18:06 | 0 | 0 | 0 | 0 | 0 | 0 | 0 | 0 | 0 | 0 | 0 | 0 | 0 | 0 | 0 | 3.2653 | 0 | 0 | 3.2654 | 0 | 0 | 0 | 0 | 0 | 0 | 0 | 0 | 39.7 | 39.7 | 40 | 40 | 41 | 40.1 | 39 | 39.7 | 00:10:00
1 | 2 | 2 | CC Chg | 00:00:00 | 2025-07-07 16:18:06 | 2025-07-07 16:18:06 | 0 | 2.49 | 0 | 2.49 | 0 | 0 | 0 | 0 | 8.12 | 0 | 8.12 | 0 | 0 | 0 | 3.9757 | 3.2654 | 3.2654 | 0 | 3.2677 | 3.2677 | 0 | 3.2654 | 0 | 0 | 0.895 | 0 | 2.9246 | 40 | 40 | 40 | 40 | 40 | 40 | 40 | 40 | 00:00:00
1 | 3 | 3 | CCCV Chg | 00:32:26 | 2025-07-07 16:18:06 | 2025-07-07 16:50:33 | 2.0233 | 2023292.08 | 2.0233 | 2023292.08 | 0 | 0 | -2.0233 | 6.831 | 6831042.22 | 6.831 | 6831042.22 | 0 | 0 | -6.831 | 33765.8061 | 3.2841 | 3.2841 | 0 | 3.4999 | 3.4999 | 0 | 3.3606 | 0 | 4.495 | 0.1349 | 4.57 | 0.4723 | 40 | 40 | 40.8 | 40.8 | 41.9 | 41.3 | 39.4 | 39.6 | 00:32:26
1 | 4 | 4 | Rest | 00:30:00 | 2025-07-07 16:50:33 | 2025-07-07 17:20:33 | 0 | 0 | 0 | 0 | 0 | 0 | 0 | 0 | 0 | 0 | 0 | 0 | 0 | 0 | 0 | 3.4991 | 0 | 0 | 3.4642 | 0 | 0 | 0 | 0 | 0 | 0 | 5.52 | 0 | 40.8 | 41 | 40.4 | 40.4 | 40.8 | 41 | 40.2 | 40.2 | 00:30:00
1 | 5 | 5 | CC DChg | 00:43:13 | 2025-07-07 17:20:33 | 2025-07-07 18:03:46 | 3.2409 | 3240948.06 | 0 | 0 | 3.2409 | 3240948.06 | 3.2409 | 10.401 | 10400995.56 | 0 | 0 | 10.401 | 10400995.56 | 10.401 | 8693.5255 | 3.4484 | 0 | 3.4484 | 1.9998 | 0 | 1.9998 | 0 | 3.2437 | -4.495 | -4.4991 | 3.51 | -8.997 | 40.4 | 40.2 | 41 | 41.2 | 41.2 | 41.2 | 39.8 | 39.8 | 00:43:13
2 | 1 | 6 | Rest | 00:10:00 | 2025-07-07 18:03:46 | 2025-07-07 18:13:46 | 0 | 0 | 0 | 0 | 0 | 0 | 0 | 0 | 0 | 0 | 0 | 0 | 0 | 0 | 0 | 2.0111 | 0 | 0 | 2.6729 | 0 | 0 | 0 | 0 | 0 | 0 | 2.53 | 0 | 41 | 41.2 | 40.5 | 40.7 | 41.2 | 41.4 | 40.5 | 40.7 | 00:10:00
2 | 2 | 7 | CC Chg | 00:00:00 | 2025-07-07 18:13:46 | 2025-07-07 18:13:46 | 0 | 2.49 | 0 | 2.49 | 0 | 0 | 0 | 0 | 6.65 | 0 | 6.65 | 0 | 0 | 0 | 3.5374 | 2.673 | 2.673 | 0 | 2.6755 | 2.6755 | 0 | 2.673 | 0 | 0 | 0.895 | 0 | 2.3946 | 40.5 | 40.7 | 40.5 | 40.7 | 40.5 | 40.7 | 40.5 | 40.7 | 00:00:00
2 | 3 | 8 | CCCV Chg | 00:48:12 | 2025-07-07 18:13:46 | 2025-07-07 19:01:59 | 3.2516 | 3251558.06 | 3.2516 | 3251558.06 | 0 | 0 | -3.2516 | 10.8202 | 10820235.56 | 10.8202 | 10820235.56 | 0 | 0 | -10.8202 | 14516.992 | 2.6935 | 2.6935 | 0 | 3.4999 | 3.4999 | 0 | 3.3564 | 0 | 4.495 | 0.1349 | 5 | 0.4721 | 40.5 | 40.7 | 40.7 | 40.9 | 41 | 41.4 | 40.2 | 40.2 | 00:48:12
2 | 4 | 9 | Rest | 00:30:00 | 2025-07-07 19:01:59 | 2025-07-07 19:31:59 | 0 | 0 | 0 | 0 | 0 | 0 | 0 | 0 | 0 | 0 | 0 | 0 | 0 | 0 | 0 | 3.4991 | 0 | 0 | 3.467 | 0 | 0 | 0 | 0 | 0 | 0 | 5.49 | 0 | 40.7 | 40.9 | 40.3 | 40.3 | 40.9 | 40.9 | 40.2 | 40.3 | 00:30:00
2 | 5 | 10 | CC DChg | 00:43:18 | 2025-07-07 19:31:59 | 2025-07-07 20:15:17 | 3.2478 | 3247811.11 | 0 | 0 | 3.2478 | 3247811.11 | 3.2478 | 10.4248 | 10424845.56 | 0 | 0 | 10.4248 | 10424845.56 | 10.4248 | 8367.3211 | 3.4512 | 0 | 3.4512 | 1.9999 | 0 | 1.9999 | 0 | 3.2442 | -4.495 | -4.4981 | 3.5 | -8.9958 | 40.3 | 40.3 | 41.2 | 41.2 | 41.2 | 41.4 | 40.1 | 40.2 | 00:43:18
3 | 1 | 11 | Rest | 00:10:00 | 2025-07-07 20:15:17 | 2025-07-07 20:25:17 | 0 | 0 | 0 | 0 | 0 | 0 | 0 | 0 | 0 | 0 | 0 | 0 | 0 | 0 | 0 | 2.0127 | 0 | 0 | 2.6681 | 0 | 0 | 0 | 0 | 0 | 0 | 2.84 | 0 | 41.2 | 41.2 | 40.8 | 40.8 | 41.2 | 41.4 | 40.5 | 40.6 | 00:10:00
3 | 2 | 12 | CC Chg | 00:00:00 | 2025-07-07 20:25:17 | 2025-07-07 20:25:17 | 0 | 2.49 | 0 | 2.49 | 0 | 0 | 0 | 0 | 6.64 | 0 | 6.64 | 0 | 0 | 0 | 2.9297 | 2.6681 | 2.6681 | 0 | 2.6712 | 2.6712 | 0 | 2.6681 | 0 | 0 | 0.895 | 0 | 2.3907 | 40.8 | 40.8 | 40.8 | 40.8 | 40.8 | 40.8 | 40.8 | 40.8 | 00:00:00
3 | 3 | 13 | CCCV Chg | 00:48:15 | 2025-07-07 20:25:17 | 2025-07-07 21:13:32 | 3.2571 | 3257121.94 | 3.2571 | 3257121.94 | 0 | 0 | -3.2571 | 10.8385 | 10838456.67 | 10.8385 | 10838456.67 | 0 | 0 | -10.8385 | 14486.1194 | 2.6904 | 2.6904 | 0 | 3.4999 | 3.4999 | 0 | 3.3563 | 0 | 4.495 | 0.135 | 5.35 | 0.4724 | 40.8 | 40.8 | 40.8 | 41 | 41.1 | 41.3 | 40.1 | 40.3 | 00:48:15
3 | 4 | 14 | Rest | 00:30:00 | 2025-07-07 21:13:32 | 2025-07-07 21:43:32 | 0 | 0 | 0 | 0 | 0 | 0 | 0 | 0 | 0 | 0 | 0 | 0 | 0 | 0 | 0 | 3.4992 | 0 | 0 | 3.4672 | 0 | 0 | 0 | 0 | 0 | 0 | 5.36 | 0 | 40.8 | 41 | 40.2 | 40.4 | 40.8 | 41 | 40.2 | 40.2 | 00:30:00
3 | 5 | 15 | CC DChg | 00:43:20 | 2025-07-07 21:43:32 | 2025-07-07 22:26:53 | 3.2504 | 3250370.83 | 0 | 0 | 3.2504 | 3250370.83 | 3.2504 | 10.4333 | 10433278.89 | 0 | 0 | 10.4333 | 10433278.89 | 10.4333 | 8542.1988 | 3.4537 | 0 | 3.4537 | 1.999 | 0 | 1.999 | 0 | 3.2443 | -4.495 | -4.498 | 3.01 | -8.9917 | 40.2 | 40.4 | 41.1 | 41.3 | 41.1 | 41.3 | 40.1 | 40.2 | 00:43:20
4 | 1 | 16 | Rest | 00:10:00 | 2025-07-07 22:26:53 | 2025-07-07 22:36:53 | 0 | 0 | 0 | 0 | 0 | 0 | 0 | 0 | 0 | 0 | 0 | 0 | 0 | 0 | 0 | 2.0126 | 0 | 0 | 2.6672 | 0 | 0 | 0 | 0 | 0 | 0 | 3.01 | 0 | 41.1 | 41.3 | 40.7 | 40.7 | 41.1 | 41.5 | 40.5 | 40.7 | 00:10:00
4 | 2 | 17 | CC Chg | 00:00:00 | 2025-07-07 22:36:53 | 2025-07-07 22:36:53 | 0 | 2.49 | 0 | 2.49 | 0 | 0 | 0 | 0 | 6.64 | 0 | 6.64 | 0 | 0 | 0 | 3.7071 | 2.6673 | 2.6673 | 0 | 2.6697 | 2.6697 | 0 | 2.6673 | 0 | 0 | 0.895 | 0 | 2.3894 | 40.7 | 40.7 | 40.7 | 40.7 | 40.7 | 40.7 | 40.7 | 40.7 | 00:00:00
4 | 3 | 18 | CCCV Chg | 00:48:16 | 2025-07-07 22:36:53 | 2025-07-07 23:25:10 | 3.2596 | 3259610.28 | 3.2596 | 3259610.28 | 0 | 0 | -3.2596 | 10.8466 | 10846622.22 | 10.8466 | 10846622.22 | 0 | 0 | -10.8466 | 14444.1784 | 2.6874 | 2.6874 | 0 | 3.4998 | 3.4998 | 0 | 3.3563 | 0 | 4.495 | 0.1349 | 4.92 | 0.4722 | 40.7 | 40.7 | 40.8 | 41 | 41.1 | 41.3 | 40.1 | 40.2 | 00:48:16
4 | 4 | 19 | Rest | 00:30:00 | 2025-07-07 23:25:10 | 2025-07-07 23:55:10 | 0 | 0 | 0 | 0 | 0 | 0 | 0 | 0 | 0 | 0 | 0 | 0 | 0 | 0 | 0 | 3.4993 | 0 | 0 | 3.4672 | 0 | 0 | 0 | 0 | 0 | 0 | 3.88 | 0 | 40.8 | 41 | 40.3 | 40.3 | 40.8 | 41 | 40.1 | 40.1 | 00:30:00
4 | 5 | 20 | CC DChg | 00:43:22 | 2025-07-07 23:55:10 | 2025-07-08 00:38:32 | 3.2518 | 3251774.72 | 0 | 0 | 3.2518 | 3251774.72 | 3.2518 | 10.4376 | 10437612.22 | 0 | 0 | 10.4376 | 10437612.22 | 10.4376 | 8119.744 | 3.4499 | 0 | 3.4499 | 1.9998 | 0 | 1.9998 | 0 | 3.2442 | -4.495 | -4.4983 | 3.86 | -8.9959 | 40.3 | 40.3 | 41 | 41.2 | 41 | 41.2 | 40 | 40 | 00:43:22
5 | 1 | 21 | Rest | 00:10:00 | 2025-07-08 00:38:32 | 2025-07-08 00:48:32 | 0 | 0 | 0 | 0 | 0 | 0 | 0 | 0 | 0 | 0 | 0 | 0 | 0 | 0 | 0 | 2.0146 | 0 | 0 | 2.6669 | 0 | 0 | 0 | 0 | 0 | 0 | 3.28 | 0 | 41 | 41.2 | 40.7 | 40.9 | 41 | 41.4 | 40.7 | 40.7 | 00:10:00
5 | 2 | 22 | CC Chg | 00:00:00 | 2025-07-08 00:48:32 | 2025-07-08 00:48:32 | 0 | 2.49 | 0 | 2.49 | 0 | 0 | 0 | 0 | 6.64 | 0 | 6.64 | 0 | 0 | 0 | 4.0885 | 2.667 | 2.667 | 0 | 2.6692 | 2.6692 | 0 | 2.667 | 0 | 0 | 0.895 | 0 | 2.3889 | 40.7 | 40.9 | 40.7 | 40.9 | 40.7 | 40.9 | 40.7 | 40.9 | 00:00:00
5 | 3 | 23 | CCCV Chg | 00:48:21 | 2025-07-08 00:48:32 | 2025-07-08 01:36:53 | 3.2612 | 3261188.61 | 3.2612 | 3261188.61 | 0 | 0 | -3.2612 | 10.8519 | 10851876.67 | 10.8519 | 10851876.67 | 0 | 0 | -10.8519 | 14431.3201 | 2.6864 | 2.6864 | 0 | 3.4999 | 3.4999 | 0 | 3.3562 | 0 | 4.495 | 0.135 | 4.78 | 0.4725 | 40.7 | 40.9 | 40.8 | 40.9 | 41.1 | 41.3 | 40.1 | 40.1 | 00:48:21
5 | 4 | 24 | Rest | 00:30:00 | 2025-07-08 01:36:53 | 2025-07-08 02:06:53 | 0 | 0 | 0 | 0 | 0 | 0 | 0 | 0 | 0 | 0 | 0 | 0 | 0 | 0 | 0 | 3.4992 | 0 | 0 | 3.4676 | 0 | 0 | 0 | 0 | 0 | 0 | 5.22 | 0 | 40.8 | 40.9 | 40.4 | 40.2 | 40.8 | 40.9 | 40 | 40.2 | 00:30:00
5 | 5 | 25 | CC DChg | 00:43:22 | 2025-07-08 02:06:53 | 2025-07-08 02:50:16 | 3.2528 | 3252769.44 | 0 | 0 | 3.2528 | 3252769.44 | 3.2528 | 10.4409 | 10440851.11 | 0 | 0 | 10.4409 | 10440851.11 | 10.4409 | 8618.6404 | 3.4506 | 0 | 3.4506 | 2 | 0 | 2 | 0 | 3.2442 | -4.495 | -4.4982 | 3.76 | -8.9962 | 40.2 | 40.2 | 41 | 41.2 | 41 | 41.2 | 40.1 | 40.1 | 00:43:22
6 | 1 | 26 | Rest | 00:10:00 | 2025-07-08 02:50:16 | 2025-07-08 03:00:16 | 0 | 0 | 0 | 0 | 0 | 0 | 0 | 0 | 0 | 0 | 0 | 0 | 0 | 0 | 0 | 2.0138 | 0 | 0 | 2.6668 | 0 | 0 | 0 | 0 | 0 | 0 | 3.08 | 0 | 41 | 41.2 | 40.7 | 40.9 | 41.2 | 41.4 | 40.7 | 40.7 | 00:10:00
6 | 2 | 27 | CC Chg | 00:00:00 | 2025-07-08 03:00:16 | 2025-07-08 03:00:16 | 0 | 2.49 | 0 | 2.49 | 0 | 0 | 0 | 0 | 6.64 | 0 | 6.64 | 0 | 0 | 0 | 3.1052 | 2.6669 | 2.6669 | 0 | 2.6698 | 2.6698 | 0 | 2.6669 | 0 | 0 | 0.895 | 0 | 2.3894 | 40.7 | 40.9 | 40.7 | 40.9 | 40.7 | 40.9 | 40.7 | 40.9 | 00:00:00
6 | 3 | 28 | CCCV Chg | 00:48:21 | 2025-07-08 03:00:16 | 2025-07-08 03:48:37 | 3.2621 | 3262093.89 | 3.2621 | 3262093.89 | 0 | 0 | -3.2621 | 10.8548 | 10854783.33 | 10.8548 | 10854783.33 | 0 | 0 | -10.8548 | 14477.0724 | 2.6887 | 2.6887 | 0 | 3.4998 | 3.4998 | 0 | 3.3562 | 0 | 4.495 | 0.1348 | 5.25 | 0.4719 | 40.7 | 40.9 | 40.8 | 40.8 | 41.1 | 41.4 | 40.1 | 40.1 | 00:48:21
6 | 4 | 29 | Rest | 00:30:00 | 2025-07-08 03:48:37 | 2025-07-08 04:18:37 | 0 | 0 | 0 | 0 | 0 | 0 | 0 | 0 | 0 | 0 | 0 | 0 | 0 | 0 | 0 | 3.4991 | 0 | 0 | 3.4675 | 0 | 0 | 0 | 0 | 0 | 0 | 5.53 | 0 | 40.8 | 40.8 | 40.4 | 40.4 | 40.8 | 41 | 40.2 | 40.2 | 00:30:00
6 | 5 | 30 | CC DChg | 00:43:23 | 2025-07-08 04:18:37 | 2025-07-08 05:02:00 | 3.2533 | 3253324.17 | 0 | 0 | 3.2533 | 3253324.17 | 3.2533 | 10.4426 | 10442580 | 0 | 0 | 10.4426 | 10442580 | 10.4426 | 8777.3522 | 3.4544 | 0 | 3.4544 | 1.9993 | 0 | 1.9993 | 0 | 3.2443 | -4.495 | -4.4991 | 2.93 | -8.995 | 40.4 | 40.4 | 41.1 | 41.3 | 41.1 | 41.3 | 40.1 | 40 | 00:43:23
7 | 1 | 31 | Rest | 00:10:00 | 2025-07-08 05:02:00 | 2025-07-08 05:12:00 | 0 | 0 | 0 | 0 | 0 | 0 | 0 | 0 | 0 | 0 | 0 | 0 | 0 | 0 | 0 | 2.0139 | 0 | 0 | 2.6667 | 0 | 0 | 0 | 0 | 0 | 0 | 3.25 | 0 | 41.1 | 41.3 | 40.8 | 40.8 | 41.1 | 41.3 | 40.6 | 40.8 | 00:10:00
7 | 2 | 32 | CC Chg | 00:00:00 | 2025-07-08 05:12:00 | 2025-07-08 05:12:00 | 0 | 2.49 | 0 | 2.49 | 0 | 0 | 0 | 0 | 6.64 | 0 | 6.64 | 0 | 0 | 0 | 3.8219 | 2.6668 | 2.6668 | 0 | 2.6691 | 2.6691 | 0 | 2.6668 | 0 | 0 | 0.895 | 0 | 2.3889 | 40.8 | 40.8 | 40.8 | 40.8 | 40.8 | 40.8 | 40.8 | 40.8 | 00:00:00
7 | 3 | 33 | CCCV Chg | 00:48:19 | 2025-07-08 05:12:00 | 2025-07-08 06:00:19 | 3.2626 | 3262562.5 | 3.2626 | 3262562.5 | 0 | 0 | -3.2626 | 10.8562 | 10856200 | 10.8562 | 10856200 | 0 | 0 | -10.8562 | 14436.3704 | 2.6863 | 2.6863 | 0 | 3.4999 | 3.4999 | 0 | 3.3562 | 0 | 4.495 | 0.1347 | 4.77 | 0.4716 | 40.6 | 40.8 | 40.7 | 40.9 | 41.1 | 41.4 | 40.2 | 40.2 | 00:48:19
7 | 4 | 34 | Rest | 00:30:00 | 2025-07-08 06:00:19 | 2025-07-08 06:30:19 | 0 | 0 | 0 | 0 | 0 | 0 | 0 | 0 | 0 | 0 | 0 | 0 | 0 | 0 | 0 | 3.4993 | 0 | 0 | 3.4674 | 0 | 0 | 0 | 0 | 0 | 0 | 4.26 | 0 | 40.7 | 40.9 | 40.2 | 40.4 | 40.7 | 40.9 | 40.2 | 40.2 | 00:30:00
7 | 5 | 35 | CC DChg | 00:43:23 | 2025-07-08 06:30:19 | 2025-07-08 07:13:42 | 3.2536 | 3253604.72 | 0 | 0 | 3.2536 | 3253604.72 | 3.2536 | 10.4428 | 10442824.44 | 0 | 0 | 10.4428 | 10442824.44 | 10.4428 | 8850.1473 | 3.4531 | 0 | 3.4531 | 1.9999 | 0 | 1.9999 | 0 | 3.244 | -4.495 | -4.4991 | 3.17 | -8.9979 | 40.2 | 40.4 | 41.1 | 41.3 | 41.1 | 41.3 | 40 | 40.1 | 00:43:23
8 | 1 | 36 | Rest | 00:10:00 | 2025-07-08 07:13:42 | 2025-07-08 07:23:42 | 0 | 0 | 0 | 0 | 0 | 0 | 0 | 0 | 0 | 0 | 0 | 0 | 0 | 0 | 0 | 2.012 | 0 | 0 | 2.6667 | 0 | 0 | 0 | 0 | 0 | 0 | 2.69 | 0 | 41.1 | 41.3 | 40.8 | 40.8 | 41.1 | 41.3 | 40.6 | 40.8 | 00:10:00
8 | 2 | 37 | CC Chg | 00:00:00 | 2025-07-08 07:23:42 | 2025-07-08 07:23:42 | 0 | 7.46 | 0 | 7.46 | 0 | 0 | 0 | 0 | 19.91 | 0 | 19.91 | 0 | 0 | 0 | 5.359 | 2.667 | 2.667 | 0 | 2.6721 | 2.6721 | 0 | 2.667 | 0 | 0.895 | 0.8963 | 0.33 | 2.395 | 40.8 | 40.8 | 40.8 | 40.8 | 40.8 | 40.8 | 40.8 | 40.8 | 00:00:00
8 | 3 | 38 | CCCV Chg | 00:48:20 | 2025-07-08 07:23:42 | 2025-07-08 08:12:03 | 3.263 | 3262955.28 | 3.263 | 3262955.28 | 0 | 0 | -3.263 | 10.8581 | 10858078.89 | 10.8581 | 10858078.89 | 0 | 0 | -10.8581 | 14435.0689 | 2.6861 | 2.6861 | 0 | 3.4998 | 3.4998 | 0 | 3.3563 | 0 | 4.495 | 0.1349 | 3.9 | 0.4722 | 40.8 | 40.8 | 40.6 | 40.8 | 41.1 | 41.3 | 40.1 | 40.1 | 00:48:20
8 | 4 | 39 | Rest | 00:30:00 | 2025-07-08 08:12:03 | 2025-07-08 08:42:03 | 0 | 0 | 0 | 0 | 0 | 0 | 0 | 0 | 0 | 0 | 0 | 0 | 0 | 0 | 0 | 3.4991 | 0 | 0 | 3.4675 | 0 | 0 | 0 | 0 | 0 | 0 | 5.42 | 0 | 40.6 | 40.8 | 40.3 | 40.3 | 40.9 | 41 | 40.1 | 40.1 | 00:30:00
8 | 5 | 40 | CC DChg | 00:43:23 | 2025-07-08 08:42:03 | 2025-07-08 09:25:27 | 3.254 | 3253977.78 | 0 | 0 | 3.254 | 3253977.78 | 3.254 | 10.444 | 10443957.78 | 0 | 0 | 10.444 | 10443957.78 | 10.444 | 9108.4145 | 3.4514 | 0 | 3.4514 | 2 | 0 | 2 | 0 | 3.244 | -4.495 | -4.4987 | 3.57 | -8.9974 | 40.3 | 40.3 | 41 | 41.2 | 41.2 | 41.4 | 40.1 | 40 | 00:43:23
9 | 1 | 41 | Rest | 00:10:00 | 2025-07-08 09:25:27 | 2025-07-08 09:35:27 | 0 | 0 | 0 | 0 | 0 | 0 | 0 | 0 | 0 | 0 | 0 | 0 | 0 | 0 | 0 | 2.0124 | 0 | 0 | 2.6668 | 0 | 0 | 0 | 0 | 0 | 0 | 2.75 | 0 | 41.2 | 41.2 | 40.7 | 40.9 | 41.2 | 41.5 | 40.7 | 40.7 | 00:10:00
9 | 2 | 42 | CC Chg | 00:00:00 | 2025-07-08 09:35:27 | 2025-07-08 09:35:27 | 0 | 2.49 | 0 | 2.49 | 0 | 0 | 0 | 0 | 6.64 | 0 | 6.64 | 0 | 0 | 0 | 3.1973 | 2.6668 | 2.6668 | 0 | 2.6696 | 2.6696 | 0 | 2.6668 | 0 | 0 | 0.895 | 0 | 2.3893 | 40.7 | 40.9 | 40.7 | 40.9 | 40.7 | 40.9 | 40.7 | 40.9 | 00:00:00
9 | 3 | 43 | CCCV Chg | 00:48:20 | 2025-07-08 09:35:27 | 2025-07-08 10:23:47 | 3.2633 | 3263345.56 | 3.2633 | 3263345.56 | 0 | 0 | -3.2633 | 10.8596 | 10859631.11 | 10.8596 | 10859631.11 | 0 | 0 | -10.8596 | 14480.9462 | 2.6886 | 2.6886 | 0 | 3.4998 | 3.4998 | 0 | 3.3565 | 0 | 4.495 | 0.1349 | 5.26 | 0.4722 | 40.7 | 40.9 | 40.9 | 40.9 | 41.1 | 41.4 | 40.3 | 40.2 | 00:48:20
9 | 4 | 44 | Rest | 00:30:00 | 2025-07-08 10:23:47 | 2025-07-08 10:53:47 | 0 | 0 | 0 | 0 | 0 | 0 | 0 | 0 | 0 | 0 | 0 | 0 | 0 | 0 | 0 | 3.4993 | 0 | 0 | 3.4676 | 0 | 0 | 0 | 0 | 0 | 0 | 4.02 | 0 | 40.9 | 40.9 | 40.4 | 40.4 | 40.9 | 41.1 | 40.2 | 40.2 | 00:30:00
9 | 5 | 45 | CC DChg | 00:43:23 | 2025-07-08 10:53:47 | 2025-07-08 11:37:11 | 3.2544 | 3254435 | 0 | 0 | 3.2544 | 3254435 | 3.2544 | 10.4459 | 10445931.11 | 0 | 0 | 10.4459 | 10445931.11 | 10.4459 | 9395.712 | 3.4558 | 0 | 3.4558 | 1.9994 | 0 | 1.9994 | 0 | 3.2442 | -4.495 | -4.4983 | 2.64 | -8.994 | 40.4 | 40.4 | 41.1 | 41.3 | 41.1 | 41.5 | 40.2 | 40.2 | 00:43:23
10 | 1 | 46 | Rest | 00:10:00 | 2025-07-08 11:37:11 | 2025-07-08 11:47:11 | 0 | 0 | 0 | 0 | 0 | 0 | 0 | 0 | 0 | 0 | 0 | 0 | 0 | 0 | 0 | 2.0147 | 0 | 0 | 2.6668 | 0 | 0 | 0 | 0 | 0 | 0 | 3.41 | 0 | 41.1 | 41.3 | 40.8 | 40.8 | 41.3 | 41.5 | 40.6 | 40.8 | 00:10:00
10 | 2 | 47 | CC Chg | 00:00:00 | 2025-07-08 11:47:11 | 2025-07-08 11:47:11 | 0 | 2.49 | 0 | 2.49 | 0 | 0 | 0 | 0 | 6.64 | 0 | 6.64 | 0 | 0 | 0 | 2.7087 | 2.6669 | 2.6669 | 0 | 2.6702 | 2.6702 | 0 | 2.6669 | 0 | 0 | 0.8954 | 0 | 2.3909 | 40.8 | 40.8 | 40.8 | 40.8 | 40.8 | 40.8 | 40.8 | 40.8 | 00:00:00
10 | 3 | 48 | CCCV Chg | 00:48:20 | 2025-07-08 11:47:11 | 2025-07-08 12:35:32 | 3.2636 | 3263561.67 | 3.2636 | 3263561.67 | 0 | 0 | -3.2636 | 10.8607 | 10860653.33 | 10.8607 | 10860653.33 | 0 | 0 | -10.8607 | 14145.3373 | 2.6692 | 2.6692 | 0 | 3.4998 | 3.4998 | 0 | 3.3565 | 0 | 0 | 0.1348 | 1.05 | 0.4719 | 40.8 | 40.8 | 40.9 | 41.1 | 41.2 | 41.4 | 40.3 | 40.2 | 00:48:20
10 | 4 | 49 | Rest | 00:30:00 | 2025-07-08 12:35:32 | 2025-07-08 13:05:32 | 0 | 0 | 0 | 0 | 0 | 0 | 0 | 0 | 0 | 0 | 0 | 0 | 0 | 0 | 0 | 3.4992 | 0 | 0 | 3.4675 | 0 | 0 | 0 | 0 | 0 | 0 | 4.54 | 0 | 40.9 | 41.1 | 40.4 | 40.4 | 40.9 | 41.1 | 40.4 | 40.3 | 00:30:00
10 | 5 | 50 | CC DChg | 00:43:24 | 2025-07-08 13:05:32 | 2025-07-08 13:48:56 | 3.2546 | 3254641.39 | 0 | 0 | 3.2546 | 3254641.39 | 3.2546 | 10.4467 | 10446715.56 | 0 | 0 | 10.4467 | 10446715.56 | 10.4467 | 8053.1231 | 3.4676 | 0 | 3.4676 | 1.999 | 0 | 1.999 | 0 | 3.2442 | 0 | -4.4983 | 0 | -8.9921 | 40.4 | 40.4 | 41.2 | 41.2 | 41.2 | 41.4 | 40.2 | 40.2 | 00:43:24
11 | 1 | 51 | Rest | 00:10:00 | 2025-07-08 13:48:56 | 2025-07-08 13:58:56 | 0 | 0 | 0 | 0 | 0 | 0 | 0 | 0 | 0 | 0 | 0 | 0 | 0 | 0 | 0 | 2.0149 | 0 | 0 | 2.6668 | 0 | 0 | 0 | 0 | 0 | 0 | 3.53 | 0 | 41.2 | 41.2 | 40.8 | 40.9 | 41.2 | 41.4 | 40.8 | 40.8 | 00:10:00
11 | 2 | 52 | CC Chg | 00:00:00 | 2025-07-08 13:58:56 | 2025-07-08 13:58:56 | 0 | 2.49 | 0 | 2.49 | 0 | 0 | 0 | 0 | 6.64 | 0 | 6.64 | 0 | 0 | 0 | 2.721 | 2.6669 | 2.6669 | 0 | 2.6702 | 2.6702 | 0 | 2.6669 | 0 | 0 | 0.895 | 0 | 2.3898 | 40.8 | 40.8 | 40.8 | 40.8 | 40.8 | 40.8 | 40.8 | 40.8 | 00:00:00
11 | 3 | 53 | CCCV Chg | 00:48:20 | 2025-07-08 13:58:56 | 2025-07-08 14:47:16 | 3.2639 | 3263860.56 | 3.2639 | 3263860.56 | 0 | 0 | -3.2639 | 10.8619 | 10861874.44 | 10.8619 | 10861874.44 | 0 | 0 | -10.8619 | 14149.0719 | 2.6694 | 2.6694 | 0 | 3.4998 | 3.4998 | 0 | 3.3566 | 0 | 0 | 0.1349 | 0.87 | 0.4723 | 40.8 | 40.8 | 41 | 41 | 41.2 | 41.4 | 40.2 | 40.2 | 00:48:20
11 | 4 | 54 | Rest | 00:30:00 | 2025-07-08 14:47:16 | 2025-07-08 15:17:16 | 0 | 0 | 0 | 0 | 0 | 0 | 0 | 0 | 0 | 0 | 0 | 0 | 0 | 0 | 0 | 3.4992 | 0 | 0 | 3.4675 | 0 | 0 | 0 | 0 | 0 | 0 | 4.32 | 0 | 41 | 41 | 40.2 | 40.2 | 41 | 41.1 | 40.2 | 40.2 | 00:30:00
11 | 5 | 55 | CC DChg | 00:43:24 | 2025-07-08 15:17:16 | 2025-07-08 16:00:40 | 3.2549 | 3254852.78 | 0 | 0 | 3.2549 | 3254852.78 | 3.2549 | 10.4476 | 10447551.11 | 0 | 0 | 10.4476 | 10447551.11 | 10.4476 | 8237.0729 | 3.4676 | 0 | 3.4676 | 1.999 | 0 | 1.999 | 0 | 3.2443 | 0 | -4.4983 | 0 | -8.9922 | 40.2 | 40.4 | 40.9 | 41.1 | 41.1 | 41.3 | 40.1 | 40.1 | 00:43:24
12 | 1 | 56 | Rest | 00:10:00 | 2025-07-08 16:00:41 | 2025-07-08 16:10:40 | 0 | 0 | 0 | 0 | 0 | 0 | 0 | 0 | 0 | 0 | 0 | 0 | 0 | 0 | 0 | 2.017 | 0 | 0 | 2.6667 | 0 | 0 | 0 | 0 | 0 | 0 | 3.99 | 0 | 40.9 | 41.1 | 40.7 | 40.9 | 41.1 | 41.3 | 40.6 | 40.7 | 00:10:00
12 | 2 | 57 | CC Chg | 00:00:00 | 2025-07-08 16:10:41 | 2025-07-08 16:10:41 | 0 | 2.49 | 0 | 2.49 | 0 | 0 | 0 | 0 | 6.64 | 0 | 6.64 | 0 | 0 | 0 | 3.7548 | 2.6668 | 2.6668 | 0 | 2.6691 | 2.6691 | 0 | 2.6668 | 0 | 0 | 0.895 | 0 | 2.3889 | 40.7 | 40.9 | 40.7 | 40.9 | 40.7 | 40.9 | 40.7 | 40.9 | 00:00:00
12 | 3 | 58 | CCCV Chg | 00:48:20 | 2025-07-08 16:10:41 | 2025-07-08 16:59:01 | 3.2641 | 3264085.83 | 3.2641 | 3264085.83 | 0 | 0 | -3.2641 | 10.8625 | 10862477.78 | 10.8625 | 10862477.78 | 0 | 0 | -10.8625 | 14508.5635 | 2.6899 | 2.6899 | 0 | 3.4998 | 3.4998 | 0 | 3.3566 | 0 | 4.495 | 0.1349 | 5.78 | 0.4721 | 40.7 | 40.9 | 40.8 | 41 | 41 | 41.4 | 40.1 | 40.3 | 00:48:20
12 | 4 | 59 | Rest | 00:30:00 | 2025-07-08 16:59:01 | 2025-07-08 17:29:01 | 0 | 0 | 0 | 0 | 0 | 0 | 0 | 0 | 0 | 0 | 0 | 0 | 0 | 0 | 0 | 3.4993 | 0 | 0 | 3.4676 | 0 | 0 | 0 | 0 | 0 | 0 | 4.32 | 0 | 40.8 | 41 | 40.4 | 40.4 | 40.8 | 41 | 40.2 | 40.2 | 00:30:00
12 | 5 | 60 | CC DChg | 00:43:24 | 2025-07-08 17:29:01 | 2025-07-08 18:12:26 | 3.255 | 3255007.78 | 0 | 0 | 3.255 | 3255007.78 | 3.255 | 10.4482 | 10448164.44 | 0 | 0 | 10.4482 | 10448164.44 | 10.4482 | 8395.0223 | 3.4676 | 0 | 3.4676 | 1.9992 | 0 | 1.9992 | 0 | 3.2444 | 0 | -4.4984 | 0 | -8.9931 | 40.4 | 40.4 | 41.1 | 41.3 | 41.1 | 41.5 | 40.2 | 40.1 | 00:43:24
13 | 1 | 61 | Rest | 00:10:00 | 2025-07-08 18:12:26 | 2025-07-08 18:22:26 | 0 | 0 | 0 | 0 | 0 | 0 | 0 | 0 | 0 | 0 | 0 | 0 | 0 | 0 | 0 | 2.0155 | 0 | 0 | 2.6667 | 0 | 0 | 0 | 0 | 0 | 0 | 3.63 | 0 | 41.1 | 41.3 | 40.6 | 40.8 | 41.1 | 41.5 | 40.6 | 40.6 | 00:10:00
13 | 2 | 62 | CC Chg | 00:00:00 | 2025-07-08 18:22:26 | 2025-07-08 18:22:26 | 0 | 2.49 | 0 | 2.49 | 0 | 0 | 0 | 0 | 6.64 | 0 | 6.64 | 0 | 0 | 0 | 2.4888 | 2.6667 | 2.6667 | 0 | 2.6703 | 2.6703 | 0 | 2.6667 | 0 | 0 | 0.895 | 0 | 2.3899 | 40.6 | 40.8 | 40.6 | 40.8 | 40.6 | 40.8 | 40.6 | 40.8 | 00:00:00
13 | 3 | 63 | CCCV Chg | 00:48:19 | 2025-07-08 18:22:26 | 2025-07-08 19:10:46 | 3.2642 | 3264219.72 | 3.2642 | 3264219.72 | 0 | 0 | -3.2642 | 10.863 | 10863017.78 | 10.863 | 10863017.78 | 0 | 0 | -10.863 | 14156.4488 | 2.6697 | 2.6697 | 0 | 3.4998 | 3.4998 | 0 | 3.3566 | 0 | 0 | 0.135 | 0.64 | 0.4724 | 40.6 | 40.8 | 40.8 | 41 | 41.1 | 41.4 | 40.3 | 40.3 | 00:48:19
13 | 4 | 64 | Rest | 00:30:00 | 2025-07-08 19:10:46 | 2025-07-08 19:40:46 | 0 | 0 | 0 | 0 | 0 | 0 | 0 | 0 | 0 | 0 | 0 | 0 | 0 | 0 | 0 | 3.4993 | 0 | 0 | 3.4675 | 0 | 0 | 0 | 0 | 0 | 0 | 4.06 | 0 | 40.8 | 41 | 40.2 | 40.4 | 40.8 | 41 | 40.2 | 40.2 | 00:30:00
13 | 5 | 65 | CC DChg | 00:43:24 | 2025-07-08 19:40:46 | 2025-07-08 20:24:11 | 3.255 | 3254961.94 | 0 | 0 | 3.255 | 3254961.94 | 3.255 | 10.4479 | 10447882.22 | 0 | 0 | 10.4479 | 10447882.22 | 10.4479 | 8457.4167 | 3.4511 | 0 | 3.4511 | 1.9996 | 0 | 1.9996 | 0 | 3.2443 | -4.495 | -4.4987 | 3.66 | -8.9958 | 40.2 | 40.4 | 41.1 | 41.1 | 41.1 | 41.3 | 40.1 | 40.1 | 00:43:24
14 | 1 | 66 | Rest | 00:10:00 | 2025-07-08 20:24:11 | 2025-07-08 20:34:11 | 0 | 0 | 0 | 0 | 0 | 0 | 0 | 0 | 0 | 0 | 0 | 0 | 0 | 0 | 0 | 2.0179 | 0 | 0 | 2.6666 | 0 | 0 | 0 | 0 | 0 | 0 | 4.06 | 0 | 41.1 | 41.3 | 40.7 | 40.7 | 41.1 | 41.5 | 40.5 | 40.7 | 00:10:00
14 | 2 | 67 | CC Chg | 00:00:00 | 2025-07-08 20:34:11 | 2025-07-08 20:34:11 | 0 | 2.49 | 0 | 2.49 | 0 | 0 | 0 | 0 | 6.64 | 0 | 6.64 | 0 | 0 | 0 | 3.6247 | 2.6666 | 2.6666 | 0 | 2.6691 | 2.6691 | 0 | 2.6666 | 0 | 0 | 0.895 | 0 | 2.3888 | 40.7 | 40.7 | 40.7 | 40.7 | 40.7 | 40.7 | 40.7 | 40.7 | 00:00:00
14 | 3 | 68 | CCCV Chg | 00:48:21 | 2025-07-08 20:34:11 | 2025-07-08 21:22:32 | 3.2644 | 3264358.06 | 3.2644 | 3264358.06 | 0 | 0 | -3.2644 | 10.8632 | 10863241.11 | 10.8632 | 10863241.11 | 0 | 0 | -10.8632 | 14144.7987 | 2.669 | 2.669 | 0 | 3.4999 | 3.4999 | 0 | 3.3565 | 0 | 0 | 0.1349 | 0.04 | 0.4722 | 40.7 | 40.7 | 40.7 | 41.1 | 41.1 | 41.5 | 40.2 | 40.4 | 00:48:21
14 | 4 | 69 | Rest | 00:30:00 | 2025-07-08 21:22:32 | 2025-07-08 21:52:32 | 0 | 0 | 0 | 0 | 0 | 0 | 0 | 0 | 0 | 0 | 0 | 0 | 0 | 0 | 0 | 3.4991 | 0 | 0 | 3.4677 | 0 | 0 | 0 | 0 | 0 | 0 | 5.58 | 0 | 40.7 | 41.1 | 40.4 | 40.3 | 40.9 | 41.1 | 40.3 | 40.3 | 00:30:00
14 | 5 | 70 | CC DChg | 00:43:24 | 2025-07-08 21:52:32 | 2025-07-08 22:35:57 | 3.2551 | 3255102.78 | 0 | 0 | 3.2551 | 3255102.78 | 3.2551 | 10.4484 | 10448356.67 | 0 | 0 | 10.4484 | 10448356.67 | 10.4484 | 8451.8031 | 3.4549 | 0 | 3.4549 | 1.9991 | 0 | 1.9991 | 0 | 3.2443 | -4.495 | -4.499 | 2.86 | -8.9941 | 40.4 | 40.3 | 41 | 41.2 | 41.2 | 41.4 | 40.1 | 40.2 | 00:43:24
15 | 1 | 71 | Rest | 00:10:00 | 2025-07-08 22:35:57 | 2025-07-08 22:45:57 | 0 | 0 | 0 | 0 | 0 | 0 | 0 | 0 | 0 | 0 | 0 | 0 | 0 | 0 | 0 | 2.0132 | 0 | 0 | 2.6666 | 0 | 0 | 0 | 0 | 0 | 0 | 3.13 | 0 | 41 | 41.2 | 40.8 | 40.8 | 41.2 | 41.5 | 40.6 | 40.8 | 00:10:00
15 | 2 | 72 | CC Chg | 00:00:00 | 2025-07-08 22:45:57 | 2025-07-08 22:45:57 | 0 | 2.49 | 0 | 2.49 | 0 | 0 | 0 | 0 | 6.63 | 0 | 6.63 | 0 | 0 | 0 | 4.3361 | 2.6666 | 2.6666 | 0 | 2.6686 | 2.6686 | 0 | 2.6666 | 0 | 0 | 0.895 | 0 | 2.3884 | 40.6 | 40.8 | 40.6 | 40.8 | 40.6 | 40.8 | 40.6 | 40.8 | 00:00:00
15 | 3 | 73 | CCCV Chg | 00:48:21 | 2025-07-08 22:45:57 | 2025-07-08 23:34:19 | 3.2644 | 3264351.11 | 3.2644 | 3264351.11 | 0 | 0 | -3.2644 | 10.8631 | 10863066.67 | 10.8631 | 10863066.67 | 0 | 0 | -10.8631 | 14490.8995 | 2.6889 | 2.6889 | 0 | 3.4999 | 3.4999 | 0 | 3.3564 | 0 | 4.495 | 0.1348 | 5.62 | 0.4717 | 40.6 | 40.8 | 40.9 | 41.1 | 41.1 | 41.5 | 40.2 | 40.3 | 00:48:21
15 | 4 | 74 | Rest | 00:30:00 | 2025-07-08 23:34:19 | 2025-07-09 00:04:19 | 0 | 0 | 0 | 0 | 0 | 0 | 0 | 0 | 0 | 0 | 0 | 0 | 0 | 0 | 0 | 3.4991 | 0 | 0 | 3.4677 | 0 | 0 | 0 | 0 | 0 | 0 | 5.34 | 0 | 40.9 | 41.1 | 40.2 | 40.4 | 40.9 | 41.1 | 40.2 | 40.2 | 00:30:00
15 | 5 | 75 | CC DChg | 00:43:24 | 2025-07-09 00:04:19 | 2025-07-09 00:47:43 | 3.2551 | 3255094.44 | 0 | 0 | 3.2551 | 3255094.44 | 3.2551 | 10.4483 | 10448274.44 | 0 | 0 | 10.4483 | 10448274.44 | 10.4483 | 8298.2984 | 3.4517 | 0 | 3.4517 | 2 | 0 | 2 | 0 | 3.2443 | -4.495 | -4.4991 | 3.55 | -8.9981 | 40.2 | 40.4 | 40.9 | 41.3 | 41.1 | 41.3 | 40.1 | 40.1 | 00:43:24
16 | 1 | 76 | Rest | 00:10:00 | 2025-07-09 00:47:43 | 2025-07-09 00:57:43 | 0 | 0 | 0 | 0 | 0 | 0 | 0 | 0 | 0 | 0 | 0 | 0 | 0 | 0 | 0 | 2.0141 | 0 | 0 | 2.6664 | 0 | 0 | 0 | 0 | 0 | 0 | 3.14 | 0 | 40.9 | 41.3 | 40.7 | 40.9 | 41.1 | 41.3 | 40.5 | 40.7 | 00:10:00
16 | 2 | 77 | CC Chg | 00:00:00 | 2025-07-09 00:57:43 | 2025-07-09 00:57:43 | 0 | 2.49 | 0 | 2.49 | 0 | 0 | 0 | 0 | 6.63 | 0 | 6.63 | 0 | 0 | 0 | 7.0825 | 2.6665 | 2.6665 | 0 | 2.6677 | 2.6677 | 0 | 2.6665 | 0 | 0 | 0.895 | 0 | 2.3876 | 40.7 | 40.9 | 40.7 | 40.9 | 40.7 | 40.9 | 40.7 | 40.9 | 00:00:00
16 | 3 | 78 | CCCV Chg | 00:48:20 | 2025-07-09 00:57:44 | 2025-07-09 01:46:04 | 3.2643 | 3264323.06 | 3.2643 | 3264323.06 | 0 | 0 | -3.2643 | 10.8629 | 10862917.78 | 10.8629 | 10862917.78 | 0 | 0 | -10.8629 | 14435.3372 | 2.6857 | 2.6857 | 0 | 3.4998 | 3.4998 | 0 | 3.3564 | 0 | 4.495 | 0.1348 | 5 | 0.4717 | 40.7 | 40.9 | 40.8 | 40.9 | 41.1 | 41.3 | 40.2 | 40.2 | 00:48:20
16 | 4 | 79 | Rest | 00:30:00 | 2025-07-09 01:46:04 | 2025-07-09 02:16:04 | 0 | 0 | 0 | 0 | 0 | 0 | 0 | 0 | 0 | 0 | 0 | 0 | 0 | 0 | 0 | 3.4991 | 0 | 0 | 3.4677 | 0 | 0 | 0 | 0 | 0 | 0 | 5.34 | 0 | 40.8 | 40.9 | 40.4 | 40.4 | 40.9 | 41.1 | 40.2 | 40.2 | 00:30:00
16 | 5 | 80 | CC DChg | 00:43:24 | 2025-07-09 02:16:04 | 2025-07-09 02:59:29 | 3.2551 | 3255088.33 | 0 | 0 | 3.2551 | 3255088.33 | 3.2551 | 10.448 | 10447995.56 | 0 | 0 | 10.448 | 10447995.56 | 10.448 | 8365.2685 | 3.4498 | 0 | 3.4498 | 1.9995 | 0 | 1.9995 | 0 | 3.2442 | -4.495 | -4.4987 | 3.98 | -8.9951 | 40.4 | 40.4 | 40.9 | 41.3 | 41.1 | 41.3 | 40.1 | 40.1 | 00:43:24
17 | 1 | 81 | Rest | 00:10:00 | 2025-07-09 02:59:29 | 2025-07-09 03:09:29 | 0 | 0 | 0 | 0 | 0 | 0 | 0 | 0 | 0 | 0 | 0 | 0 | 0 | 0 | 0 | 2.01 | 0 | 0 | 2.6663 | 0 | 0 | 0 | 0 | 0 | 0 | 2.34 | 0 | 40.9 | 41.3 | 40.7 | 40.9 | 41.1 | 41.5 | 40.5 | 40.7 | 00:10:00
17 | 2 | 82 | CC Chg | 00:00:00 | 2025-07-09 03:09:29 | 2025-07-09 03:09:29 | 0 | 2.49 | 0 | 2.49 | 0 | 0 | 0 | 0 | 6.64 | 0 | 6.64 | 0 | 0 | 0 | 3.3215 | 2.6663 | 2.6663 | 0 | 2.669 | 2.669 | 0 | 2.6663 | 0 | 0 | 0.895 | 0 | 2.3888 | 40.7 | 40.9 | 40.7 | 40.9 | 40.7 | 40.9 | 40.7 | 40.9 | 00:00:00
17 | 3 | 83 | CCCV Chg | 00:48:20 | 2025-07-09 03:09:29 | 2025-07-09 03:57:49 | 3.2643 | 3264323.06 | 3.2643 | 3264323.06 | 0 | 0 | -3.2643 | 10.8629 | 10862930 | 10.8629 | 10862930 | 0 | 0 | -10.8629 | 14466.2405 | 2.6875 | 2.6875 | 0 | 3.4998 | 3.4998 | 0 | 3.3564 | 0 | 4.495 | 0.1348 | 5.13 | 0.4719 | 40.7 | 40.9 | 40.8 | 41 | 41 | 41.4 | 40.1 | 40.1 | 00:48:20
17 | 4 | 84 | Rest | 00:30:00 | 2025-07-09 03:57:49 | 2025-07-09 04:27:49 | 0 | 0 | 0 | 0 | 0 | 0 | 0 | 0 | 0 | 0 | 0 | 0 | 0 | 0 | 0 | 3.4991 | 0 | 0 | 3.4675 | 0 | 0 | 0 | 0 | 0 | 0 | 5.54 | 0 | 40.8 | 41 | 40.4 | 40.4 | 40.8 | 41 | 40.3 | 40.1 | 00:30:00
17 | 5 | 85 | CC DChg | 00:43:24 | 2025-07-09 04:27:49 | 2025-07-09 05:11:14 | 3.2551 | 3255068.89 | 0 | 0 | 3.2551 | 3255068.89 | 3.2551 | 10.4479 | 10447860 | 0 | 0 | 10.4479 | 10447860 | 10.4479 | 8449.4674 | 3.4506 | 0 | 3.4506 | 1.9999 | 0 | 1.9999 | 0 | 3.2442 | -4.495 | -4.4986 | 3.76 | -8.9968 | 40.4 | 40.4 | 40.9 | 41.3 | 41.1 | 41.3 | 40.1 | 40.1 | 00:43:24
18 | 1 | 86 | Rest | 00:10:00 | 2025-07-09 05:11:14 | 2025-07-09 05:21:14 | 0 | 0 | 0 | 0 | 0 | 0 | 0 | 0 | 0 | 0 | 0 | 0 | 0 | 0 | 0 | 2.0144 | 0 | 0 | 2.6662 | 0 | 0 | 0 | 0 | 0 | 0 | 3.22 | 0 | 40.9 | 41.3 | 40.6 | 40.8 | 41.1 | 41.5 | 40.6 | 40.7 | 00:10:00
18 | 2 | 87 | CC Chg | 00:00:00 | 2025-07-09 05:21:14 | 2025-07-09 05:21:14 | 0 | 2.49 | 0 | 2.49 | 0 | 0 | 0 | 0 | 6.63 | 0 | 6.63 | 0 | 0 | 0 | 3.5991 | 2.6663 | 2.6663 | 0 | 2.6688 | 2.6688 | 0 | 2.6663 | 0 | 0 | 0.895 | 0 | 2.3885 | 40.6 | 40.8 | 40.6 | 40.8 | 40.6 | 40.8 | 40.6 | 40.8 | 00:00:00
18 | 3 | 88 | CCCV Chg | 00:48:20 | 2025-07-09 05:21:14 | 2025-07-09 06:09:34 | 3.2644 | 3264395.83 | 3.2644 | 3264395.83 | 0 | 0 | -3.2644 | 10.8631 | 10863095.56 | 10.8631 | 10863095.56 | 0 | 0 | -10.8631 | 14442.4684 | 2.6861 | 2.6861 | 0 | 3.4998 | 3.4998 | 0 | 3.3564 | 0 | 4.495 | 0.135 | 4.83 | 0.4724 | 40.6 | 40.8 | 40.8 | 41 | 41 | 41.4 | 40.2 | 40.2 | 00:48:20
18 | 4 | 89 | Rest | 00:30:00 | 2025-07-09 06:09:34 | 2025-07-09 06:39:34 | 0 | 0 | 0 | 0 | 0 | 0 | 0 | 0 | 0 | 0 | 0 | 0 | 0 | 0 | 0 | 3.4991 | 0 | 0 | 3.4675 | 0 | 0 | 0 | 0 | 0 | 0 | 5.36 | 0 | 40.8 | 41 | 40.4 | 40.4 | 40.8 | 41 | 40.2 | 40.2 | 00:30:00
18 | 5 | 90 | CC DChg | 00:43:24 | 2025-07-09 06:39:34 | 2025-07-09 07:22:59 | 3.2551 | 3255078.61 | 0 | 0 | 3.2551 | 3255078.61 | 3.2551 | 10.4478 | 10447773.33 | 0 | 0 | 10.4478 | 10447773.33 | 10.4478 | 8623.1276 | 3.4536 | 0 | 3.4536 | 1.9997 | 0 | 1.9997 | 0 | 3.2442 | -4.495 | -4.4981 | 3.11 | -8.995 | 40.4 | 40.4 | 40.9 | 41.3 | 41.1 | 41.5 | 40.2 | 40.2 | 00:43:24
19 | 1 | 91 | Rest | 00:10:00 | 2025-07-09 07:22:59 | 2025-07-09 07:32:59 | 0 | 0 | 0 | 0 | 0 | 0 | 0 | 0 | 0 | 0 | 0 | 0 | 0 | 0 | 0 | 2.0143 | 0 | 0 | 2.6661 | 0 | 0 | 0 | 0 | 0 | 0 | 3.25 | 0 | 40.9 | 41.3 | 40.5 | 40.9 | 41.1 | 41.5 | 40.5 | 40.7 | 00:10:00
19 | 2 | 92 | CC Chg | 00:00:00 | 2025-07-09 07:32:59 | 2025-07-09 07:32:59 | 0 | 2.49 | 0 | 2.49 | 0 | 0 | 0 | 0 | 6.63 | 0 | 6.63 | 0 | 0 | 0 | 6.9907 | 2.6661 | 2.6661 | 0 | 2.6674 | 2.6674 | 0 | 2.6661 | 0 | 0 | 0.895 | 0 | 2.3873 | 40.5 | 40.9 | 40.5 | 40.9 | 40.5 | 40.9 | 40.5 | 40.9 | 00:00:00
19 | 3 | 93 | CCCV Chg | 00:48:21 | 2025-07-09 07:32:59 | 2025-07-09 08:21:21 | 3.2645 | 3264456.11 | 3.2645 | 3264456.11 | 0 | 0 | -3.2645 | 10.8634 | 10863377.78 | 10.8634 | 10863377.78 | 0 | 0 | -10.8634 | 14423.0738 | 2.685 | 2.685 | 0 | 3.4998 | 3.4998 | 0 | 3.3564 | 0 | 4.495 | 0.1348 | 4.89 | 0.4719 | 40.5 | 40.9 | 40.7 | 40.9 | 40.9 | 41.3 | 40.2 | 40.2 | 00:48:21
19 | 4 | 94 | Rest | 00:30:00 | 2025-07-09 08:21:21 | 2025-07-09 08:51:21 | 0 | 0 | 0 | 0 | 0 | 0 | 0 | 0 | 0 | 0 | 0 | 0 | 0 | 0 | 0 | 3.4991 | 0 | 0 | 3.4676 | 0 | 0 | 0 | 0 | 0 | 0 | 5.2 | 0 | 40.7 | 40.9 | 40.4 | 40.4 | 40.7 | 41.1 | 40.2 | 40.2 | 00:30:00
19 | 5 | 95 | CC DChg | 00:43:25 | 2025-07-09 08:51:21 | 2025-07-09 09:34:46 | 3.2551 | 3255127.78 | 0 | 0 | 3.2551 | 3255127.78 | 3.2551 | 10.4479 | 10447867.78 | 0 | 0 | 10.4479 | 10447867.78 | 10.4479 | 8750.8419 | 3.4543 | 0 | 3.4543 | 1.9993 | 0 | 1.9993 | 0 | 3.2441 | -4.495 | -4.4985 | 2.98 | -8.9937 | 40.4 | 40.4 | 41 | 41.4 | 41 | 41.4 | 40.1 | 40.1 | 00:43:25
20 | 1 | 96 | Rest | 00:10:00 | 2025-07-09 09:34:46 | 2025-07-09 09:44:46 | 0 | 0 | 0 | 0 | 0 | 0 | 0 | 0 | 0 | 0 | 0 | 0 | 0 | 0 | 0 | 2.0143 | 0 | 0 | 2.666 | 0 | 0 | 0 | 0 | 0 | 0 | 3.35 | 0 | 41 | 41.4 | 40.5 | 40.9 | 41.1 | 41.5 | 40.5 | 40.7 | 00:10:00
20 | 2 | 97 | CC Chg | 00:00:00 | 2025-07-09 09:44:46 | 2025-07-09 09:44:46 | 0 | 2.49 | 0 | 2.49 | 0 | 0 | 0 | 0 | 6.63 | 0 | 6.63 | 0 | 0 | 0 | 4.4611 | 2.666 | 2.666 | 0 | 2.668 | 2.668 | 0 | 2.666 | 0 | 0 | 0.895 | 0 | 2.3879 | 40.5 | 40.9 | 40.5 | 40.9 | 40.5 | 40.9 | 40.5 | 40.9 | 00:00:00
20 | 3 | 98 | CCCV Chg | 00:48:20 | 2025-07-09 09:44:46 | 2025-07-09 10:33:07 | 3.2645 | 3264490.28 | 3.2645 | 3264490.28 | 0 | 0 | -3.2645 | 10.8634 | 10863394.44 | 10.8634 | 10863394.44 | 0 | 0 | -10.8634 | 14409.2918 | 2.6842 | 2.6842 | 0 | 3.4998 | 3.4998 | 0 | 3.3564 | 0 | 4.495 | 0.1349 | 4.49 | 0.4722 | 40.5 | 40.9 | 40.8 | 41.1 | 41 | 41.4 | 40.2 | 40.2 | 00:48:20
20 | 4 | 99 | Rest | 00:30:00 | 2025-07-09 10:33:07 | 2025-07-09 11:03:07 | 0 | 0 | 0 | 0 | 0 | 0 | 0 | 0 | 0 | 0 | 0 | 0 | 0 | 0 | 0 | 3.4992 | 0 | 0 | 3.4677 | 0 | 0 | 0 | 0 | 0 | 0 | 3.94 | 0 | 40.8 | 41.1 | 40.3 | 39.8 | 40.9 | 42.4 | 40.2 | 38.8 | 00:30:00
20 | 5 | 100 | CC DChg | 00:43:24 | 2025-07-09 11:03:07 | 2025-07-09 11:46:32 | 3.2553 | 3255308.89 | 0 | 0 | 3.2553 | 3255308.89 | 3.2553 | 10.4486 | 10448614.44 | 0 | 0 | 10.4486 | 10448614.44 | 10.4486 | 8683.0971 | 3.4548 | 0 | 3.4548 | 1.9992 | 0 | 1.9992 | 0 | 3.2442 | -4.495 | -4.4991 | 2.87 | -8.9945 | 40.3 | 39.8 | 41 | 41.4 | 41 | 42.4 | 40.1 | 38.2 | 00:43:24
21 | 1 | 101 | Rest | 00:10:00 | 2025-07-09 11:46:32 | 2025-07-09 11:56:32 | 0 | 0 | 0 | 0 | 0 | 0 | 0 | 0 | 0 | 0 | 0 | 0 | 0 | 0 | 0 | 2.0134 | 0 | 0 | 2.666 | 0 | 0 | 0 | 0 | 0 | 0 | 3.16 | 0 | 41 | 41.4 | 40.7 | 40.9 | 41 | 41.4 | 40.5 | 40.7 | 00:10:00
21 | 2 | 102 | CC Chg | 00:00:00 | 2025-07-09 11:56:32 | 2025-07-09 11:56:32 | 0 | 2.49 | 0 | 2.49 | 0 | 0 | 0 | 0 | 6.63 | 0 | 6.63 | 0 | 0 | 0 | 5.6233 | 2.666 | 2.666 | 0 | 2.6676 | 2.6676 | 0 | 2.666 | 0 | 0 | 0.895 | 0 | 2.3875 | 40.7 | 40.9 | 40.7 | 40.9 | 40.7 | 40.9 | 40.7 | 40.9 | 00:00:00
21 | 3 | 103 | CCCV Chg | 00:48:21 | 2025-07-09 11:56:32 | 2025-07-09 12:44:53 | 3.2646 | 3264552.78 | 3.2646 | 3264552.78 | 0 | 0 | -3.2646 | 10.864 | 10864048.89 | 10.864 | 10864048.89 | 0 | 0 | -10.864 | 14466.3716 | 2.6874 | 2.6874 | 0 | 3.4998 | 3.4998 | 0 | 3.3565 | 0 | 4.495 | 0.135 | 5.5 | 0.4723 | 40.7 | 40.9 | 40.8 | 39.9 | 41 | 43.7 | 40.3 | 38.4 | 00:48:21
21 | 4 | 104 | Rest | 00:30:00 | 2025-07-09 12:44:53 | 2025-07-09 13:14:53 | 0 | 0 | 0 | 0 | 0 | 0 | 0 | 0 | 0 | 0 | 0 | 0 | 0 | 0 | 0 | 3.499 | 0 | 0 | 3.4676 | 0 | 0 | 0 | 0 | 0 | 0 | 5.53 | 0 | 40.8 | 39.9 | 40.3 | 40.4 | 40.8 | 42.9 | 40.2 | 38.2 | 00:30:00
21 | 5 | 105 | CC DChg | 00:43:24 | 2025-07-09 13:14:53 | 2025-07-09 13:58:18 | 3.2554 | 3255368.33 | 0 | 0 | 3.2554 | 3255368.33 | 3.2554 | 10.4491 | 10449087.78 | 0 | 0 | 10.4491 | 10449087.78 | 10.4491 | 8639.3518 | 3.4525 | 0 | 3.4525 | 2 | 0 | 2 | 0 | 3.2443 | -4.495 | -4.4991 | 3.36 | -8.998 | 40.3 | 40.4 | 40.9 | 41.5 | 41.1 | 41.5 | 40.2 | 40.2 | 00:43:24
22 | 1 | 106 | Rest | 00:10:00 | 2025-07-09 13:58:18 | 2025-07-09 14:08:18 | 0 | 0 | 0 | 0 | 0 | 0 | 0 | 0 | 0 | 0 | 0 | 0 | 0 | 0 | 0 | 2.0122 | 0 | 0 | 2.666 | 0 | 0 | 0 | 0 | 0 | 0 | 2.73 | 0 | 40.9 | 41.5 | 40.7 | 40.9 | 41.1 | 41.5 | 40.6 | 40.7 | 00:10:00
22 | 2 | 107 | CC Chg | 00:00:00 | 2025-07-09 14:08:18 | 2025-07-09 14:08:18 | 0 | 2.49 | 0 | 2.49 | 0 | 0 | 0 | 0 | 6.64 | 0 | 6.64 | 0 | 0 | 0 | 2.9469 | 2.666 | 2.666 | 0 | 2.669 | 2.669 | 0 | 2.666 | 0 | 0 | 0.895 | 0 | 2.3888 | 40.6 | 40.9 | 40.6 | 40.9 | 40.6 | 40.9 | 40.6 | 40.9 | 00:00:00
22 | 3 | 108 | CCCV Chg | 00:48:19 | 2025-07-09 14:08:18 | 2025-07-09 14:56:38 | 3.2645 | 3264514.44 | 3.2645 | 3264514.44 | 0 | 0 | -3.2645 | 10.8643 | 10864301.11 | 10.8643 | 10864301.11 | 0 | 0 | -10.8643 | 14350.3012 | 2.6809 | 2.6809 | 0 | 3.4998 | 3.4998 | 0 | 3.3566 | 0 | 4.495 | 0.1349 | 3.28 | 0.4723 | 40.6 | 40.7 | 40.8 | 41.1 | 41.1 | 41.5 | 40.2 | 40.3 | 00:48:19
22 | 4 | 109 | Rest | 00:30:00 | 2025-07-09 14:56:38 | 2025-07-09 15:26:38 | 0 | 0 | 0 | 0 | 0 | 0 | 0 | 0 | 0 | 0 | 0 | 0 | 0 | 0 | 0 | 3.4991 | 0 | 0 | 3.4675 | 0 | 0 | 0 | 0 | 0 | 0 | 5.36 | 0 | 40.8 | 41.1 | 40.4 | 40.4 | 41 | 41.1 | 40.2 | 40.2 | 00:30:00
22 | 5 | 110 | CC DChg | 00:43:24 | 2025-07-09 15:26:38 | 2025-07-09 16:10:03 | 3.2554 | 3255436.94 | 0 | 0 | 3.2554 | 3255436.94 | 3.2554 | 10.4495 | 10449476.67 | 0 | 0 | 10.4495 | 10449476.67 | 10.4495 | 8591.2515 | 3.4515 | 0 | 3.4515 | 1.9991 | 0 | 1.9991 | 0 | 3.2444 | -4.495 | -4.4988 | 3.57 | -8.9935 | 40.4 | 40.4 | 40.9 | 41.4 | 41.1 | 41.4 | 40.1 | 40.1 | 00:43:24
23 | 1 | 111 | Rest | 00:10:00 | 2025-07-09 16:10:03 | 2025-07-09 16:20:03 | 0 | 0 | 0 | 0 | 0 | 0 | 0 | 0 | 0 | 0 | 0 | 0 | 0 | 0 | 0 | 2.013 | 0 | 0 | 2.6658 | 0 | 0 | 0 | 0 | 0 | 0 | 3.09 | 0 | 40.9 | 41.4 | 40.7 | 40.9 | 41.1 | 41.4 | 40.5 | 40.7 | 00:10:00
23 | 2 | 112 | CC Chg | 00:00:00 | 2025-07-09 16:20:03 | 2025-07-09 16:20:03 | 0 | 2.49 | 0 | 2.49 | 0 | 0 | 0 | 0 | 6.63 | 0 | 6.63 | 0 | 0 | 0 | 3.965 | 2.6659 | 2.6659 | 0 | 2.6681 | 2.6681 | 0 | 2.6659 | 0 | 0 | 0.895 | 0 | 2.388 | 40.7 | 40.9 | 40.7 | 40.9 | 40.7 | 40.9 | 40.7 | 40.9 | 00:00:00
23 | 3 | 113 | CCCV Chg | 00:48:22 | 2025-07-09 16:20:03 | 2025-07-09 17:08:25 | 3.2646 | 3264605.28 | 3.2646 | 3264605.28 | 0 | 0 | -3.2646 | 10.8646 | 10864641.11 | 10.8646 | 10864641.11 | 0 | 0 | -10.8646 | 14435.4048 | 2.6857 | 2.6857 | 0 | 3.4999 | 3.4999 | 0 | 3.3567 | 0 | 4.495 | 0.135 | 4.89 | 0.4724 | 40.7 | 40.9 | 40.6 | 41 | 41 | 41.4 | 40.2 | 40.2 | 00:48:22
23 | 4 | 114 | Rest | 00:30:00 | 2025-07-09 17:08:25 | 2025-07-09 17:38:25 | 0 | 0 | 0 | 0 | 0 | 0 | 0 | 0 | 0 | 0 | 0 | 0 | 0 | 0 | 0 | 3.4991 | 0 | 0 | 3.4678 | 0 | 0 | 0 | 0 | 0 | 0 | 5.42 | 0 | 40.6 | 41 | 40.4 | 40.4 | 40.8 | 41 | 40.2 | 40.2 | 00:30:00
23 | 5 | 115 | CC DChg | 00:43:24 | 2025-07-09 17:38:25 | 2025-07-09 18:21:50 | 3.2555 | 3255460.28 | 0 | 0 | 3.2555 | 3255460.28 | 3.2555 | 10.4493 | 10449311.11 | 0 | 0 | 10.4493 | 10449311.11 | 10.4493 | 8712.108 | 3.4501 | 0 | 3.4501 | 2 | 0 | 2 | 0 | 3.2443 | -4.495 | -4.4991 | 3.94 | -8.9981 | 40.4 | 40.4 | 40.9 | 41.3 | 41.1 | 41.3 | 40.1 | 40.1 | 00:43:24
24 | 1 | 116 | Rest | 00:10:00 | 2025-07-09 18:21:50 | 2025-07-09 18:31:50 | 0 | 0 | 0 | 0 | 0 | 0 | 0 | 0 | 0 | 0 | 0 | 0 | 0 | 0 | 0 | 2.0139 | 0 | 0 | 2.6658 | 0 | 0 | 0 | 0 | 0 | 0 | 3.1 | 0 | 40.9 | 41.3 | 40.4 | 40.6 | 40.9 | 41.5 | 40.4 | 40.6 | 00:10:00
24 | 2 | 117 | CC Chg | 00:00:00 | 2025-07-09 18:31:50 | 2025-07-09 18:31:50 | 0 | 4.97 | 0 | 4.97 | 0 | 0 | 0 | 0 | 13.27 | 0 | 13.27 | 0 | 0 | 0 | 4.1076 | 2.6658 | 2.6658 | 0 | 2.6702 | 2.6702 | 0 | 2.6658 | 0 | 0 | 0.896 | 0 | 2.3924 | 40.4 | 40.6 | 40.4 | 40.6 | 40.4 | 40.6 | 40.4 | 40.6 | 00:00:00
24 | 3 | 118 | CCCV Chg | 00:48:21 | 2025-07-09 18:31:50 | 2025-07-09 19:20:12 | 3.2647 | 3264655.56 | 3.2647 | 3264655.56 | 0 | 0 | -3.2647 | 10.8646 | 10864607.78 | 10.8646 | 10864607.78 | 0 | 0 | -10.8646 | 14471.7711 | 2.6877 | 2.6877 | 0 | 3.4998 | 3.4998 | 0 | 3.3566 | 0 | 4.495 | 0.1349 | 4.87 | 0.4722 | 40.4 | 40.6 | 40.6 | 41 | 40.9 | 41.5 | 40.2 | 40.3 | 00:48:21
24 | 4 | 119 | Rest | 00:30:00 | 2025-07-09 19:20:12 | 2025-07-09 19:50:12 | 0 | 0 | 0 | 0 | 0 | 0 | 0 | 0 | 0 | 0 | 0 | 0 | 0 | 0 | 0 | 3.4991 | 0 | 0 | 3.4677 | 0 | 0 | 0 | 0 | 0 | 0 | 5.46 | 0 | 40.6 | 41 | 40.4 | 40.2 | 40.8 | 41.2 | 40.2 | 40.2 | 00:30:00
24 | 5 | 120 | CC DChg | 00:43:25 | 2025-07-09 19:50:12 | 2025-07-09 20:33:38 | 3.2554 | 3255391.67 | 0 | 0 | 3.2554 | 3255391.67 | 3.2554 | 10.449 | 10448954.44 | 0 | 0 | 10.449 | 10448954.44 | 10.449 | 8947.7202 | 3.4523 | 0 | 3.4523 | 1.9994 | 0 | 1.9994 | 0 | 3.2443 | -4.495 | -4.4982 | 3.42 | -8.9937 | 40.4 | 40.2 | 40.9 | 41.3 | 40.9 | 41.3 | 40.2 | 40.1 | 00:43:25
25 | 1 | 121 | Rest | 00:10:00 | 2025-07-09 20:33:38 | 2025-07-09 20:43:38 | 0 | 0 | 0 | 0 | 0 | 0 | 0 | 0 | 0 | 0 | 0 | 0 | 0 | 0 | 0 | 2.0115 | 0 | 0 | 2.6656 | 0 | 0 | 0 | 0 | 0 | 0 | 2.7 | 0 | 40.9 | 41.3 | 40.5 | 40.9 | 40.9 | 41.5 | 40.5 | 40.7 | 00:10:00
25 | 2 | 122 | CC Chg | 00:00:00 | 2025-07-09 20:43:38 | 2025-07-09 20:43:38 | 0 | 2.49 | 0 | 2.49 | 0 | 0 | 0 | 0 | 6.64 | 0 | 6.64 | 0 | 0 | 0 | 2.6984 | 2.6656 | 2.6656 | 0 | 2.669 | 2.669 | 0 | 2.6656 | 0 | 0 | 0.895 | 0 | 2.3887 | 40.5 | 40.9 | 40.5 | 40.9 | 40.5 | 40.9 | 40.5 | 40.9 | 00:00:00
25 | 3 | 123 | CCCV Chg | 00:48:20 | 2025-07-09 20:43:38 | 2025-07-09 21:31:58 | 3.2645 | 3264481.94 | 3.2645 | 3264481.94 | 0 | 0 | -3.2645 | 10.8639 | 10863878.89 | 10.8639 | 10863878.89 | 0 | 0 | -10.8639 | 14446.5521 | 2.6863 | 2.6863 | 0 | 3.4998 | 3.4998 | 0 | 3.3565 | 0 | 4.495 | 0.1349 | 4.82 | 0.4721 | 40.5 | 40.9 | 40.6 | 41 | 41 | 41.4 | 40.1 | 40.3 | 00:48:20
25 | 4 | 124 | Rest | 00:30:00 | 2025-07-09 21:31:58 | 2025-07-09 22:01:58 | 0 | 0 | 0 | 0 | 0 | 0 | 0 | 0 | 0 | 0 | 0 | 0 | 0 | 0 | 0 | 3.499 | 0 | 0 | 3.4676 | 0 | 0 | 0 | 0 | 0 | 0 | 5.6 | 0 | 40.6 | 41.2 | 40.4 | 40.4 | 40.6 | 41.2 | 40.1 | 40.1 | 00:30:00
25 | 5 | 125 | CC DChg | 00:43:24 | 2025-07-09 22:01:58 | 2025-07-09 22:45:23 | 3.2552 | 3255227.5 | 0 | 0 | 3.2552 | 3255227.5 | 3.2552 | 10.4485 | 10448468.89 | 0 | 0 | 10.4485 | 10448468.89 | 10.4485 | 8364.1569 | 3.4676 | 0 | 3.4676 | 1.9993 | 0 | 1.9993 | 0 | 3.2443 | 0 | -4.4993 | 0 | -8.9954 | 40.4 | 40.4 | 41 | 41.4 | 41 | 41.4 | 40.2 | 40.1 | 00:43:24
25 | 7 | 126 | Rest | 00:10:00 | 2025-07-09 22:45:23 | 2025-07-09 22:55:23 | 0 | 0 | 0 | 0 | 0 | 0 | 0 | 0 | 0 | 0 | 0 | 0 | 0 | 0 | 0 | 2.0142 | 0 | 0 | 2.6656 | 0 | 0 | 0 | 0 | 0 | 0 | 3.31 | 0 | 41 | 41.4 | 40.6 | 40.8 | 41 | 41.4 | 40.6 | 40.8 | 00:10:00
25 | 8 | 127 | CCCV Chg | 02:12:56 | 2025-07-09 22:55:23 | 2025-07-10 01:08:19 | 3.2745 | 3274487.78 | 3.2745 | 3274487.78 | 0 | 0 | -3.2745 | 10.8059 | 10805888.89 | 10.8059 | 10805888.89 | 0 | 0 | -10.8059 | 14130.8324 | 2.6656 | 2.6656 | 0 | 3.4998 | 3.4998 | 0 | 3.3329 | 0 | 0 | 0.1349 | 0 | 0.472 | 40.6 | 40.8 | 40.5 | 40.5 | 40.8 | 41 | 40 | 40 | 02:12:56
25 | 9 | 128 | CC DChg | 02:10:23 | 2025-07-10 01:08:19 | 2025-07-10 03:18:42 | 3.2586 | 3258552.78 | 0 | 0 | 3.2586 | 3258552.78 | 3.2586 | 10.5436 | 10543587.78 | 0 | 0 | 10.5436 | 10543587.78 | 10.5436 | 7977.0644 | 3.4993 | 0 | 3.4993 | 1.9998 | 0 | 1.9998 | 0 | 3.2732 | 0 | -1.4991 | 4.03 | -2.9979 | 40.5 | 40.5 | 40.5 | 40.7 | 40.8 | 40.9 | 40.1 | 40 | 02:10:23
25 | 10 | 129 | CCCV Chg | 02:13:39 | 2025-07-10 03:18:42 | 2025-07-10 05:32:22 | 3.2827 | 3282686.39 | 3.2827 | 3282686.39 | 0 | 0 | -3.2827 | 10.8212 | 10821204.44 | 10.8212 | 10821204.44 | 0 | 0 | -10.8212 | 7909.1558 | 2.0057 | 2.0057 | 0 | 3.4998 | 3.4998 | 0 | 3.3329 | 0 | 0 | 0.135 | 3.93 | 0.4725 | 40.5 | 40.7 | 40.4 | 40.6 | 40.7 | 40.9 | 40.1 | 40 | 02:13:39

## log
No. | DataPoint | Time | Class | Event | Detailed log | Detailed log description
1 | 1 | 2025-07-07 16:08:06 | Prompt | Start
2 | 1 | 2025-07-07 16:08:06 | Prompt | Channel status changed
3 | 301 | 2025-07-07 16:18:06 | Record | Time limit jump | Time :2025-07-07 16:18:06, set value :600000, actual value 1:600000 | Set value: Set time value. Actual value 1: actual time value
4 | 303 | 2025-07-07 16:18:06 | Record | Time limit jump | Time :2025-07-07 16:18:06, set value :30, actual value 1:30 | Set value: Set time value. Actual value 1: actual time value
5 | 1079 | 2025-07-07 16:43:57 | Record | Current cut-off judgment at the beginning of the constant voltage phase | Time :2025-07-07 16:43:57, set value :3.495V, actual value :3.495V | Set value: Voltage set value at constant voltage. Actual value 1: current voltage
6 | 1278 | 2025-07-07 16:50:33 | Record | Cut-off current condition jump | Time :2025-07-07 16:50:33, set value :0.135A, actual value 1:0.134935A, actual value 2:0, actual value 3:0 | Set value: current set value, actual value 1: actual current value, actual value 2: sampled current amplification factor, actual value 3: Set current amplification factor
7 | 2179 | 2025-07-07 17:20:33 | Record | Time limit jump | Time :2025-07-07 17:20:33, set value :1800000, actual value 1:1800000 | Set value: Set time value. Actual value 1: actual time value
8 | 3477 | 2025-07-07 18:03:46 | Record | Cut-off voltage condition jump | Time :2025-07-07 18:03:46, set value :2V, actual value :1.999762V | Set value: Set voltage value. Actual value 1: actual voltage value
9 | 3778 | 2025-07-07 18:13:46 | Record | Time limit jump | Time :2025-07-07 18:13:46, set value :600000, actual value 1:600000 | Set value: Set time value. Actual value 1: actual time value
10 | 3780 | 2025-07-07 18:13:46 | Record | Time limit jump | Time :2025-07-07 18:13:46, set value :30, actual value 1:30 | Set value: Set time value. Actual value 1: actual time value
11 | 5045 | 2025-07-07 18:55:55 | Record | Current cut-off judgment at the beginning of the constant voltage phase | Time :2025-07-07 18:55:55, set value :3.495V, actual value :3.495007V | Set value: Voltage set value at constant voltage. Actual value 1: current voltage
12 | 5228 | 2025-07-07 19:01:59 | Record | Cut-off current condition jump | Time :2025-07-07 19:01:59, set value :0.135A, actual value 1:0.134878A, actual value 2:0, actual value 3:0 | Set value: current set value, actual value 1: actual current value, actual value 2: sampled current amplification factor, actual value 3: Set current amplification factor
13 | 6129 | 2025-07-07 19:31:59 | Record | Time limit jump | Time :2025-07-07 19:31:59, set value :1800000, actual value 1:1800000 | Set value: Set time value. Actual value 1: actual time value
14 | 7430 | 2025-07-07 20:15:17 | Record | Cut-off voltage condition jump | Time :2025-07-07 20:15:17, set value :2V, actual value :1.999923V | Set value: Set voltage value. Actual value 1: actual voltage value
15 | 7731 | 2025-07-07 20:25:17 | Record | Time limit jump | Time :2025-07-07 20:25:17, set value :600000, actual value 1:600000 | Set value: Set time value. Actual value 1: actual time value
16 | 7733 | 2025-07-07 20:25:17 | Record | Time limit jump | Time :2025-07-07 20:25:17, set value :30, actual value 1:30 | Set value: Set time value. Actual value 1: actual time value
17 | 9000 | 2025-07-07 21:07:30 | Record | Current cut-off judgment at the beginning of the constant voltage phase | Time :2025-07-07 21:07:30, set value :3.495V, actual value :3.495018V | Set value: Voltage set value at constant voltage. Actual value 1: current voltage
18 | 9182 | 2025-07-07 21:13:32 | Record | Cut-off current condition jump | Time :2025-07-07 21:13:32, set value :0.135A, actual value 1:0.134977A, actual value 2:0, actual value 3:0 | Set value: current set value, actual value 1: actual current value, actual value 2: sampled current amplification factor, actual value 3: Set current amplification factor
19 | 10083 | 2025-07-07 21:43:32 | Record | Time limit jump | Time :2025-07-07 21:43:32, set value :1800000, actual value 1:1800000 | Set value: Set time value. Actual value 1: actual time value
20 | 11385 | 2025-07-07 22:26:53 | Record | Cut-off voltage condition jump | Time :2025-07-07 22:26:53, set value :2V, actual value :1.999047V | Set value: Set voltage value. Actual value 1: actual voltage value
21 | 11686 | 2025-07-07 22:36:53 | Record | Time limit jump | Time :2025-07-07 22:36:53, set value :600000, actual value 1:600000 | Set value: Set time value. Actual value 1: actual time value
22 | 11688 | 2025-07-07 22:36:53 | Record | Time limit jump | Time :2025-07-07 22:36:53, set value :30, actual value 1:30 | Set value: Set time value. Actual value 1: actual time value
23 | 12956 | 2025-07-07 23:19:08 | Record | Current cut-off judgment at the beginning of the constant voltage phase | Time :2025-07-07 23:19:08, set value :3.495V, actual value :3.49502V | Set value: Voltage set value at constant voltage. Actual value 1: current voltage
24 | 13138 | 2025-07-07 23:25:10 | Record | Cut-off current condition jump | Time :2025-07-07 23:25:10, set value :0.135A, actual value 1:0.134923A, actual value 2:0, actual value 3:0 | Set value: current set value, actual value 1: actual current value, actual value 2: sampled current amplification factor, actual value 3: Set current amplification factor
25 | 14039 | 2025-07-07 23:55:10 | Record | Time limit jump | Time :2025-07-07 23:55:10, set value :1800000, actual value 1:1800000 | Set value: Set time value. Actual value 1: actual time value
26 | 15342 | 2025-07-08 00:38:32 | Record | Cut-off voltage condition jump | Time :2025-07-08 00:38:32, set value :2V, actual value :1.999825V | Set value: Set voltage value. Actual value 1: actual voltage value
27 | 15643 | 2025-07-08 00:48:32 | Record | Time limit jump | Time :2025-07-08 00:48:32, set value :600000, actual value 1:600000 | Set value: Set time value. Actual value 1: actual time value
28 | 15645 | 2025-07-08 00:48:32 | Record | Time limit jump | Time :2025-07-08 00:48:32, set value :30, actual value 1:30 | Set value: Set time value. Actual value 1: actual time value
29 | 16914 | 2025-07-08 01:30:48 | Record | Current cut-off judgment at the beginning of the constant voltage phase | Time :2025-07-08 01:30:48, set value :3.495V, actual value :3.495006V | Set value: Voltage set value at constant voltage. Actual value 1: current voltage
30 | 17097 | 2025-07-08 01:36:53 | Record | Cut-off current condition jump | Time :2025-07-08 01:36:53, set value :0.135A, actual value 1:0.134992A, actual value 2:0, actual value 3:0 | Set value: current set value, actual value 1: actual current value, actual value 2: sampled current amplification factor, actual value 3: Set current amplification factor
31 | 17998 | 2025-07-08 02:06:53 | Record | Time limit jump | Time :2025-07-08 02:06:53, set value :1800000, actual value 1:1800000 | Set value: Set time value. Actual value 1: actual time value
32 | 19301 | 2025-07-08 02:50:16 | Record | Cut-off voltage condition jump | Time :2025-07-08 02:50:16, set value :2V, actual value :1.999956V | Set value: Set voltage value. Actual value 1: actual voltage value
33 | 19602 | 2025-07-08 03:00:16 | Record | Time limit jump | Time :2025-07-08 03:00:16, set value :600000, actual value 1:600000 | Set value: Set time value. Actual value 1: actual time value
34 | 19604 | 2025-07-08 03:00:16 | Record | Time limit jump | Time :2025-07-08 03:00:16, set value :30, actual value 1:30 | Set value: Set time value. Actual value 1: actual time value
35 | 20873 | 2025-07-08 03:42:33 | Record | Current cut-off judgment at the beginning of the constant voltage phase | Time :2025-07-08 03:42:33, set value :3.495V, actual value :3.495013V | Set value: Voltage set value at constant voltage. Actual value 1: current voltage
36 | 21056 | 2025-07-08 03:48:37 | Record | Cut-off current condition jump | Time :2025-07-08 03:48:37, set value :0.135A, actual value 1:0.134843A, actual value 2:0, actual value 3:0 | Set value: current set value, actual value 1: actual current value, actual value 2: sampled current amplification factor, actual value 3: Set current amplification factor
37 | 21957 | 2025-07-08 04:18:37 | Record | Time limit jump | Time :2025-07-08 04:18:37, set value :1800000, actual value 1:1800000 | Set value: Set time value. Actual value 1: actual time value
38 | 23260 | 2025-07-08 05:02:00 | Record | Cut-off voltage condition jump | Time :2025-07-08 05:02:00, set value :2V, actual value :1.999277V | Set value: Set voltage value. Actual value 1: actual voltage value
39 | 23561 | 2025-07-08 05:12:00 | Record | Time limit jump | Time :2025-07-08 05:12:00, set value :600000, actual value 1:600000 | Set value: Set time value. Actual value 1: actual time value
40 | 23563 | 2025-07-08 05:12:00 | Record | Time limit jump | Time :2025-07-08 05:12:00, set value :30, actual value 1:30 | Set value: Set time value. Actual value 1: actual time value
41 | 24832 | 2025-07-08 05:54:18 | Record | Current cut-off judgment at the beginning of the constant voltage phase | Time :2025-07-08 05:54:18, set value :3.495V, actual value :3.49501V | Set value: Voltage set value at constant voltage. Actual value 1: current voltage
42 | 25014 | 2025-07-08 06:00:19 | Record | Cut-off current condition jump | Time :2025-07-08 06:00:19, set value :0.135A, actual value 1:0.134742A, actual value 2:0, actual value 3:0 | Set value: current set value, actual value 1: actual current value, actual value 2: sampled current amplification factor, actual value 3: Set current amplification factor
43 | 25915 | 2025-07-08 06:30:19 | Record | Time limit jump | Time :2025-07-08 06:30:19, set value :1800000, actual value 1:1800000 | Set value: Set time value. Actual value 1: actual time value
44 | 27218 | 2025-07-08 07:13:42 | Record | Cut-off voltage condition jump | Time :2025-07-08 07:13:42, set value :2V, actual value :1.999919V | Set value: Set voltage value. Actual value 1: actual voltage value
45 | 27519 | 2025-07-08 07:23:42 | Record | Time limit jump | Time :2025-07-08 07:23:42, set value :600000, actual value 1:600000 | Set value: Set time value. Actual value 1: actual time value
46 | 27521 | 2025-07-08 07:23:42 | Record | Time limit jump | Time :2025-07-08 07:23:42, set value :30, actual value 1:30 | Set value: Set time value. Actual value 1: actual time value
47 | 28790 | 2025-07-08 08:06:00 | Record | Current cut-off judgment at the beginning of the constant voltage phase | Time :2025-07-08 08:06:00, set value :3.495V, actual value :3.495001V | Set value: Voltage set value at constant voltage. Actual value 1: current voltage
48 | 28973 | 2025-07-08 08:12:03 | Record | Cut-off current condition jump | Time :2025-07-08 08:12:03, set value :0.135A, actual value 1:0.134919A, actual value 2:0, actual value 3:0 | Set value: current set value, actual value 1: actual current value, actual value 2: sampled current amplification factor, actual value 3: Set current amplification factor
49 | 29874 | 2025-07-08 08:42:03 | Record | Time limit jump | Time :2025-07-08 08:42:03, set value :1800000, actual value 1:1800000 | Set value: Set time value. Actual value 1: actual time value
50 | 31177 | 2025-07-08 09:25:27 | Record | Cut-off voltage condition jump | Time :2025-07-08 09:25:27, set value :2V, actual value :1.999993V | Set value: Set voltage value. Actual value 1: actual voltage value
51 | 31478 | 2025-07-08 09:35:27 | Record | Time limit jump | Time :2025-07-08 09:35:27, set value :600000, actual value 1:600000 | Set value: Set time value. Actual value 1: actual time value
52 | 31480 | 2025-07-08 09:35:27 | Record | Time limit jump | Time :2025-07-08 09:35:27, set value :30, actual value 1:30 | Set value: Set time value. Actual value 1: actual time value
53 | 32749 | 2025-07-08 10:17:44 | Record | Current cut-off judgment at the beginning of the constant voltage phase | Time :2025-07-08 10:17:44, set value :3.495V, actual value :3.495003V | Set value: Voltage set value at constant voltage. Actual value 1: current voltage
54 | 32932 | 2025-07-08 10:23:47 | Record | Cut-off current condition jump | Time :2025-07-08 10:23:47, set value :0.135A, actual value 1:0.134911A, actual value 2:0, actual value 3:0 | Set value: current set value, actual value 1: actual current value, actual value 2: sampled current amplification factor, actual value 3: Set current amplification factor
55 | 33833 | 2025-07-08 10:53:47 | Record | Time limit jump | Time :2025-07-08 10:53:47, set value :1800000, actual value 1:1800000 | Set value: Set time value. Actual value 1: actual time value
56 | 35136 | 2025-07-08 11:37:11 | Record | Cut-off voltage condition jump | Time :2025-07-08 11:37:11, set value :2V, actual value :1.999401V | Set value: Set voltage value. Actual value 1: actual voltage value
57 | 35437 | 2025-07-08 11:47:11 | Record | Time limit jump | Time :2025-07-08 11:47:11, set value :600000, actual value 1:600000 | Set value: Set time value. Actual value 1: actual time value
58 | 35439 | 2025-07-08 11:47:11 | Record | Time limit jump | Time :2025-07-08 11:47:11, set value :30, actual value 1:30 | Set value: Set time value. Actual value 1: actual time value
59 | 36708 | 2025-07-08 12:29:29 | Record | Current cut-off judgment at the beginning of the constant voltage phase | Time :2025-07-08 12:29:29, set value :3.495V, actual value :3.495004V | Set value: Voltage set value at constant voltage. Actual value 1: current voltage
60 | 36891 | 2025-07-08 12:35:32 | Record | Cut-off current condition jump | Time :2025-07-08 12:35:32, set value :0.135A, actual value 1:0.134849A, actual value 2:0, actual value 3:0 | Set value: current set value, actual value 1: actual current value, actual value 2: sampled current amplification factor, actual value 3: Set current amplification factor
61 | 37792 | 2025-07-08 13:05:32 | Record | Time limit jump | Time :2025-07-08 13:05:32, set value :1800000, actual value 1:1800000 | Set value: Set time value. Actual value 1: actual time value
62 | 39096 | 2025-07-08 13:48:56 | Record | Cut-off voltage condition jump | Time :2025-07-08 13:48:56, set value :2V, actual value :1.999002V | Set value: Set voltage value. Actual value 1: actual voltage value
63 | 39397 | 2025-07-08 13:58:56 | Record | Time limit jump | Time :2025-07-08 13:58:56, set value :600000, actual value 1:600000 | Set value: Set time value. Actual value 1: actual time value
64 | 39399 | 2025-07-08 13:58:56 | Record | Time limit jump | Time :2025-07-08 13:58:56, set value :30, actual value 1:30 | Set value: Set time value. Actual value 1: actual time value
65 | 40669 | 2025-07-08 14:41:14 | Record | Current cut-off judgment at the beginning of the constant voltage phase | Time :2025-07-08 14:41:14, set value :3.495V, actual value :3.495009V | Set value: Voltage set value at constant voltage. Actual value 1: current voltage
66 | 40851 | 2025-07-08 14:47:16 | Record | Cut-off current condition jump | Time :2025-07-08 14:47:16, set value :0.135A, actual value 1:0.134939A, actual value 2:0, actual value 3:0 | Set value: current set value, actual value 1: actual current value, actual value 2: sampled current amplification factor, actual value 3: Set current amplification factor
67 | 41752 | 2025-07-08 15:17:16 | Record | Time limit jump | Time :2025-07-08 15:17:16, set value :1800000, actual value 1:1800000 | Set value: Set time value. Actual value 1: actual time value
68 | 43056 | 2025-07-08 16:00:40 | Record | Cut-off voltage condition jump | Time :2025-07-08 16:00:40, set value :2V, actual value :1.999017V | Set value: Set voltage value. Actual value 1: actual voltage value
69 | 43357 | 2025-07-08 16:10:40 | Record | Time limit jump | Time :2025-07-08 16:10:40, set value :600000, actual value 1:600000 | Set value: Set time value. Actual value 1: actual time value
70 | 43359 | 2025-07-08 16:10:41 | Record | Time limit jump | Time :2025-07-08 16:10:41, set value :30, actual value 1:30 | Set value: Set time value. Actual value 1: actual time value
71 | 44629 | 2025-07-08 16:52:59 | Record | Current cut-off judgment at the beginning of the constant voltage phase | Time :2025-07-08 16:52:59, set value :3.495V, actual value :3.495015V | Set value: Voltage set value at constant voltage. Actual value 1: current voltage
72 | 44811 | 2025-07-08 16:59:01 | Record | Cut-off current condition jump | Time :2025-07-08 16:59:01, set value :0.135A, actual value 1:0.134884A, actual value 2:0, actual value 3:0 | Set value: current set value, actual value 1: actual current value, actual value 2: sampled current amplification factor, actual value 3: Set current amplification factor
73 | 45712 | 2025-07-08 17:29:01 | Record | Time limit jump | Time :2025-07-08 17:29:01, set value :1800000, actual value 1:1800000 | Set value: Set time value. Actual value 1: actual time value
74 | 47016 | 2025-07-08 18:12:26 | Record | Cut-off voltage condition jump | Time :2025-07-08 18:12:26, set value :2V, actual value :1.999199V | Set value: Set voltage value. Actual value 1: actual voltage value
75 | 47317 | 2025-07-08 18:22:26 | Record | Time limit jump | Time :2025-07-08 18:22:26, set value :600000, actual value 1:600000 | Set value: Set time value. Actual value 1: actual time value
76 | 47319 | 2025-07-08 18:22:26 | Record | Time limit jump | Time :2025-07-08 18:22:26, set value :30, actual value 1:30 | Set value: Set time value. Actual value 1: actual time value
77 | 48589 | 2025-07-08 19:04:45 | Record | Current cut-off judgment at the beginning of the constant voltage phase | Time :2025-07-08 19:04:45, set value :3.495V, actual value :3.495002V | Set value: Voltage set value at constant voltage. Actual value 1: current voltage
78 | 48770 | 2025-07-08 19:10:46 | Record | Cut-off current condition jump | Time :2025-07-08 19:10:46, set value :0.135A, actual value 1:0.134975A, actual value 2:0, actual value 3:0 | Set value: current set value, actual value 1: actual current value, actual value 2: sampled current amplification factor, actual value 3: Set current amplification factor
79 | 49671 | 2025-07-08 19:40:46 | Record | Time limit jump | Time :2025-07-08 19:40:46, set value :1800000, actual value 1:1800000 | Set value: Set time value. Actual value 1: actual time value
80 | 50975 | 2025-07-08 20:24:11 | Record | Cut-off voltage condition jump | Time :2025-07-08 20:24:11, set value :2V, actual value :1.999641V | Set value: Set voltage value. Actual value 1: actual voltage value
81 | 51276 | 2025-07-08 20:34:11 | Record | Time limit jump | Time :2025-07-08 20:34:11, set value :600000, actual value 1:600000 | Set value: Set time value. Actual value 1: actual time value
82 | 51278 | 2025-07-08 20:34:11 | Record | Time limit jump | Time :2025-07-08 20:34:11, set value :30, actual value 1:30 | Set value: Set time value. Actual value 1: actual time value
83 | 52548 | 2025-07-08 21:16:29 | Record | Current cut-off judgment at the beginning of the constant voltage phase | Time :2025-07-08 21:16:29, set value :3.495V, actual value :3.495011V | Set value: Voltage set value at constant voltage. Actual value 1: current voltage
84 | 52730 | 2025-07-08 21:22:32 | Record | Cut-off current condition jump | Time :2025-07-08 21:22:32, set value :0.135A, actual value 1:0.134918A, actual value 2:0, actual value 3:0 | Set value: current set value, actual value 1: actual current value, actual value 2: sampled current amplification factor, actual value 3: Set current amplification factor
85 | 53631 | 2025-07-08 21:52:32 | Record | Time limit jump | Time :2025-07-08 21:52:32, set value :1800000, actual value 1:1800000 | Set value: Set time value. Actual value 1: actual time value
86 | 54935 | 2025-07-08 22:35:57 | Record | Cut-off voltage condition jump | Time :2025-07-08 22:35:57, set value :2V, actual value :1.999131V | Set value: Set voltage value. Actual value 1: actual voltage value
87 | 55236 | 2025-07-08 22:45:57 | Record | Time limit jump | Time :2025-07-08 22:45:57, set value :600000, actual value 1:600000 | Set value: Set time value. Actual value 1: actual time value
88 | 55238 | 2025-07-08 22:45:57 | Record | Time limit jump | Time :2025-07-08 22:45:57, set value :30, actual value 1:30 | Set value: Set time value. Actual value 1: actual time value
89 | 56508 | 2025-07-08 23:28:16 | Record | Current cut-off judgment at the beginning of the constant voltage phase | Time :2025-07-08 23:28:16, set value :3.495V, actual value :3.495009V | Set value: Voltage set value at constant voltage. Actual value 1: current voltage
90 | 56690 | 2025-07-08 23:34:19 | Record | Cut-off current condition jump | Time :2025-07-08 23:34:19, set value :0.135A, actual value 1:0.134777A, actual value 2:0, actual value 3:0 | Set value: current set value, actual value 1: actual current value, actual value 2: sampled current amplification factor, actual value 3: Set current amplification factor
91 | 57591 | 2025-07-09 00:04:19 | Record | Time limit jump | Time :2025-07-09 00:04:19, set value :1800000, actual value 1:1800000 | Set value: Set time value. Actual value 1: actual time value
92 | 58895 | 2025-07-09 00:47:43 | Record | Cut-off voltage condition jump | Time :2025-07-09 00:47:43, set value :2V, actual value :1.999965V | Set value: Set voltage value. Actual value 1: actual voltage value
93 | 59196 | 2025-07-09 00:57:43 | Record | Time limit jump | Time :2025-07-09 00:57:43, set value :600000, actual value 1:600000 | Set value: Set time value. Actual value 1: actual time value
94 | 59198 | 2025-07-09 00:57:43 | Record | Time limit jump | Time :2025-07-09 00:57:43, set value :30, actual value 1:30 | Set value: Set time value. Actual value 1: actual time value
95 | 60468 | 2025-07-09 01:40:02 | Record | Current cut-off judgment at the beginning of the constant voltage phase | Time :2025-07-09 01:40:02, set value :3.495V, actual value :3.495V | Set value: Voltage set value at constant voltage. Actual value 1: current voltage
96 | 60650 | 2025-07-09 01:46:04 | Record | Cut-off current condition jump | Time :2025-07-09 01:46:04, set value :0.135A, actual value 1:0.134787A, actual value 2:0, actual value 3:0 | Set value: current set value, actual value 1: actual current value, actual value 2: sampled current amplification factor, actual value 3: Set current amplification factor
97 | 61551 | 2025-07-09 02:16:04 | Record | Time limit jump | Time :2025-07-09 02:16:04, set value :1800000, actual value 1:1800000 | Set value: Set time value. Actual value 1: actual time value
98 | 62855 | 2025-07-09 02:59:29 | Record | Cut-off voltage condition jump | Time :2025-07-09 02:59:29, set value :2V, actual value :1.999502V | Set value: Set voltage value. Actual value 1: actual voltage value
99 | 63156 | 2025-07-09 03:09:29 | Record | Time limit jump | Time :2025-07-09 03:09:29, set value :600000, actual value 1:600000 | Set value: Set time value. Actual value 1: actual time value
100 | 63158 | 2025-07-09 03:09:29 | Record | Time limit jump | Time :2025-07-09 03:09:29, set value :30, actual value 1:30 | Set value: Set time value. Actual value 1: actual time value
101 | 64428 | 2025-07-09 03:51:48 | Record | Current cut-off judgment at the beginning of the constant voltage phase | Time :2025-07-09 03:51:48, set value :3.495V, actual value :3.495004V | Set value: Voltage set value at constant voltage. Actual value 1: current voltage
102 | 64610 | 2025-07-09 03:57:49 | Record | Cut-off current condition jump | Time :2025-07-09 03:57:49, set value :0.135A, actual value 1:0.134825A, actual value 2:0, actual value 3:0 | Set value: current set value, actual value 1: actual current value, actual value 2: sampled current amplification factor, actual value 3: Set current amplification factor
103 | 65511 | 2025-07-09 04:27:49 | Record | Time limit jump | Time :2025-07-09 04:27:49, set value :1800000, actual value 1:1800000 | Set value: Set time value. Actual value 1: actual time value
104 | 66815 | 2025-07-09 05:11:14 | Record | Cut-off voltage condition jump | Time :2025-07-09 05:11:14, set value :2V, actual value :1.999905V | Set value: Set voltage value. Actual value 1: actual voltage value
105 | 67116 | 2025-07-09 05:21:14 | Record | Time limit jump | Time :2025-07-09 05:21:14, set value :600000, actual value 1:600000 | Set value: Set time value. Actual value 1: actual time value
106 | 67118 | 2025-07-09 05:21:14 | Record | Time limit jump | Time :2025-07-09 05:21:14, set value :30, actual value 1:30 | Set value: Set time value. Actual value 1: actual time value
107 | 68388 | 2025-07-09 06:03:33 | Record | Current cut-off judgment at the beginning of the constant voltage phase | Time :2025-07-09 06:03:33, set value :3.495V, actual value :3.495002V | Set value: Voltage set value at constant voltage. Actual value 1: current voltage
108 | 68570 | 2025-07-09 06:09:34 | Record | Cut-off current condition jump | Time :2025-07-09 06:09:34, set value :0.135A, actual value 1:0.13497A, actual value 2:0, actual value 3:0 | Set value: current set value, actual value 1: actual current value, actual value 2: sampled current amplification factor, actual value 3: Set current amplification factor
109 | 69471 | 2025-07-09 06:39:34 | Record | Time limit jump | Time :2025-07-09 06:39:34, set value :1800000, actual value 1:1800000 | Set value: Set time value. Actual value 1: actual time value
110 | 70775 | 2025-07-09 07:22:59 | Record | Cut-off voltage condition jump | Time :2025-07-09 07:22:59, set value :2V, actual value :1.999715V | Set value: Set voltage value. Actual value 1: actual voltage value
111 | 71076 | 2025-07-09 07:32:59 | Record | Time limit jump | Time :2025-07-09 07:32:59, set value :600000, actual value 1:600000 | Set value: Set time value. Actual value 1: actual time value
112 | 71078 | 2025-07-09 07:32:59 | Record | Time limit jump | Time :2025-07-09 07:32:59, set value :30, actual value 1:30 | Set value: Set time value. Actual value 1: actual time value
113 | 72348 | 2025-07-09 08:15:18 | Record | Current cut-off judgment at the beginning of the constant voltage phase | Time :2025-07-09 08:15:18, set value :3.495V, actual value :3.495012V | Set value: Voltage set value at constant voltage. Actual value 1: current voltage
114 | 72530 | 2025-07-09 08:21:21 | Record | Cut-off current condition jump | Time :2025-07-09 08:21:21, set value :0.135A, actual value 1:0.134822A, actual value 2:0, actual value 3:0 | Set value: current set value, actual value 1: actual current value, actual value 2: sampled current amplification factor, actual value 3: Set current amplification factor
115 | 73431 | 2025-07-09 08:51:21 | Record | Time limit jump | Time :2025-07-09 08:51:21, set value :1800000, actual value 1:1800000 | Set value: Set time value. Actual value 1: actual time value
116 | 74735 | 2025-07-09 09:34:46 | Record | Cut-off voltage condition jump | Time :2025-07-09 09:34:46, set value :2V, actual value :1.999254V | Set value: Set voltage value. Actual value 1: actual voltage value
117 | 75036 | 2025-07-09 09:44:46 | Record | Time limit jump | Time :2025-07-09 09:44:46, set value :600000, actual value 1:600000 | Set value: Set time value. Actual value 1: actual time value
118 | 75038 | 2025-07-09 09:44:46 | Record | Time limit jump | Time :2025-07-09 09:44:46, set value :30, actual value 1:30 | Set value: Set time value. Actual value 1: actual time value
119 | 76308 | 2025-07-09 10:27:05 | Record | Current cut-off judgment at the beginning of the constant voltage phase | Time :2025-07-09 10:27:05, set value :3.495V, actual value :3.49501V | Set value: Voltage set value at constant voltage. Actual value 1: current voltage
120 | 76490 | 2025-07-09 10:33:07 | Record | Cut-off current condition jump | Time :2025-07-09 10:33:07, set value :0.135A, actual value 1:0.134928A, actual value 2:0, actual value 3:0 | Set value: current set value, actual value 1: actual current value, actual value 2: sampled current amplification factor, actual value 3: Set current amplification factor
121 | 77391 | 2025-07-09 11:03:07 | Record | Time limit jump | Time :2025-07-09 11:03:07, set value :1800000, actual value 1:1800000 | Set value: Set time value. Actual value 1: actual time value
122 | 78695 | 2025-07-09 11:46:32 | Record | Cut-off voltage condition jump | Time :2025-07-09 11:46:32, set value :2V, actual value :1.99917V | Set value: Set voltage value. Actual value 1: actual voltage value
123 | 78996 | 2025-07-09 11:56:32 | Record | Time limit jump | Time :2025-07-09 11:56:32, set value :600000, actual value 1:600000 | Set value: Set time value. Actual value 1: actual time value
124 | 78998 | 2025-07-09 11:56:32 | Record | Time limit jump | Time :2025-07-09 11:56:32, set value :30, actual value 1:30 | Set value: Set time value. Actual value 1: actual time value
125 | 80268 | 2025-07-09 12:38:50 | Record | Current cut-off judgment at the beginning of the constant voltage phase | Time :2025-07-09 12:38:50, set value :3.495V, actual value :3.495005V | Set value: Voltage set value at constant voltage. Actual value 1: current voltage
126 | 80450 | 2025-07-09 12:44:53 | Record | Cut-off current condition jump | Time :2025-07-09 12:44:53, set value :0.135A, actual value 1:0.134965A, actual value 2:0, actual value 3:0 | Set value: current set value, actual value 1: actual current value, actual value 2: sampled current amplification factor, actual value 3: Set current amplification factor
127 | 81351 | 2025-07-09 13:14:53 | Record | Time limit jump | Time :2025-07-09 13:14:53, set value :1800000, actual value 1:1800000 | Set value: Set time value. Actual value 1: actual time value
128 | 82655 | 2025-07-09 13:58:18 | Record | Cut-off voltage condition jump | Time :2025-07-09 13:58:18, set value :2V, actual value :1.999952V | Set value: Set voltage value. Actual value 1: actual voltage value
129 | 82956 | 2025-07-09 14:08:18 | Record | Time limit jump | Time :2025-07-09 14:08:18, set value :600000, actual value 1:600000 | Set value: Set time value. Actual value 1: actual time value
130 | 82958 | 2025-07-09 14:08:18 | Record | Time limit jump | Time :2025-07-09 14:08:18, set value :30, actual value 1:30 | Set value: Set time value. Actual value 1: actual time value
131 | 84228 | 2025-07-09 14:50:37 | Record | Current cut-off judgment at the beginning of the constant voltage phase | Time :2025-07-09 14:50:37, set value :3.495V, actual value :3.495002V | Set value: Voltage set value at constant voltage. Actual value 1: current voltage
132 | 84409 | 2025-07-09 14:56:38 | Record | Cut-off current condition jump | Time :2025-07-09 14:56:38, set value :0.135A, actual value 1:0.134945A, actual value 2:0, actual value 3:0 | Set value: current set value, actual value 1: actual current value, actual value 2: sampled current amplification factor, actual value 3: Set current amplification factor
133 | 85310 | 2025-07-09 15:26:38 | Record | Time limit jump | Time :2025-07-09 15:26:38, set value :1800000, actual value 1:1800000 | Set value: Set time value. Actual value 1: actual time value
134 | 86614 | 2025-07-09 16:10:03 | Record | Cut-off voltage condition jump | Time :2025-07-09 16:10:03, set value :2V, actual value :1.999105V | Set value: Set voltage value. Actual value 1: actual voltage value
135 | 86915 | 2025-07-09 16:20:03 | Record | Time limit jump | Time :2025-07-09 16:20:03, set value :600000, actual value 1:600000 | Set value: Set time value. Actual value 1: actual time value
136 | 86917 | 2025-07-09 16:20:03 | Record | Time limit jump | Time :2025-07-09 16:20:03, set value :30, actual value 1:30 | Set value: Set time value. Actual value 1: actual time value
137 | 88187 | 2025-07-09 17:02:22 | Record | Current cut-off judgment at the beginning of the constant voltage phase | Time :2025-07-09 17:02:22, set value :3.495V, actual value :3.495009V | Set value: Voltage set value at constant voltage. Actual value 1: current voltage
138 | 88370 | 2025-07-09 17:08:25 | Record | Cut-off current condition jump | Time :2025-07-09 17:08:25, set value :0.135A, actual value 1:0.134988A, actual value 2:0, actual value 3:0 | Set value: current set value, actual value 1: actual current value, actual value 2: sampled current amplification factor, actual value 3: Set current amplification factor
139 | 89271 | 2025-07-09 17:38:25 | Record | Time limit jump | Time :2025-07-09 17:38:25, set value :1800000, actual value 1:1800000 | Set value: Set time value. Actual value 1: actual time value
140 | 90575 | 2025-07-09 18:21:50 | Record | Cut-off voltage condition jump | Time :2025-07-09 18:21:50, set value :2V, actual value :1.999976V | Set value: Set voltage value. Actual value 1: actual voltage value
141 | 90876 | 2025-07-09 18:31:50 | Record | Time limit jump | Time :2025-07-09 18:31:50, set value :600000, actual value 1:600000 | Set value: Set time value. Actual value 1: actual time value
142 | 90878 | 2025-07-09 18:31:50 | Record | Time limit jump | Time :2025-07-09 18:31:50, set value :30, actual value 1:30 | Set value: Set time value. Actual value 1: actual time value
143 | 92148 | 2025-07-09 19:14:10 | Record | Current cut-off judgment at the beginning of the constant voltage phase | Time :2025-07-09 19:14:10, set value :3.495V, actual value :3.495008V | Set value: Voltage set value at constant voltage. Actual value 1: current voltage
144 | 92330 | 2025-07-09 19:20:12 | Record | Cut-off current condition jump | Time :2025-07-09 19:20:12, set value :0.135A, actual value 1:0.134928A, actual value 2:0, actual value 3:0 | Set value: current set value, actual value 1: actual current value, actual value 2: sampled current amplification factor, actual value 3: Set current amplification factor
145 | 93231 | 2025-07-09 19:50:12 | Record | Time limit jump | Time :2025-07-09 19:50:12, set value :1800000, actual value 1:1800000 | Set value: Set time value. Actual value 1: actual time value
146 | 94535 | 2025-07-09 20:33:38 | Record | Cut-off voltage condition jump | Time :2025-07-09 20:33:38, set value :2V, actual value :1.9994V | Set value: Set voltage value. Actual value 1: actual voltage value
147 | 94836 | 2025-07-09 20:43:38 | Record | Time limit jump | Time :2025-07-09 20:43:38, set value :600000, actual value 1:600000 | Set value: Set time value. Actual value 1: actual time value
148 | 94838 | 2025-07-09 20:43:38 | Record | Time limit jump | Time :2025-07-09 20:43:38, set value :30, actual value 1:30 | Set value: Set time value. Actual value 1: actual time value
149 | 96108 | 2025-07-09 21:25:57 | Record | Current cut-off judgment at the beginning of the constant voltage phase | Time :2025-07-09 21:25:57, set value :3.495V, actual value :3.495004V | Set value: Voltage set value at constant voltage. Actual value 1: current voltage
150 | 96290 | 2025-07-09 21:31:58 | Record | Cut-off current condition jump | Time :2025-07-09 21:31:58, set value :0.135A, actual value 1:0.134897A, actual value 2:0, actual value 3:0 | Set value: current set value, actual value 1: actual current value, actual value 2: sampled current amplification factor, actual value 3: Set current amplification factor
151 | 97191 | 2025-07-09 22:01:58 | Record | Time limit jump | Time :2025-07-09 22:01:58, set value :1800000, actual value 1:1800000 | Set value: Set time value. Actual value 1: actual time value
152 | 98495 | 2025-07-09 22:45:23 | Record | Cut-off voltage condition jump | Time :2025-07-09 22:45:23, set value :2V, actual value :1.999296V | Set value: Set voltage value. Actual value 1: actual voltage value
153 | 98796 | 2025-07-09 22:55:23 | Record | Time limit jump | Time :2025-07-09 22:55:23, set value :600000, actual value 1:600000 | Set value: Set time value. Actual value 1: actual time value
154 | 102707 | 2025-07-10 01:05:44 | Record | Current cut-off judgment at the beginning of the constant voltage phase | Time :2025-07-10 01:05:44, set value :3.495V, actual value :3.495004V | Set value: Voltage set value at constant voltage. Actual value 1: current voltage
155 | 102786 | 2025-07-10 01:08:19 | Record | Cut-off current condition jump | Time :2025-07-10 01:08:19, set value :0.135A, actual value 1:0.134865A, actual value 2:0, actual value 3:0 | Set value: current set value, actual value 1: actual current value, actual value 2: sampled current amplification factor, actual value 3: Set current amplification factor
156 | 106699 | 2025-07-10 03:18:42 | Record | Cut-off voltage condition jump | Time :2025-07-10 03:18:42, set value :2V, actual value :1.999779V | Set value: Set voltage value. Actual value 1: actual voltage value
157 | 110618 | 2025-07-10 05:29:19 | Record | Current cut-off judgment at the beginning of the constant voltage phase | Time :2025-07-10 05:29:19, set value :3.495V, actual value :3.495006V | Set value: Voltage set value at constant voltage. Actual value 1: current voltage
158 | 110710 | 2025-07-10 05:32:22 | Record | Cut-off current condition jump | Time :2025-07-10 05:32:22, set value :0.135A, actual value 1:0.134993A, actual value 2:0, actual value 3:0 | Set value: current set value, actual value 1: actual current value, actual value 2: sampled current amplification factor, actual value 3: Set current amplification factor
159 | 110710 | 2025-07-10 05:32:22 | Prompt | Finish
160 | 110710 | 2025-07-10 05:32:22 | Prompt | Channel status changed

## idle
No. | DataPoint | Date | State | Voltage(V) | Current(A) | V1(V) | V2(V) | T1(℃) | T2(℃)

## curve
Total Time-Voltage&&Current&&Capacity&&Energy