## unit
914-A123-60DOD-0_5C-T40-B5-M31-C2-75_CICLOS.xlsx
device | 213 | 1 | 1
Start time |  | 2025-06-20 17:53:44 |  | End time |  | 2025-06-23 05:02:46
NDA file path |  | D:\Program Files\NEWARE\BTSClient80\Backup\914-A123-60DOD-0.5C-T40-B5-M31-C2-75_Ciclos.ndax
List of unit plans
Time | Current | Voltage | Capacity | Energy | Power | Internal resistance | Temperature | Air pressure
hh:mm:ss | A | V | Ah | Wh | W | mΩ | ℃ | kPa

## test
Test information
Start step ID |  | 1 | Volt. upper |  | 3.7V | P/N |  | 2025-06-20 17-53-44
Cycle count |  | 25 | Volt. lower |  | 1.8V | Builder |  | -
Record settings |  | 2s/0V/0A | Curr. upper |  | - | Remarks |  | 914-A123-60DOD-0.5C-T40-B5-M31-C2-75_Ciclos
Voltage range |  | 5V | Curr. lower |  | - | Step Name |  | C2-914-A123-0_5C-60DOD-T40.xml
Current range |  | +100/-100A(10A/40A/70A/100A) | Start time |  | 2025-06-20 17:53:44 | Barcode |  | 914-A123-60DOD-0.5C-T40-B5-M31-C2-75_Ciclos
Active material |  | - | Nominal capacity |  | -
Step plan
Step Index | Step Name | Step Time(hh:mm:ss.ms) | Voltage(V) | C-rate(C) | Current(A) | Cut-off voltage (V) | Cut-off C-rate(C) | Cut-off curr.(A) | Energy(Wh) | -ΔV(V) | Power(W) | Resistance(mΩ) | Capacity(Ah) | Record settings | Aux.CH recording condition | Max Vi(V) | Min Vi(V) | Max Ti(℃) | Min Ti(℃) | Segment record1 | Segment record2 | Current range (A) | Expression current | Expression voltage | Set function
1 | Rest | 00:10:00.000 | [11 empty] | 2s/0V/0A | 2s/0V/0℃
2 | CC Chg | 00:00:00.030 |  |  | 0.9 | [8 empty] | 2s/0V/0A | 2s/0V/0℃
3 | CCCV Chg | 06:00:00.000 | 3.5 |  | 2.25 |  |  | 0.135 | [5 empty] | 2s/0V/0A | 2s/0V/0℃
4 | CC DChg | 06:00:00.000 |  |  | 2.25 | 2 | [6 empty] | 1.924 | 2s/0V/0A | 2s/0V/0℃
5 | Cycle | Start step ID:1 | Cycle count:25
6 | Rest | 00:10:00.000 | [11 empty] | 2s/0V/0A | 2s/0V/0℃
7 | CCCV Chg | 06:00:00.000 | 3.5 |  | 1.5 |  |  | 0.135 | [5 empty] | 2s/0V/0A | 2s/0V/0℃
8 | CC DChg | 06:00:00.000 |  |  | 1.5 | 2 | [7 empty] | 2s/0V/0A | 2s/0V/0℃
9 | CCCV Chg | 06:00:00.000 | 3.5 |  | 1.5 |  |  | 0.135 | [5 empty] | 2s/0V/0A | 2s/0V/0℃
10 | End

## cycle
Cycle Index | Oneset Date | End Date | Chg. Cap.(Ah) | DChg. Cap.(Ah) | Chg. Spec. Cap.(mAh/g) | DChg. Spec. Cap.(mAh/g) | Chg.-DChg. Eff(%) | Chg. Energy(Wh) | DChg. Energy(Wh) | Chg. Spec. Energy(mWh/g) | DChg. Spec. Energy(mWh/g) | Constant Curr. Chg. Ratio(%) | Constant Curr. Chg. Cap.(Ah) | Plat. Cap.2(Ah) | Plat. Cap.3(Ah) | Plat. Spec. Cap.2 | Plat. Spec. Cap.3 | Plat. Cap. Eff.2 | Plat. Cap. Eff.3 | Plat. Time2 | Plat. Time3 | Chg. Capacitor(F) | DChg. Capacitor(F) | Med. Volt.(V) | Cap. Retention(%) | Chg. Time | DChg. Time | Charge DC internal resistance(mΩ) | Discharge DC internal resistance(mΩ) | Net DChg. Cap.(Ah) | Net DChg. Energy(Wh) | Energy Eff.(%) | Charge power difference value(W) | Discharge power difference value(W) | Charge current difference value(A) | Discharge current difference value(A) | First voltage of discharge step(V) | Second voltage of discharge step(V) | Avg Chg Volt.(V) | Average discharge voltage(V) | Constant voltage time | Constant voltage charge capacity(Ah) | T1 Aux.CH oneset temperature(℃) | T2 Aux.CH oneset temperature(℃) | T1 Aux.CH End T(℃) | T2 Aux.CH End T(℃) | T1 Aux. Tmax(℃) | T2 Aux. Tmax(℃) | T1 Aux. Tmin(℃) | T2 Aux. Tmin(℃) | T1 Maximum temperature of charging(℃) | T2 Maximum temperature of charging(℃) | T1 Minimum temperature of charging(℃) | T2 Minimum temperature of charging(℃) | T1 Maximum temperature of discharging(℃) | T2 Maximum temperature of discharging(℃) | T1 Minimum temperature of discharging(℃) | T2 Minimum temperature of discharging(℃)
1 | 2025-06-20 17:53:50 | 2025-06-20 19:49:13 | 1.9454 | 1.924 | 1945353.04 | 1923960.28 | 98.9 | 6.5371 | 6.3085 | 6537120.36 | 6308457.22 | 98.41 | 1.9145 | 0 | 0.0325 | 0 | 32481.5 | 0 | 1.69 | 00:00:00 | 00:00:52 | 30740.611 | 26115.4161 | 3.2726 | 100 | 00:55:24 | 00:51:18 | 3.506 | 6.252 | -0.0214 | -0.2287 | 96.5 | 7.8691 | 7.815 | 2.2499 | 2.2499 | 3.4989 | 3.4741 | 3.3604 | 3.2789 | 00:04:20 | 0.0308 | 38.5 | 40.7 | 40.4 | 40.6 | 40.6 | 41.1 | 37.7 | 40.3 | 40.4 | 40.9 | 39.7 | 40.3 | 40.6 | 40.9 | 40 | 40.4
2 | 2025-06-20 19:49:13 | 2025-06-20 21:45:10 | 1.9343 | 1.924 | 1934270.26 | 1923966.11 | 99.47 | 6.4963 | 6.3084 | 6496278.12 | 6308398.89 | 98.52 | 1.9057 | 0 | 0.0325 | 0 | 32482.7 | 0 | 1.69 | 00:00:00 | 00:00:52 | 29846.7297 | 26141.0796 | 3.2725 | 100 | 00:54:38 | 00:51:18 | 1.049 | 6.706 | -0.0103 | -0.1879 | 97.11 | 7.8665 | 7.815 | 2.2498 | 2.25 | 3.4989 | 3.4738 | 3.3585 | 3.2789 | 00:03:48 | 0.0286 | 40.4 | 40.6 | 40.4 | 40.9 | 40.6 | 41 | 40.1 | 40.3 | 40.6 | 40.9 | 40.1 | 40.3 | 40.6 | 41 | 40.1 | 40.4
3 | 2025-06-20 21:45:10 | 2025-06-20 23:41:03 | 1.9336 | 1.924 | 1933638.04 | 1923965.42 | 99.5 | 6.4936 | 6.3058 | 6493619.23 | 6305799.44 | 98.56 | 1.9058 | 0 | 0.0337 | 0 | 33715.9 | 0 | 1.75 | 00:00:00 | 00:00:54 | 29791.3393 | 25959.1844 | 3.2709 | 100 | 00:54:34 | 00:51:18 | 1.183 | 6.427 | -0.0097 | -0.1878 | 97.11 | 7.8663 | 7.8111 | 2.2502 | 2.25 | 3.4989 | 3.4739 | 3.3582 | 3.2775 | 00:03:44 | 0.0278 | 40.4 | 40.9 | 40.4 | 40.8 | 40.7 | 41 | 40 | 40.4 | 40.6 | 41 | 40 | 40.4 | 40.7 | 41 | 40.1 | 40.5
4 | 2025-06-20 23:41:03 | 2025-06-21 01:36:58 | 1.9338 | 1.924 | 1933777.63 | 1923960.83 | 99.49 | 6.4972 | 6.3052 | 6497211.45 | 6305203.89 | 98.49 | 1.9046 | 0 | 0.0325 | 0 | 32465 | 0 | 1.69 | 00:00:00 | 00:00:52 | 29858.5311 | 25934.5572 | 3.2708 | 100 | 00:54:34 | 00:51:19 | 1.287 | 7.011 | -0.0098 | -0.192 | 97.04 | 7.8652 | 7.807 | 2.2502 | 2.25 | 3.4988 | 3.4722 | 3.3599 | 3.2772 | 00:03:46 | 0.0291 | 40.4 | 40.8 | 40.5 | 40.7 | 40.6 | 41 | 40.1 | 40.5 | 40.6 | 41 | 40.1 | 40.5 | 40.6 | 41 | 40.1 | 40.5
5 | 2025-06-21 01:36:58 | 2025-06-21 03:32:54 | 1.9338 | 1.924 | 1933836.65 | 1923961.39 | 99.49 | 6.4972 | 6.3052 | 6497234.23 | 6305241.11 | 98.55 | 1.9057 | 0 | 0.0325 | 0 | 32475.8 | 0 | 1.69 | 00:00:00 | 00:00:52 | 29903.1411 | 25896.0814 | 3.2709 | 100 | 00:54:36 | 00:51:19 | 1.186 | 7.136 | -0.0099 | -0.192 | 97.05 | 7.867 | 7.8103 | 2.2498 | 2.2497 | 3.4988 | 3.4724 | 3.3598 | 3.2772 | 00:03:46 | 0.0281 | 40.5 | 40.7 | 40.3 | 40.4 | 40.6 | 41 | 40.1 | 40.4 | 40.6 | 41 | 40.1 | 40.4 | 40.5 | 40.9 | 40.1 | 40.4
6 | 2025-06-21 03:32:54 | 2025-06-21 05:28:51 | 1.9338 | 1.924 | 1933843.04 | 1923962.78 | 99.49 | 6.4981 | 6.3043 | 6498073.11 | 6304268.89 | 98.48 | 1.9045 | 0 | 0.0312 | 0 | 31235.5 | 0 | 1.62 | 00:00:00 | 00:00:50 | 29683.1387 | 25903.6856 | 3.2702 | 100 | 00:54:36 | 00:51:19 | 0.965 | 7.662 | -0.0099 | -0.1938 | 97.02 | 7.8679 | 7.8104 | 2.2501 | 2.25 | 3.4987 | 3.4715 | 3.3602 | 3.2767 | 00:03:48 | 0.0294 | 40.3 | 40.4 | 40.1 | 40.5 | 40.5 | 41 | 40 | 40.3 | 40.5 | 40.9 | 40.1 | 40.4 | 40.4 | 41 | 40 | 40.3
7 | 2025-06-21 05:28:51 | 2025-06-21 07:24:47 | 1.9339 | 1.924 | 1933949.15 | 1923965.14 | 99.48 | 6.4984 | 6.3036 | 6498404.78 | 6303600.56 | 98.48 | 1.9046 | 0 | 0.0312 | 0 | 31233.1 | 0 | 1.62 | 00:00:00 | 00:00:50 | 29727.122 | 25840.0891 | 3.2699 | 100 | 00:54:37 | 00:51:19 | 1.03 | 7.16 | -0.01 | -0.1948 | 97 | 7.8669 | 7.8092 | 2.2501 | 2.25 | 3.4988 | 3.4712 | 3.3602 | 3.2764 | 00:03:49 | 0.0294 | 40.1 | 40.5 | 40.4 | 40.7 | 40.5 | 41 | 40 | 40.3 | 40.5 | 41 | 40 | 40.4 | 40.4 | 40.9 | 40 | 40.4
8 | 2025-06-21 07:24:47 | 2025-06-21 09:20:42 | 1.9339 | 1.924 | 1933855.13 | 1923965.28 | 99.49 | 6.4984 | 6.3037 | 6498369.78 | 6303720.56 | 98.48 | 1.9045 | 0 | 0.0312 | 0 | 31231.9 | 0 | 1.62 | 00:00:00 | 00:00:50 | 29718.2336 | 25825.6384 | 3.2699 | 100 | 00:54:35 | 00:51:19 | 1.075 | 7.226 | -0.0099 | -0.1946 | 97 | 7.8673 | 7.8095 | 2.2499 | 2.2498 | 3.4988 | 3.4715 | 3.3603 | 3.2764 | 00:03:47 | 0.0294 | 40.4 | 40.7 | 40.3 | 40.7 | 40.6 | 41.1 | 40 | 40.5 | 40.6 | 41.1 | 40 | 40.5 | 40.5 | 41 | 40.1 | 40.6
9 | 2025-06-21 09:20:42 | 2025-06-21 11:16:38 | 1.9338 | 1.924 | 1933831.1 | 1923963.19 | 99.49 | 6.4979 | 6.3043 | 6497899.22 | 6304301.67 | 98.47 | 1.9043 | 0 | 0.0312 | 0 | 31234 | 0 | 1.62 | 00:00:00 | 00:00:50 | 29676.0796 | 25875.3577 | 3.2705 | 100 | 00:54:36 | 00:51:19 | 1.327 | 7.403 | -0.0099 | -0.1936 | 97.02 | 7.8668 | 7.81 | 2.2497 | 2.2499 | 3.4987 | 3.4715 | 3.3601 | 3.2767 | 00:03:48 | 0.0296 | 40.3 | 40.7 | 40.3 | 40.8 | 40.6 | 41.1 | 40.1 | 40.5 | 40.6 | 41.1 | 40.1 | 40.6 | 40.6 | 41.1 | 40.2 | 40.5
10 | 2025-06-21 11:16:38 | 2025-06-21 13:12:32 | 1.9337 | 1.924 | 1933729.57 | 1923966.11 | 99.5 | 6.4965 | 6.3046 | 6496537 | 6304563.89 | 98.48 | 1.9044 | 0 | 0.0325 | 0 | 32476 | 0 | 1.69 | 00:00:00 | 00:00:52 | 29621.0321 | 25842.3808 | 3.2707 | 100 | 00:54:35 | 00:51:18 | 1.08 | 7.046 | -0.0098 | -0.192 | 97.04 | 7.8638 | 7.8097 | 2.2502 | 2.2498 | 3.4988 | 3.4722 | 3.3596 | 3.2769 | 00:03:47 | 0.0293 | 40.3 | 40.8 | 40.3 | 40.8 | 40.6 | 41 | 40.1 | 40.4 | 40.6 | 41 | 40.1 | 40.4 | 40.5 | 40.9 | 40.1 | 40.5
11 | 2025-06-21 13:12:32 | 2025-06-21 15:08:26 | 1.9337 | 1.924 | 1933694.85 | 1923965.97 | 99.5 | 6.4967 | 6.3041 | 6496738.67 | 6304083.33 | 98.5 | 1.9047 | 0 | 0.0325 | 0 | 32465.5 | 0 | 1.69 | 00:00:00 | 00:00:52 | 29640.2783 | 25805.9162 | 3.2704 | 100 | 00:54:34 | 00:51:19 | 1.159 | 7.385 | -0.0097 | -0.1927 | 97.03 | 7.8661 | 7.8062 | 2.2501 | 2.2499 | 3.4987 | 3.4718 | 3.3598 | 3.2766 | 00:03:46 | 0.029 | 40.3 | 40.8 | 40.4 | 40.7 | 40.6 | 41 | 40.1 | 40.4 | 40.6 | 41 | 40.1 | 40.5 | 40.6 | 41 | 40.1 | 40.4
12 | 2025-06-21 15:08:26 | 2025-06-21 17:04:22 | 1.9338 | 1.924 | 1933810.82 | 1923965.14 | 99.49 | 6.4976 | 6.3039 | 6497644.78 | 6303948.33 | 98.49 | 1.9046 | 0 | 0.0325 | 0 | 32465.3 | 0 | 1.69 | 00:00:00 | 00:00:52 | 29744.4369 | 25829.1917 | 3.2702 | 100 | 00:54:36 | 00:51:19 | 1.072 | 7.11 | -0.0098 | -0.1937 | 97.02 | 7.8671 | 7.8057 | 2.2501 | 2.2499 | 3.4987 | 3.4716 | 3.36 | 3.2765 | 00:03:48 | 0.0292 | 40.4 | 40.7 | 40.4 | 40.8 | 40.7 | 41.1 | 40.1 | 40.5 | 40.7 | 41.1 | 40.1 | 40.6 | 40.6 | 41.1 | 40.2 | 40.5
13 | 2025-06-21 17:04:22 | 2025-06-21 19:00:16 | 1.9336 | 1.924 | 1933647.9 | 1923964.44 | 99.5 | 6.4965 | 6.3043 | 6496489.22 | 6304332.22 | 98.48 | 1.9043 | 0 | 0.0325 | 0 | 32469.7 | 0 | 1.69 | 00:00:00 | 00:00:52 | 30034.5349 | 25839.4583 | 3.2705 | 100 | 00:54:34 | 00:51:19 | 1.31 | 7.376 | -0.0097 | -0.1922 | 97.04 | 7.866 | 7.8072 | 2.2499 | 2.2493 | 3.4987 | 3.4718 | 3.3597 | 3.2767 | 00:03:46 | 0.0293 | 40.4 | 40.8 | 40.5 | 40.7 | 40.6 | 41.1 | 40.2 | 40.5 | 40.6 | 41.1 | 40.2 | 40.5 | 40.6 | 41.1 | 40.2 | 40.5
14 | 2025-06-21 19:00:16 | 2025-06-21 20:56:11 | 1.9337 | 1.924 | 1933711.38 | 1923964.44 | 99.5 | 6.497 | 6.3042 | 6496969.78 | 6304234.44 | 98.48 | 1.9044 | 0 | 0.0325 | 0 | 32477.4 | 0 | 1.69 | 00:00:00 | 00:00:52 | 29587.8905 | 25826.3798 | 3.2704 | 100 | 00:54:34 | 00:51:19 | 0.844 | 7.148 | -0.0097 | -0.1927 | 97.03 | 7.8654 | 7.809 | 2.2499 | 2.2496 | 3.4987 | 3.4718 | 3.3598 | 3.2767 | 00:03:46 | 0.0294 | 40.5 | 40.7 | 40.5 | 41 | 40.7 | 41.1 | 40.1 | 40.5 | 40.6 | 41.1 | 40.2 | 40.6 | 40.7 | 41.1 | 40.1 | 40.5
15 | 2025-06-21 20:56:11 | 2025-06-21 22:52:05 | 1.9338 | 1.924 | 1933833.04 | 1923962.5 | 99.49 | 6.4972 | 6.3042 | 6497168.67 | 6304236.67 | 98.47 | 1.9043 | 0 | 0.0325 | 0 | 32476.2 | 0 | 1.69 | 00:00:00 | 00:00:52 | 29840.1053 | 25824.4731 | 3.2704 | 100 | 00:54:34 | 00:51:19 | 1.182 | 6.971 | -0.0099 | -0.1929 | 97.03 | 7.8635 | 7.8089 | 2.2498 | 2.2499 | 3.4988 | 3.4718 | 3.3597 | 3.2767 | 00:03:46 | 0.0295 | 40.5 | 41 | 40.3 | 40.9 | 40.8 | 41.1 | 40.1 | 40.6 | 40.7 | 41.1 | 40.2 | 40.6 | 40.8 | 41.1 | 40.1 | 40.7
16 | 2025-06-21 22:52:05 | 2025-06-22 00:48:01 | 1.9339 | 1.924 | 1933868.6 | 1923961.94 | 99.49 | 6.4974 | 6.3044 | 6497358.67 | 6304446.67 | 98.53 | 1.9055 | 0 | 0.0325 | 0 | 32479.2 | 0 | 1.69 | 00:00:00 | 00:00:52 | 29699.5861 | 25847.3738 | 3.2705 | 100 | 00:54:36 | 00:51:19 | 1.54 | 7.06 | -0.0099 | -0.1929 | 97.03 | 7.8644 | 7.8097 | 2.2498 | 2.2499 | 3.4988 | 3.4718 | 3.3598 | 3.2768 | 00:03:46 | 0.0284 | 40.3 | 40.9 | 40.4 | 40.7 | 40.7 | 41.1 | 40.2 | 40.6 | 40.7 | 41 | 40.2 | 40.6 | 40.7 | 41.1 | 40.2 | 40.6
17 | 2025-06-22 00:48:01 | 2025-06-22 02:43:54 | 1.9338 | 1.924 | 1933752.07 | 1923962.22 | 99.49 | 6.4964 | 6.3051 | 6496367.56 | 6305073.33 | 98.49 | 1.9045 | 0 | 0.0325 | 0 | 32484.7 | 0 | 1.69 | 00:00:00 | 00:00:52 | 29556.939 | 25852.1068 | 3.2709 | 100 | 00:54:34 | 00:51:18 | 0.807 | 7.133 | -0.0098 | -0.1913 | 97.06 | 7.8658 | 7.8119 | 2.2503 | 2.2499 | 3.4988 | 3.4722 | 3.3595 | 3.2771 | 00:03:46 | 0.0293 | 40.4 | 40.7 | 40.4 | 40.7 | 40.7 | 41.1 | 40.2 | 40.5 | 40.6 | 41.1 | 40.2 | 40.5 | 40.6 | 41.1 | 40.3 | 40.6
18 | 2025-06-22 02:43:54 | 2025-06-22 04:39:49 | 1.9339 | 1.924 | 1933865.4 | 1923965.42 | 99.49 | 6.4968 | 6.3038 | 6496790.33 | 6303771.67 | 98.49 | 1.9046 | 0 | 0.0312 | 0 | 31227 | 0 | 1.62 | 00:00:00 | 00:00:50 | 29566.2435 | 25819.3224 | 3.2701 | 100 | 00:54:36 | 00:51:18 | 0.908 | 7.32 | -0.0099 | -0.193 | 97.03 | 7.8662 | 7.8076 | 2.2503 | 2.25 | 3.4987 | 3.4712 | 3.3595 | 3.2764 | 00:03:48 | 0.0292 | 40.4 | 40.7 | 40.4 | 40.7 | 40.6 | 41.1 | 40.2 | 40.5 | 40.6 | 41.1 | 40.2 | 40.6 | 40.6 | 41.1 | 40.2 | 40.6
19 | 2025-06-22 04:39:49 | 2025-06-22 06:35:44 | 1.9339 | 1.924 | 1933863.74 | 1923961.53 | 99.49 | 6.4973 | 6.3042 | 6497297 | 6304237.22 | 98.49 | 1.9046 | 0 | 0.0325 | 0 | 32468.2 | 0 | 1.69 | 00:00:00 | 00:00:52 | 29587.9635 | 25818.0301 | 3.2704 | 100 | 00:54:35 | 00:51:19 | 1.185 | 7.171 | -0.0099 | -0.1931 | 97.03 | 7.8657 | 7.8066 | 2.2502 | 2.2499 | 3.4987 | 3.4717 | 3.3597 | 3.2767 | 00:03:47 | 0.0293 | 40.4 | 40.7 | 40.3 | 40.8 | 40.6 | 41.2 | 40.1 | 40.6 | 40.6 | 41.2 | 40.2 | 40.6 | 40.6 | 41.1 | 40.1 | 40.6
20 | 2025-06-22 06:35:44 | 2025-06-22 13:33:12 | 1.9339 | 1.924 | 1933947.9 | 1923964.86 | 99.48 | 6.4974 | 6.2949 | 6497356.45 | 6294862.78 | 98.48 | 1.9046 | 0 | 0.0325 | 0 | 32480.6 | 0 | 1.69 | 00:00:00 | 00:00:52 | 29644.4416 | 25364.2875 | 3.2595 | 100 | 00:54:36 | 00:51:19 | 1.306 | 6.03 | -0.01 | -0.2025 | 96.88 | 7.8681 | 7.8085 | 2.2501 | 2.2499 | 3.4989 | 3.4719 | 3.3596 | 3.2718 | 00:03:48 | 0.0294 | 40.3 | 40.8 | 39.8 | 40.2 | 40.7 | 41.2 | 31 | 35 | 40.7 | 41.2 | 40.2 | 40.6 | 40.7 | 41.1 | 31 | 35
21 | 2025-06-22 13:33:12 | 2025-06-22 15:29:24 | 1.9326 | 1.924 | 1932645.68 | 1923965.42 | 99.55 | 6.4992 | 6.2996 | 6499189.79 | 6299573.89 | 98.34 | 1.9006 | 0 | 0.03 | 0 | 29981.7 | 0 | 1.56 | 00:00:00 | 00:00:48 | 30467.8403 | 25569.3251 | 3.2682 | 100 | 00:54:53 | 00:51:19 | 3.27 | 7.48 | -0.0087 | -0.1996 | 96.93 | 7.8707 | 7.8027 | 2.2497 | 2.2494 | 3.4987 | 3.4693 | 3.3628 | 3.2743 | 00:04:11 | 0.032 | 39.8 | 40.2 | 40.3 | 40.7 | 40.5 | 40.9 | 39.4 | 39.8 | 40.1 | 40.5 | 39.4 | 39.8 | 40.5 | 40.9 | 39.7 | 40.2
22 | 2025-06-22 15:29:24 | 2025-06-22 17:25:27 | 1.9348 | 1.924 | 1934778.6 | 1923961.53 | 99.44 | 6.5035 | 6.3021 | 6503457.57 | 6302092.78 | 98.42 | 1.9042 | 0 | 0.0312 | 0 | 31245.6 | 0 | 1.62 | 00:00:00 | 00:00:50 | 29747.3516 | 26204.5676 | 3.2693 | 100 | 00:54:42 | 00:51:19 | 3.594 | 2.598 | -0.0108 | -0.2014 | 96.9 | 7.8652 | 0.5795 | 2.2495 | 0.0047 | 3.4935 | 3.4706 | 3.3613 | 3.2756 | 00:03:54 | 0.0305 | 40.3 | 40.7 | 40.2 | 40.7 | 40.6 | 41 | 40 | 40.5 | 40.5 | 41 | 40 | 40.5 | 40.5 | 41 | 40 | 40.5
23 | 2025-06-22 17:25:27 | 2025-06-22 19:21:26 | 1.9341 | 1.924 | 1934082.9 | 1923960.56 | 99.48 | 6.4997 | 6.3021 | 6499710.9 | 6302117.78 | 98.46 | 1.9044 | 0 | 0.0312 | 0 | 31237.3 | 0 | 1.62 | 00:00:00 | 00:00:50 | 29677.0057 | 25680.8407 | 3.2693 | 100 | 00:54:39 | 00:51:19 | 2.776 | 5.636 | -0.0101 | -0.1976 | 96.96 | 7.8668 | 7.8076 | 2.2496 | 2.2497 | 3.499 | 3.4706 | 3.3606 | 3.2756 | 00:03:51 | 0.0297 | 40.2 | 40.7 | 40.4 | 40.9 | 40.5 | 41.1 | 40.1 | 40.5 | 40.5 | 41.1 | 40.1 | 40.5 | 40.5 | 41 | 40.1 | 40.5
24 | 2025-06-22 19:21:26 | 2025-06-22 21:17:24 | 1.934 | 1.924 | 1933975.4 | 1923964.44 | 99.48 | 6.4994 | 6.3024 | 6499388.68 | 6302436.67 | 98.47 | 1.9043 | 0 | 0.0312 | 0 | 31238.6 | 0 | 1.62 | 00:00:00 | 00:00:50 | 29657.3455 | 25692.502 | 3.2694 | 100 | 00:54:38 | 00:51:19 | 3.561 | 6.068 | -0.01 | -0.197 | 96.97 | 7.8675 | 7.8081 | 2.2496 | 2.2499 | 3.4989 | 3.4708 | 3.3606 | 3.2758 | 00:03:50 | 0.0297 | 40.4 | 40.9 | 40.3 | 40.9 | 40.6 | 41.2 | 40.1 | 40.5 | 40.6 | 41.2 | 40.1 | 40.6 | 40.6 | 41.2 | 40.1 | 40.6
25 | 2025-06-22 21:17:24 | 2025-06-23 05:02:46 | 7.0927 | 5.1261 | 7092660.96 | 5126097.5 | 72.27 | 23.6234 | 16.6293 | 23623420.35 | 16629251.67 | 99.05 | 7.0255 | 0 | 0.0312 | 0 | 31235 | 0 | 1.62 | 00:00:00 | 00:00:50 | 66842.3259 | 33405.8824 | 3.2695 | 266.43 | 04:25:55 | 02:59:27 | 6.784 | 0.71 | -1.9666 | -6.9942 | 70.39 | 7.8664 | 7.8071 | 2.2498 | 2.2496 | 3.4988 | 3.4708 | 3.3307 | 3.244 | 00:10:11 | 0.0672 | 40.3 | 40.9 | 40.3 | 41 | 40.7 | 41.3 | 40.1 | 40.6 | 40.7 | 41.2 | 40.1 | 40.6 | 40.6 | 41.3 | 40.1 | 40.7

## step
Cycle Index | Step Index | Step Number | Step Type | Step Time | Oneset Date | End Date | Capacity(Ah) | Spec. Cap.(mAh/g) | Chg. Cap.(Ah) | Chg. Spec. Cap.(mAh/g) | DChg. Cap.(Ah) | DChg. Spec. Cap.(mAh/g) | Net DChg. Cap.(Ah) | Energy(Wh) | Spec. Energy(mWh/g) | Chg. Energy(Wh) | Chg. Spec. Energy(mWh/g) | DChg. Energy(Wh) | DChg. Spec. Energy(mWh/g) | Net DChg. Energy(Wh) | Super Capacitor(F) | Oneset Volt.(V) | Chg. Oneset Volt.(V) | DChg. Oneset Volt.(V) | End Voltage(V) | End of Chg.Volt.(V) | End of DChg.Volt.(V) | Chg. Med. Volt.(V) | DChg. Med. Volt.(V) | Starting current(A) | End Current(A) | DCIR(mΩ) | Cut-off power(W) | T1 Aux.CH oneset temperature(℃) | T2 Aux.CH oneset temperature(℃) | T1 Aux.CH End T(℃) | T2 Aux.CH End T(℃) | T1 Aux. Tmax(℃) | T2 Aux. Tmax(℃) | T1 Aux. Tmin(℃) | T2 Aux. Tmin(℃) | Continuous time
1 | 1 | 1 | Rest | 00:08:39 | 2025-06-20 17:53:50 | 2025-06-20 18:02:29 | 0 | 0 | 0 | 0 | 0 | 0 | 0 | 0 | 0 | 0 | 0 | 0 | 0 | 0 | 0 | 3.2706 | 0 | 0 | 3.2706 | 0 | 0 | 0 | 0 | 0 | 0 | 0 | 0 | 38.5 | 40.7 | 39.7 | 40.6 | 40.1 | 41.1 | 37.7 | 40.6 | 00:08:39
1 | 2 | 2 | CC Chg | 00:00:00 | 2025-06-20 18:02:30 | 2025-06-20 18:02:30 | 0 | 2.49 | 0 | 2.49 | 0 | 0 | 0 | 0 | 8.14 | 0 | 8.14 | 0 | 0 | 0 | 1.9824 | 3.2706 | 3.2706 | 0 | 3.2751 | 3.2751 | 0 | 3.2706 | 0 | 0 | 0.895 | 0 | 2.9312 | 39.7 | 40.6 | 39.7 | 40.6 | 39.7 | 40.6 | 39.7 | 40.6 | 00:00:00
1 | 3 | 3 | CCCV Chg | 00:55:24 | 2025-06-20 18:02:30 | 2025-06-20 18:57:54 | 1.9454 | 1945350.56 | 1.9454 | 1945350.56 | 0 | 0 | -1.9454 | 6.5371 | 6537112.22 | 6.5371 | 6537112.22 | 0 | 0 | -6.5371 | 30738.6286 | 3.2719 | 3.2719 | 0 | 3.4998 | 3.4998 | 0 | 3.3467 | 0 | 0 | 0.1348 | 3.51 | 0.4719 | 39.7 | 40.6 | 40.3 | 40.7 | 40.4 | 40.9 | 39.7 | 40.3 | 00:55:24
1 | 4 | 4 | CC DChg | 00:51:18 | 2025-06-20 18:57:54 | 2025-06-20 19:49:13 | 1.924 | 1923960.28 | 0 | 0 | 1.924 | 1923960.28 | 1.924 | 6.3085 | 6308457.22 | 0 | 0 | 6.3085 | 6308457.22 | 6.3085 | 26115.4161 | 3.4989 | 0 | 3.4989 | 3.2337 | 0 | 3.2337 | 0 | 3.2726 | 0 | -2.2496 | 6.25 | -7.2744 | 40.3 | 40.7 | 40.4 | 40.6 | 40.6 | 40.9 | 40 | 40.4 | 00:51:18
2 | 1 | 5 | Rest | 00:10:00 | 2025-06-20 19:49:13 | 2025-06-20 19:59:13 | 0 | 0 | 0 | 0 | 0 | 0 | 0 | 0 | 0 | 0 | 0 | 0 | 0 | 0 | 0 | 3.2505 | 0 | 0 | 3.2648 | 0 | 0 | 0 | 0 | 0 | 0 | 7.45 | 0 | 40.4 | 40.6 | 40.3 | 40.6 | 40.6 | 40.8 | 40.1 | 40.4 | 00:10:00
2 | 2 | 6 | CC Chg | 00:00:00 | 2025-06-20 19:59:13 | 2025-06-20 19:59:13 | 0 | 2.49 | 0 | 2.49 | 0 | 0 | 0 | 0 | 8.12 | 0 | 8.12 | 0 | 0 | 0 | 75.7422 | 3.2648 | 3.2648 | 0 | 3.2649 | 3.2649 | 0 | 3.2648 | 0 | 0 | 0.895 | 0 | 2.9221 | 40.3 | 40.6 | 40.3 | 40.6 | 40.3 | 40.6 | 40.3 | 40.6 | 00:00:00
2 | 3 | 7 | CCCV Chg | 00:54:38 | 2025-06-20 19:59:13 | 2025-06-20 20:53:51 | 1.9343 | 1934267.78 | 1.9343 | 1934267.78 | 0 | 0 | -1.9343 | 6.4963 | 6496270 | 6.4963 | 6496270 | 0 | 0 | -6.4963 | 29770.9875 | 3.2659 | 3.2659 | 0 | 3.4998 | 3.4998 | 0 | 3.3458 | 0 | 0 | 0.1349 | 1.05 | 0.472 | 40.3 | 40.6 | 40.4 | 40.5 | 40.6 | 40.9 | 40.1 | 40.3 | 00:54:38
2 | 4 | 8 | CC DChg | 00:51:18 | 2025-06-20 20:53:51 | 2025-06-20 21:45:10 | 1.924 | 1923966.11 | 0 | 0 | 1.924 | 1923966.11 | 1.924 | 6.3084 | 6308398.89 | 0 | 0 | 6.3084 | 6308398.89 | 6.3084 | 26141.0796 | 3.4989 | 0 | 3.4989 | 3.2339 | 0 | 3.2339 | 0 | 3.2725 | 0 | -2.2493 | 6.71 | -7.2741 | 40.4 | 40.5 | 40.4 | 40.9 | 40.6 | 41 | 40.1 | 40.4 | 00:51:18
3 | 1 | 9 | Rest | 00:10:00 | 2025-06-20 21:45:10 | 2025-06-20 21:55:10 | 0 | 0 | 0 | 0 | 0 | 0 | 0 | 0 | 0 | 0 | 0 | 0 | 0 | 0 | 0 | 3.25 | 0 | 0 | 3.2643 | 0 | 0 | 0 | 0 | 0 | 0 | 7.17 | 0 | 40.4 | 40.9 | 40.4 | 40.8 | 40.6 | 40.9 | 40.3 | 40.5 | 00:10:00
3 | 2 | 10 | CC Chg | 00:00:00 | 2025-06-20 21:55:10 | 2025-06-20 21:55:10 | 0 | 2.49 | 0 | 2.49 | 0 | 0 | 0 | 0 | 8.12 | 0 | 8.12 | 0 | 0 | 0 | 78.4658 | 3.2643 | 3.2643 | 0 | 3.2644 | 3.2644 | 0 | 3.2643 | 0 | 0 | 0.895 | 0 | 2.9217 | 40.3 | 40.8 | 40.3 | 40.8 | 40.3 | 40.8 | 40.3 | 40.8 | 00:00:00
3 | 3 | 11 | CCCV Chg | 00:54:34 | 2025-06-20 21:55:10 | 2025-06-20 22:49:44 | 1.9336 | 1933635.56 | 1.9336 | 1933635.56 | 0 | 0 | -1.9336 | 6.4936 | 6493611.11 | 6.4936 | 6493611.11 | 0 | 0 | -6.4936 | 29712.8735 | 3.2655 | 3.2655 | 0 | 3.4998 | 3.4998 | 0 | 3.3457 | 0 | 0 | 0.1349 | 1.18 | 0.472 | 40.3 | 40.8 | 40.3 | 40.9 | 40.6 | 41 | 40 | 40.4 | 00:54:34
3 | 4 | 12 | CC DChg | 00:51:18 | 2025-06-20 22:49:44 | 2025-06-20 23:41:03 | 1.924 | 1923965.42 | 0 | 0 | 1.924 | 1923965.42 | 1.924 | 6.3058 | 6305799.44 | 0 | 0 | 6.3058 | 6305799.44 | 6.3058 | 25959.1844 | 3.4989 | 0 | 3.4989 | 3.2321 | 0 | 3.2321 | 0 | 3.2709 | 0 | -2.2494 | 6.43 | -7.2701 | 40.3 | 40.9 | 40.4 | 40.8 | 40.7 | 41 | 40.1 | 40.5 | 00:51:18
4 | 1 | 13 | Rest | 00:10:00 | 2025-06-20 23:41:03 | 2025-06-20 23:51:03 | 0 | 0 | 0 | 0 | 0 | 0 | 0 | 0 | 0 | 0 | 0 | 0 | 0 | 0 | 0 | 3.2494 | 0 | 0 | 3.2641 | 0 | 0 | 0 | 0 | 0 | 0 | 7.72 | 0 | 40.4 | 40.8 | 40.3 | 40.9 | 40.6 | 40.9 | 40.1 | 40.7 | 00:10:00
4 | 2 | 14 | CC Chg | 00:00:00 | 2025-06-20 23:51:03 | 2025-06-20 23:51:03 | 0 | 2.49 | 0 | 2.49 | 0 | 0 | 0 | 0 | 8.12 | 0 | 8.12 | 0 | 0 | 0 | 170.9852 | 3.2641 | 3.2641 | 0 | 3.2641 | 3.2641 | 0 | 3.2641 | 0 | 0 | 0.895 | 0 | 2.9214 | 40.5 | 40.9 | 40.5 | 40.9 | 40.5 | 40.9 | 40.5 | 40.9 | 00:00:00
4 | 3 | 15 | CCCV Chg | 00:54:34 | 2025-06-20 23:51:03 | 2025-06-21 00:45:38 | 1.9338 | 1933775.14 | 1.9338 | 1933775.14 | 0 | 0 | -1.9338 | 6.4972 | 6497203.33 | 6.4972 | 6497203.33 | 0 | 0 | -6.4972 | 29687.5459 | 3.2653 | 3.2653 | 0 | 3.4998 | 3.4998 | 0 | 3.3473 | 0 | 0 | 0.1349 | 1.29 | 0.4722 | 40.5 | 40.9 | 40.4 | 40.8 | 40.6 | 41 | 40.1 | 40.5 | 00:54:34
4 | 4 | 16 | CC DChg | 00:51:19 | 2025-06-21 00:45:38 | 2025-06-21 01:36:58 | 1.924 | 1923960.83 | 0 | 0 | 1.924 | 1923960.83 | 1.924 | 6.3052 | 6305203.89 | 0 | 0 | 6.3052 | 6305203.89 | 6.3052 | 25934.5572 | 3.4988 | 0 | 3.4988 | 3.2318 | 0 | 3.2318 | 0 | 3.2708 | 0 | -2.2496 | 7.01 | -7.2702 | 40.4 | 40.8 | 40.5 | 40.7 | 40.6 | 41 | 40.1 | 40.5 | 00:51:19
5 | 1 | 17 | Rest | 00:10:00 | 2025-06-21 01:36:58 | 2025-06-21 01:46:58 | 0 | 0 | 0 | 0 | 0 | 0 | 0 | 0 | 0 | 0 | 0 | 0 | 0 | 0 | 0 | 3.2491 | 0 | 0 | 3.2639 | 0 | 0 | 0 | 0 | 0 | 0 | 7.69 | 0 | 40.5 | 40.7 | 40.3 | 40.7 | 40.5 | 40.9 | 40.1 | 40.5 | 00:10:00
5 | 2 | 18 | CC Chg | 00:00:00 | 2025-06-21 01:46:58 | 2025-06-21 01:46:58 | 0 | 2.49 | 0 | 2.49 | 0 | 0 | 0 | 0 | 8.11 | 0 | 8.11 | 0 | 0 | 0 | 256.0002 | 3.2638 | 3.2638 | 0 | 3.2639 | 3.2639 | 0 | 3.2638 | 0 | 0 | 0.895 | 0 | 2.9212 | 40.3 | 40.7 | 40.3 | 40.7 | 40.3 | 40.7 | 40.3 | 40.7 | 00:00:00
5 | 3 | 19 | CCCV Chg | 00:54:36 | 2025-06-21 01:46:58 | 2025-06-21 02:41:34 | 1.9338 | 1933834.17 | 1.9338 | 1933834.17 | 0 | 0 | -1.9338 | 6.4972 | 6497226.11 | 6.4972 | 6497226.11 | 0 | 0 | -6.4972 | 29647.1409 | 3.2649 | 3.2649 | 0 | 3.4998 | 3.4998 | 0 | 3.3474 | 0 | 0 | 0.1349 | 1.19 | 0.4722 | 40.3 | 40.7 | 40.4 | 40.6 | 40.6 | 41 | 40.1 | 40.4 | 00:54:36
5 | 4 | 20 | CC DChg | 00:51:19 | 2025-06-21 02:41:34 | 2025-06-21 03:32:54 | 1.924 | 1923961.39 | 0 | 0 | 1.924 | 1923961.39 | 1.924 | 6.3052 | 6305241.11 | 0 | 0 | 6.3052 | 6305241.11 | 6.3052 | 25896.0814 | 3.4988 | 0 | 3.4988 | 3.2313 | 0 | 3.2313 | 0 | 3.2709 | 0 | -2.2496 | 7.14 | -7.2693 | 40.4 | 40.6 | 40.3 | 40.4 | 40.5 | 40.9 | 40.1 | 40.4 | 00:51:19
6 | 1 | 21 | Rest | 00:10:00 | 2025-06-21 03:32:54 | 2025-06-21 03:42:54 | 0 | 0 | 0 | 0 | 0 | 0 | 0 | 0 | 0 | 0 | 0 | 0 | 0 | 0 | 0 | 3.2496 | 0 | 0 | 3.2638 | 0 | 0 | 0 | 0 | 0 | 0 | 8.12 | 0 | 40.3 | 40.4 | 40.4 | 40.7 | 40.4 | 40.8 | 40.1 | 40.4 | 00:10:00
6 | 2 | 22 | CC Chg | 00:00:00 | 2025-06-21 03:42:54 | 2025-06-21 03:42:54 | 0 | 2.49 | 0 | 2.49 | 0 | 0 | 0 | 0 | 8.11 | 0 | 8.11 | 0 | 0 | 0 | 50.467 | 3.2638 | 3.2638 | 0 | 3.2639 | 3.2639 | 0 | 3.2638 | 0 | 0 | 0.895 | 0 | 2.9212 | 40.4 | 40.7 | 40.4 | 40.7 | 40.4 | 40.7 | 40.4 | 40.7 | 00:00:00
6 | 3 | 23 | CCCV Chg | 00:54:36 | 2025-06-21 03:42:54 | 2025-06-21 04:37:31 | 1.9338 | 1933840.56 | 1.9338 | 1933840.56 | 0 | 0 | -1.9338 | 6.4981 | 6498065 | 6.4981 | 6498065 | 0 | 0 | -6.4981 | 29632.6717 | 3.2648 | 3.2648 | 0 | 3.4997 | 3.4997 | 0 | 3.3475 | 0 | 0 | 0.1349 | 0.97 | 0.4723 | 40.4 | 40.7 | 40.2 | 40.4 | 40.5 | 40.9 | 40.1 | 40.4 | 00:54:36
6 | 4 | 24 | CC DChg | 00:51:19 | 2025-06-21 04:37:31 | 2025-06-21 05:28:51 | 1.924 | 1923962.78 | 0 | 0 | 1.924 | 1923962.78 | 1.924 | 6.3043 | 6304268.89 | 0 | 0 | 6.3043 | 6304268.89 | 6.3043 | 25903.6856 | 3.4987 | 0 | 3.4987 | 3.2313 | 0 | 3.2313 | 0 | 3.2702 | 0 | -2.2488 | 7.66 | -7.2665 | 40.2 | 40.4 | 40.1 | 40.5 | 40.4 | 41 | 40 | 40.3 | 00:51:19
7 | 1 | 25 | Rest | 00:10:00 | 2025-06-21 05:28:51 | 2025-06-21 05:38:51 | 0 | 0 | 0 | 0 | 0 | 0 | 0 | 0 | 0 | 0 | 0 | 0 | 0 | 0 | 0 | 3.2493 | 0 | 0 | 3.2636 | 0 | 0 | 0 | 0 | 0 | 0 | 7.98 | 0 | 40.1 | 40.5 | 40.3 | 40.7 | 40.4 | 40.9 | 40 | 40.3 | 00:10:00
7 | 2 | 26 | CC Chg | 00:00:00 | 2025-06-21 05:38:51 | 2025-06-21 05:38:51 | 0 | 2.49 | 0 | 2.49 | 0 | 0 | 0 | 0 | 8.11 | 0 | 8.11 | 0 | 0 | 0 | 119.3334 | 3.2636 | 3.2636 | 0 | 3.2637 | 3.2637 | 0 | 3.2636 | 0 | 0 | 0.895 | 0 | 2.921 | 40.3 | 40.7 | 40.3 | 40.7 | 40.3 | 40.7 | 40.3 | 40.7 | 00:00:00
7 | 3 | 27 | CCCV Chg | 00:54:37 | 2025-06-21 05:38:51 | 2025-06-21 06:33:28 | 1.9339 | 1933946.67 | 1.9339 | 1933946.67 | 0 | 0 | -1.9339 | 6.4984 | 6498396.67 | 6.4984 | 6498396.67 | 0 | 0 | -6.4984 | 29607.7885 | 3.2646 | 3.2646 | 0 | 3.4997 | 3.4997 | 0 | 3.3478 | 0 | 0 | 0.1348 | 1.03 | 0.4718 | 40.3 | 40.7 | 40.3 | 40.8 | 40.5 | 41 | 40 | 40.4 | 00:54:37
7 | 4 | 28 | CC DChg | 00:51:19 | 2025-06-21 06:33:28 | 2025-06-21 07:24:47 | 1.924 | 1923965.14 | 0 | 0 | 1.924 | 1923965.14 | 1.924 | 6.3036 | 6303600.56 | 0 | 0 | 6.3036 | 6303600.56 | 6.3036 | 25840.0891 | 3.4988 | 0 | 3.4988 | 3.2307 | 0 | 3.2307 | 0 | 3.2699 | 0 | -2.2488 | 7.16 | -7.2651 | 40.4 | 40.8 | 40.4 | 40.7 | 40.4 | 40.9 | 40 | 40.4 | 00:51:19
8 | 1 | 29 | Rest | 00:10:00 | 2025-06-21 07:24:47 | 2025-06-21 07:34:47 | 0 | 0 | 0 | 0 | 0 | 0 | 0 | 0 | 0 | 0 | 0 | 0 | 0 | 0 | 0 | 3.2491 | 0 | 0 | 3.2635 | 0 | 0 | 0 | 0 | 0 | 0 | 8.15 | 0 | 40.4 | 40.7 | 40.4 | 40.9 | 40.5 | 41 | 40.2 | 40.5 | 00:10:00
8 | 2 | 30 | CC Chg | 00:00:00 | 2025-06-21 07:34:47 | 2025-06-21 07:34:47 | 0 | 2.49 | 0 | 2.49 | 0 | 0 | 0 | 0 | 8.11 | 0 | 8.11 | 0 | 0 | 0 | 119.3334 | 3.2635 | 3.2635 | 0 | 3.2636 | 3.2636 | 0 | 3.2635 | 0 | 0 | 0.895 | 0 | 2.9209 | 40.4 | 40.9 | 40.4 | 40.9 | 40.4 | 40.9 | 40.4 | 40.9 | 00:00:00
8 | 3 | 31 | CCCV Chg | 00:54:35 | 2025-06-21 07:34:47 | 2025-06-21 08:29:23 | 1.9339 | 1933852.64 | 1.9339 | 1933852.64 | 0 | 0 | -1.9339 | 6.4984 | 6498361.67 | 6.4984 | 6498361.67 | 0 | 0 | -6.4984 | 29598.9002 | 3.2645 | 3.2645 | 0 | 3.4997 | 3.4997 | 0 | 3.348 | 0 | 0 | 0.1349 | 1.08 | 0.4722 | 40.4 | 40.9 | 40.3 | 40.9 | 40.6 | 41.1 | 40 | 40.5 | 00:54:35
8 | 4 | 32 | CC DChg | 00:51:19 | 2025-06-21 08:29:23 | 2025-06-21 09:20:42 | 1.924 | 1923965.28 | 0 | 0 | 1.924 | 1923965.28 | 1.924 | 6.3037 | 6303720.56 | 0 | 0 | 6.3037 | 6303720.56 | 6.3037 | 25825.6384 | 3.4988 | 0 | 3.4988 | 3.2306 | 0 | 3.2306 | 0 | 3.2699 | 0 | -2.2492 | 7.23 | -7.2661 | 40.3 | 40.9 | 40.3 | 40.7 | 40.5 | 41 | 40.1 | 40.6 | 00:51:19
9 | 1 | 33 | Rest | 00:10:00 | 2025-06-21 09:20:42 | 2025-06-21 09:30:42 | 0 | 0 | 0 | 0 | 0 | 0 | 0 | 0 | 0 | 0 | 0 | 0 | 0 | 0 | 0 | 3.2485 | 0 | 0 | 3.2633 | 0 | 0 | 0 | 0 | 0 | 0 | 7.98 | 0 | 40.3 | 40.7 | 40.4 | 40.8 | 40.6 | 40.9 | 40.2 | 40.7 | 00:10:00
9 | 2 | 34 | CC Chg | 00:00:00 | 2025-06-21 09:30:42 | 2025-06-21 09:30:42 | 0 | 2.49 | 0 | 2.49 | 0 | 0 | 0 | 0 | 8.11 | 0 | 8.11 | 0 | 0 | 0 | 65.2764 | 3.2633 | 3.2633 | 0 | 3.2634 | 3.2634 | 0 | 3.2633 | 0 | 0 | 0.895 | 0 | 2.9208 | 40.4 | 40.8 | 40.4 | 40.8 | 40.4 | 40.8 | 40.4 | 40.8 | 00:00:00
9 | 3 | 35 | CCCV Chg | 00:54:36 | 2025-06-21 09:30:42 | 2025-06-21 10:25:18 | 1.9338 | 1933828.61 | 1.9338 | 1933828.61 | 0 | 0 | -1.9338 | 6.4979 | 6497891.11 | 6.4979 | 6497891.11 | 0 | 0 | -6.4979 | 29610.8032 | 3.2646 | 3.2646 | 0 | 3.4997 | 3.4997 | 0 | 3.3478 | 0 | 0 | 0.1349 | 1.33 | 0.4722 | 40.4 | 40.8 | 40.3 | 40.8 | 40.6 | 41.1 | 40.1 | 40.6 | 00:54:36
9 | 4 | 36 | CC DChg | 00:51:19 | 2025-06-21 10:25:19 | 2025-06-21 11:16:38 | 1.924 | 1923963.19 | 0 | 0 | 1.924 | 1923963.19 | 1.924 | 6.3043 | 6304301.67 | 0 | 0 | 6.3043 | 6304301.67 | 6.3043 | 25875.3577 | 3.4987 | 0 | 3.4987 | 3.231 | 0 | 3.231 | 0 | 3.2705 | 0 | -2.2498 | 7.4 | -7.2692 | 40.3 | 40.8 | 40.3 | 40.8 | 40.6 | 41.1 | 40.2 | 40.5 | 00:51:19
10 | 1 | 37 | Rest | 00:10:00 | 2025-06-21 11:16:38 | 2025-06-21 11:26:38 | 0 | 0 | 0 | 0 | 0 | 0 | 0 | 0 | 0 | 0 | 0 | 0 | 0 | 0 | 0 | 3.2487 | 0 | 0 | 3.2632 | 0 | 0 | 0 | 0 | 0 | 0 | 7.87 | 0 | 40.3 | 40.8 | 40.3 | 40.8 | 40.4 | 41 | 40.1 | 40.6 | 00:10:00
10 | 2 | 38 | CC Chg | 00:00:00 | 2025-06-21 11:26:38 | 2025-06-21 11:26:38 | 0 | 2.49 | 0 | 2.49 | 0 | 0 | 0 | 0 | 8.11 | 0 | 8.11 | 0 | 0 | 0 | 29.8528 | 3.2632 | 3.2632 | 0 | 3.2635 | 3.2635 | 0 | 3.2632 | 0 | 0 | 0.895 | 0 | 2.9208 | 40.3 | 40.8 | 40.3 | 40.8 | 40.3 | 40.8 | 40.3 | 40.8 | 00:00:00
10 | 3 | 39 | CCCV Chg | 00:54:35 | 2025-06-21 11:26:38 | 2025-06-21 12:21:13 | 1.9337 | 1933727.08 | 1.9337 | 1933727.08 | 0 | 0 | -1.9337 | 6.4965 | 6496528.89 | 6.4965 | 6496528.89 | 0 | 0 | -6.4965 | 29591.1793 | 3.2645 | 3.2645 | 0 | 3.4997 | 3.4997 | 0 | 3.3473 | 0 | 0 | 0.1349 | 1.08 | 0.4723 | 40.3 | 40.8 | 40.4 | 40.7 | 40.6 | 41 | 40.1 | 40.4 | 00:54:35
10 | 4 | 40 | CC DChg | 00:51:18 | 2025-06-21 12:21:13 | 2025-06-21 13:12:32 | 1.924 | 1923966.11 | 0 | 0 | 1.924 | 1923966.11 | 1.924 | 6.3046 | 6304563.89 | 0 | 0 | 6.3046 | 6304563.89 | 6.3046 | 25842.3808 | 3.4988 | 0 | 3.4988 | 3.2307 | 0 | 3.2307 | 0 | 3.2707 | 0 | -2.2497 | 7.05 | -7.2681 | 40.4 | 40.7 | 40.3 | 40.8 | 40.5 | 40.9 | 40.1 | 40.5 | 00:51:18
11 | 1 | 41 | Rest | 00:10:00 | 2025-06-21 13:12:32 | 2025-06-21 13:22:32 | 0 | 0 | 0 | 0 | 0 | 0 | 0 | 0 | 0 | 0 | 0 | 0 | 0 | 0 | 0 | 3.2489 | 0 | 0 | 3.2631 | 0 | 0 | 0 | 0 | 0 | 0 | 8.09 | 0 | 40.3 | 40.8 | 40.2 | 40.7 | 40.5 | 41 | 40.1 | 40.4 | 00:10:00
11 | 2 | 42 | CC Chg | 00:00:00 | 2025-06-21 13:22:32 | 2025-06-21 13:22:32 | 0 | 2.49 | 0 | 2.49 | 0 | 0 | 0 | 0 | 8.11 | 0 | 8.11 | 0 | 0 | 0 | 68.1905 | 3.2631 | 3.2631 | 0 | 3.2632 | 3.2632 | 0 | 3.2631 | 0 | 0 | 0.895 | 0 | 2.9206 | 40.4 | 40.7 | 40.4 | 40.7 | 40.4 | 40.7 | 40.4 | 40.7 | 00:00:00
11 | 3 | 43 | CCCV Chg | 00:54:34 | 2025-06-21 13:22:32 | 2025-06-21 14:17:07 | 1.9337 | 1933692.36 | 1.9337 | 1933692.36 | 0 | 0 | -1.9337 | 6.4967 | 6496730.56 | 6.4967 | 6496730.56 | 0 | 0 | -6.4967 | 29572.0878 | 3.2643 | 3.2643 | 0 | 3.4997 | 3.4997 | 0 | 3.3474 | 0 | 0 | 0.135 | 1.16 | 0.4724 | 40.4 | 40.7 | 40.4 | 40.8 | 40.6 | 41 | 40.1 | 40.5 | 00:54:34
11 | 4 | 44 | CC DChg | 00:51:19 | 2025-06-21 14:17:07 | 2025-06-21 15:08:26 | 1.924 | 1923965.97 | 0 | 0 | 1.924 | 1923965.97 | 1.924 | 6.3041 | 6304083.33 | 0 | 0 | 6.3041 | 6304083.33 | 6.3041 | 25805.9162 | 3.4987 | 0 | 3.4987 | 3.2303 | 0 | 3.2303 | 0 | 3.2704 | 0 | -2.2497 | 7.38 | -7.2671 | 40.4 | 40.8 | 40.4 | 40.7 | 40.6 | 41 | 40.1 | 40.4 | 00:51:19
12 | 1 | 45 | Rest | 00:10:00 | 2025-06-21 15:08:26 | 2025-06-21 15:18:26 | 0 | 0 | 0 | 0 | 0 | 0 | 0 | 0 | 0 | 0 | 0 | 0 | 0 | 0 | 0 | 3.2483 | 0 | 0 | 3.2631 | 0 | 0 | 0 | 0 | 0 | 0 | 8.01 | 0 | 40.4 | 40.7 | 40.4 | 40.8 | 40.6 | 41 | 40.2 | 40.5 | 00:10:00
12 | 2 | 46 | CC Chg | 00:00:00 | 2025-06-21 15:18:26 | 2025-06-21 15:18:26 | 0 | 2.49 | 0 | 2.49 | 0 | 0 | 0 | 0 | 8.11 | 0 | 8.11 | 0 | 0 | 0 | 194.9959 | 3.2631 | 3.2631 | 0 | 3.2631 | 3.2631 | 0 | 3.2631 | 0 | 0 | 0.895 | 0 | 2.9205 | 40.4 | 40.8 | 40.4 | 40.8 | 40.4 | 40.8 | 40.4 | 40.8 | 00:00:00
12 | 3 | 47 | CCCV Chg | 00:54:36 | 2025-06-21 15:18:26 | 2025-06-21 16:13:02 | 1.9338 | 1933808.33 | 1.9338 | 1933808.33 | 0 | 0 | -1.9338 | 6.4976 | 6497636.67 | 6.4976 | 6497636.67 | 0 | 0 | -6.4976 | 29549.441 | 3.2641 | 3.2641 | 0 | 3.4997 | 3.4997 | 0 | 3.3476 | 0 | 0 | 0.1349 | 1.07 | 0.4722 | 40.4 | 40.8 | 40.5 | 41 | 40.7 | 41.1 | 40.1 | 40.6 | 00:54:36
12 | 4 | 48 | CC DChg | 00:51:19 | 2025-06-21 16:13:02 | 2025-06-21 17:04:22 | 1.924 | 1923965.14 | 0 | 0 | 1.924 | 1923965.14 | 1.924 | 6.3039 | 6303948.33 | 0 | 0 | 6.3039 | 6303948.33 | 6.3039 | 25829.1917 | 3.4987 | 0 | 3.4987 | 3.2306 | 0 | 3.2306 | 0 | 3.2702 | 0 | -2.2498 | 7.11 | -7.2682 | 40.4 | 40.9 | 40.4 | 40.8 | 40.6 | 41.1 | 40.2 | 40.5 | 00:51:19
13 | 1 | 49 | Rest | 00:10:00 | 2025-06-21 17:04:22 | 2025-06-21 17:14:22 | 0 | 0 | 0 | 0 | 0 | 0 | 0 | 0 | 0 | 0 | 0 | 0 | 0 | 0 | 0 | 3.2489 | 0 | 0 | 3.2631 | 0 | 0 | 0 | 0 | 0 | 0 | 8.16 | 0 | 40.4 | 40.8 | 40.4 | 40.8 | 40.4 | 41 | 40.2 | 40.6 | 00:10:00
13 | 2 | 50 | CC Chg | 00:00:00 | 2025-06-21 17:14:22 | 2025-06-21 17:14:22 | 0 | 2.49 | 0 | 2.49 | 0 | 0 | 0 | 0 | 8.11 | 0 | 8.11 | 0 | 0 | 0 | 472.4127 | 3.263 | 3.263 | 0 | 3.2631 | 3.2631 | 0 | 3.263 | 0 | 0 | 0.895 | 0 | 2.9204 | 40.4 | 40.8 | 40.4 | 40.8 | 40.4 | 40.8 | 40.4 | 40.8 | 00:00:00
13 | 3 | 51 | CCCV Chg | 00:54:34 | 2025-06-21 17:14:22 | 2025-06-21 18:08:56 | 1.9336 | 1933645.42 | 1.9336 | 1933645.42 | 0 | 0 | -1.9336 | 6.4965 | 6496481.11 | 6.4965 | 6496481.11 | 0 | 0 | -6.4965 | 29562.1222 | 3.2642 | 3.2642 | 0 | 3.4997 | 3.4997 | 0 | 3.3473 | 0 | 0 | 0.1348 | 1.31 | 0.4717 | 40.4 | 40.8 | 40.4 | 40.7 | 40.6 | 41.1 | 40.2 | 40.5 | 00:54:34
13 | 4 | 52 | CC DChg | 00:51:19 | 2025-06-21 18:08:56 | 2025-06-21 19:00:16 | 1.924 | 1923964.44 | 0 | 0 | 1.924 | 1923964.44 | 1.924 | 6.3043 | 6304332.22 | 0 | 0 | 6.3043 | 6304332.22 | 6.3043 | 25839.4583 | 3.4987 | 0 | 3.4987 | 3.2307 | 0 | 3.2307 | 0 | 3.2705 | 0 | -2.249 | 7.38 | -7.2658 | 40.4 | 40.7 | 40.5 | 40.7 | 40.6 | 41.1 | 40.2 | 40.5 | 00:51:19
14 | 1 | 53 | Rest | 00:10:00 | 2025-06-21 19:00:16 | 2025-06-21 19:10:16 | 0 | 0 | 0 | 0 | 0 | 0 | 0 | 0 | 0 | 0 | 0 | 0 | 0 | 0 | 0 | 3.2484 | 0 | 0 | 3.263 | 0 | 0 | 0 | 0 | 0 | 0 | 7.86 | 0 | 40.5 | 40.7 | 40.3 | 40.9 | 40.5 | 40.9 | 40.3 | 40.5 | 00:10:00
14 | 2 | 54 | CC Chg | 00:00:00 | 2025-06-21 19:10:16 | 2025-06-21 19:10:16 | 0 | 2.49 | 0 | 2.49 | 0 | 0 | 0 | 0 | 8.11 | 0 | 8.11 | 0 | 0 | 0 | 16.5072 | 3.263 | 3.263 | 0 | 3.2635 | 3.2635 | 0 | 3.263 | 0 | 0 | 0.895 | 0 | 2.9209 | 40.3 | 40.7 | 40.3 | 40.7 | 40.3 | 40.7 | 40.3 | 40.7 | 00:00:00
14 | 3 | 55 | CCCV Chg | 00:54:34 | 2025-06-21 19:10:16 | 2025-06-21 20:04:51 | 1.9337 | 1933708.89 | 1.9337 | 1933708.89 | 0 | 0 | -1.9337 | 6.497 | 6496961.67 | 6.497 | 6496961.67 | 0 | 0 | -6.497 | 29571.3833 | 3.2643 | 3.2643 | 0 | 3.4997 | 3.4997 | 0 | 3.3475 | 0 | 0 | 0.1349 | 0.84 | 0.4722 | 40.3 | 40.7 | 40.4 | 40.9 | 40.6 | 41.1 | 40.2 | 40.6 | 00:54:34
14 | 4 | 56 | CC DChg | 00:51:19 | 2025-06-21 20:04:51 | 2025-06-21 20:56:11 | 1.924 | 1923964.44 | 0 | 0 | 1.924 | 1923964.44 | 1.924 | 6.3042 | 6304234.44 | 0 | 0 | 6.3042 | 6304234.44 | 6.3042 | 25826.3798 | 3.4987 | 0 | 3.4987 | 3.2306 | 0 | 3.2306 | 0 | 3.2704 | 0 | -2.2484 | 7.15 | -7.2635 | 40.4 | 40.9 | 40.5 | 41 | 40.7 | 41.1 | 40.1 | 40.5 | 00:51:19
15 | 1 | 57 | Rest | 00:10:00 | 2025-06-21 20:56:11 | 2025-06-21 21:06:11 | 0 | 0 | 0 | 0 | 0 | 0 | 0 | 0 | 0 | 0 | 0 | 0 | 0 | 0 | 0 | 3.2491 | 0 | 0 | 3.2629 | 0 | 0 | 0 | 0 | 0 | 0 | 8.25 | 0 | 40.5 | 41 | 40.4 | 40.8 | 40.5 | 41 | 40.2 | 40.7 | 00:10:00
15 | 2 | 58 | CC Chg | 00:00:00 | 2025-06-21 21:06:11 | 2025-06-21 21:06:11 | 0 | 2.49 | 0 | 2.49 | 0 | 0 | 0 | 0 | 8.11 | 0 | 8.11 | 0 | 0 | 0 | 295.6389 | 3.263 | 3.263 | 0 | 3.263 | 3.263 | 0 | 3.263 | 0 | 0 | 0.895 | 0 | 2.9204 | 40.4 | 40.8 | 40.4 | 40.8 | 40.4 | 40.8 | 40.4 | 40.8 | 00:00:00
15 | 3 | 59 | CCCV Chg | 00:54:34 | 2025-06-21 21:06:11 | 2025-06-21 22:00:46 | 1.9338 | 1933830.56 | 1.9338 | 1933830.56 | 0 | 0 | -1.9338 | 6.4972 | 6497160.56 | 6.4972 | 6497160.56 | 0 | 0 | -6.4972 | 29544.4664 | 3.2641 | 3.2641 | 0 | 3.4997 | 3.4997 | 0 | 3.3474 | 0 | 0 | 0.1347 | 1.18 | 0.4713 | 40.4 | 40.8 | 40.3 | 40.9 | 40.7 | 41.1 | 40.2 | 40.6 | 00:54:34
15 | 4 | 60 | CC DChg | 00:51:19 | 2025-06-21 22:00:46 | 2025-06-21 22:52:05 | 1.924 | 1923962.5 | 0 | 0 | 1.924 | 1923962.5 | 1.924 | 6.3042 | 6304236.67 | 0 | 0 | 6.3042 | 6304236.67 | 6.3042 | 25824.4731 | 3.4988 | 0 | 3.4988 | 3.2305 | 0 | 3.2305 | 0 | 3.2704 | 0 | -2.2485 | 6.97 | -7.2638 | 40.3 | 40.7 | 40.3 | 40.9 | 40.8 | 41.1 | 40.1 | 40.7 | 00:51:19
16 | 1 | 61 | Rest | 00:10:00 | 2025-06-21 22:52:05 | 2025-06-21 23:02:05 | 0 | 0 | 0 | 0 | 0 | 0 | 0 | 0 | 0 | 0 | 0 | 0 | 0 | 0 | 0 | 3.2482 | 0 | 0 | 3.2629 | 0 | 0 | 0 | 0 | 0 | 0 | 7.84 | 0 | 40.3 | 40.9 | 40.5 | 40.9 | 40.5 | 41 | 40.3 | 40.7 | 00:10:00
16 | 2 | 62 | CC Chg | 00:00:00 | 2025-06-21 23:02:05 | 2025-06-21 23:02:05 | 0 | 2.49 | 0 | 2.49 | 0 | 0 | 0 | 0 | 8.11 | 0 | 8.11 | 0 | 0 | 0 | 121.8724 | 3.2629 | 3.2629 | 0 | 3.263 | 3.263 | 0 | 3.2629 | 0 | 0 | 0.895 | 0 | 2.9204 | 40.5 | 40.9 | 40.5 | 40.9 | 40.5 | 40.9 | 40.5 | 40.9 | 00:00:00
16 | 3 | 63 | CCCV Chg | 00:54:36 | 2025-06-21 23:02:05 | 2025-06-21 23:56:42 | 1.9339 | 1933866.11 | 1.9339 | 1933866.11 | 0 | 0 | -1.9339 | 6.4974 | 6497350.56 | 6.4974 | 6497350.56 | 0 | 0 | -6.4974 | 29577.7137 | 3.2644 | 3.2644 | 0 | 3.4997 | 3.4997 | 0 | 3.3475 | 0 | 0 | 0.135 | 1.54 | 0.4725 | 40.5 | 40.9 | 40.5 | 40.9 | 40.7 | 41 | 40.2 | 40.6 | 00:54:36
16 | 4 | 64 | CC DChg | 00:51:19 | 2025-06-21 23:56:42 | 2025-06-22 00:48:01 | 1.924 | 1923961.94 | 0 | 0 | 1.924 | 1923961.94 | 1.924 | 6.3044 | 6304446.67 | 0 | 0 | 6.3044 | 6304446.67 | 6.3044 | 25847.3738 | 3.4988 | 0 | 3.4988 | 3.2308 | 0 | 3.2308 | 0 | 3.2705 | 0 | -2.2491 | 7.06 | -7.2663 | 40.3 | 40.9 | 40.4 | 40.7 | 40.7 | 41.1 | 40.2 | 40.6 | 00:51:19
17 | 1 | 65 | Rest | 00:10:00 | 2025-06-22 00:48:01 | 2025-06-22 00:58:01 | 0 | 0 | 0 | 0 | 0 | 0 | 0 | 0 | 0 | 0 | 0 | 0 | 0 | 0 | 0 | 3.2486 | 0 | 0 | 3.2629 | 0 | 0 | 0 | 0 | 0 | 0 | 7.9 | 0 | 40.4 | 40.7 | 40.4 | 40.7 | 40.7 | 40.9 | 40.2 | 40.5 | 00:10:00
17 | 2 | 66 | CC Chg | 00:00:00 | 2025-06-22 00:58:01 | 2025-06-22 00:58:01 | 0 | 2.49 | 0 | 2.49 | 0 | 0 | 0 | 0 | 8.11 | 0 | 8.11 | 0 | 0 | 0 | 51.8371 | 3.2629 | 3.2629 | 0 | 3.2631 | 3.2631 | 0 | 3.2629 | 0 | 0 | 0.895 | 0 | 2.9205 | 40.4 | 40.7 | 40.4 | 40.7 | 40.4 | 40.7 | 40.4 | 40.7 | 00:00:00
17 | 3 | 67 | CCCV Chg | 00:54:34 | 2025-06-22 00:58:01 | 2025-06-22 01:52:35 | 1.9337 | 1933749.58 | 1.9337 | 1933749.58 | 0 | 0 | -1.9337 | 6.4964 | 6496359.44 | 6.4964 | 6496359.44 | 0 | 0 | -6.4964 | 29505.1018 | 3.2638 | 3.2638 | 0 | 3.4997 | 3.4997 | 0 | 3.3472 | 0 | 0 | 0.1349 | 0.81 | 0.4722 | 40.4 | 40.7 | 40.3 | 40.8 | 40.6 | 41.1 | 40.2 | 40.5 | 00:54:34
17 | 4 | 68 | CC DChg | 00:51:18 | 2025-06-22 01:52:35 | 2025-06-22 02:43:54 | 1.924 | 1923962.22 | 0 | 0 | 1.924 | 1923962.22 | 1.924 | 6.3051 | 6305073.33 | 0 | 0 | 6.3051 | 6305073.33 | 6.3051 | 25852.1068 | 3.4988 | 0 | 3.4988 | 3.2309 | 0 | 3.2309 | 0 | 3.2709 | 0 | -2.2498 | 7.13 | -7.2686 | 40.3 | 40.8 | 40.4 | 40.7 | 40.6 | 41.1 | 40.3 | 40.6 | 00:51:18
18 | 1 | 69 | Rest | 00:10:00 | 2025-06-22 02:43:54 | 2025-06-22 02:53:54 | 0 | 0 | 0 | 0 | 0 | 0 | 0 | 0 | 0 | 0 | 0 | 0 | 0 | 0 | 0 | 3.2485 | 0 | 0 | 3.2628 | 0 | 0 | 0 | 0 | 0 | 0 | 7.83 | 0 | 40.4 | 40.7 | 40.4 | 40.8 | 40.5 | 41.1 | 40.2 | 40.5 | 00:10:00
18 | 2 | 70 | CC Chg | 00:00:00 | 2025-06-22 02:53:54 | 2025-06-22 02:53:54 | 0 | 2.49 | 0 | 2.49 | 0 | 0 | 0 | 0 | 8.11 | 0 | 8.11 | 0 | 0 | 0 | 42.5478 | 3.2629 | 3.2629 | 0 | 3.2631 | 3.2631 | 0 | 3.2629 | 0 | 0 | 0.895 | 0 | 2.9204 | 40.4 | 40.8 | 40.4 | 40.8 | 40.4 | 40.8 | 40.4 | 40.8 | 00:00:00
18 | 3 | 71 | CCCV Chg | 00:54:36 | 2025-06-22 02:53:54 | 2025-06-22 03:48:30 | 1.9339 | 1933862.92 | 1.9339 | 1933862.92 | 0 | 0 | -1.9339 | 6.4968 | 6496782.22 | 6.4968 | 6496782.22 | 0 | 0 | -6.4968 | 29523.6956 | 3.2639 | 3.2639 | 0 | 3.4997 | 3.4997 | 0 | 3.347 | 0 | 0 | 0.1348 | 0.91 | 0.4717 | 40.4 | 40.8 | 40.4 | 40.9 | 40.6 | 41.1 | 40.2 | 40.6 | 00:54:36
18 | 4 | 72 | CC DChg | 00:51:18 | 2025-06-22 03:48:30 | 2025-06-22 04:39:49 | 1.924 | 1923965.42 | 0 | 0 | 1.924 | 1923965.42 | 1.924 | 6.3038 | 6303771.67 | 0 | 0 | 6.3038 | 6303771.67 | 6.3038 | 25819.3224 | 3.4987 | 0 | 3.4987 | 3.2304 | 0 | 3.2304 | 0 | 3.2701 | 0 | -2.2497 | 7.32 | -7.2677 | 40.4 | 40.9 | 40.4 | 40.7 | 40.6 | 41.1 | 40.2 | 40.6 | 00:51:18
19 | 1 | 73 | Rest | 00:10:00 | 2025-06-22 04:39:49 | 2025-06-22 04:49:49 | 0 | 0 | 0 | 0 | 0 | 0 | 0 | 0 | 0 | 0 | 0 | 0 | 0 | 0 | 0 | 3.2488 | 0 | 0 | 3.2628 | 0 | 0 | 0 | 0 | 0 | 0 | 8.16 | 0 | 40.4 | 40.7 | 40.3 | 40.8 | 40.5 | 41 | 40.1 | 40.6 | 00:10:00
19 | 2 | 74 | CC Chg | 00:00:00 | 2025-06-22 04:49:49 | 2025-06-22 04:49:49 | 0 | 2.49 | 0 | 2.49 | 0 | 0 | 0 | 0 | 8.11 | 0 | 8.11 | 0 | 0 | 0 | 30.7544 | 3.2628 | 3.2628 | 0 | 3.2631 | 3.2631 | 0 | 3.2628 | 0 | 0 | 0.895 | 0 | 2.9205 | 40.3 | 40.8 | 40.3 | 40.8 | 40.3 | 40.8 | 40.3 | 40.8 | 00:00:00
19 | 3 | 75 | CCCV Chg | 00:54:35 | 2025-06-22 04:49:49 | 2025-06-22 05:44:24 | 1.9339 | 1933861.25 | 1.9339 | 1933861.25 | 0 | 0 | -1.9339 | 6.4973 | 6497288.89 | 6.4973 | 6497288.89 | 0 | 0 | -6.4973 | 29557.2091 | 3.2642 | 3.2642 | 0 | 3.4997 | 3.4997 | 0 | 3.3474 | 0 | 0 | 0.135 | 1.18 | 0.4724 | 40.3 | 40.8 | 40.5 | 40.9 | 40.6 | 41.2 | 40.2 | 40.6 | 00:54:35
19 | 4 | 76 | CC DChg | 00:51:19 | 2025-06-22 05:44:24 | 2025-06-22 06:35:44 | 1.924 | 1923961.53 | 0 | 0 | 1.924 | 1923961.53 | 1.924 | 6.3042 | 6304237.22 | 0 | 0 | 6.3042 | 6304237.22 | 6.3042 | 25818.0301 | 3.4987 | 0 | 3.4987 | 3.2305 | 0 | 3.2305 | 0 | 3.2704 | 0 | -2.2499 | 7.17 | -7.2681 | 40.5 | 40.9 | 40.3 | 40.8 | 40.6 | 41.1 | 40.1 | 40.6 | 00:51:19
20 | 1 | 77 | Rest | 00:10:00 | 2025-06-22 06:35:44 | 2025-06-22 06:45:44 | 0 | 0 | 0 | 0 | 0 | 0 | 0 | 0 | 0 | 0 | 0 | 0 | 0 | 0 | 0 | 3.2487 | 0 | 0 | 3.2629 | 0 | 0 | 0 | 0 | 0 | 0 | 8.09 | 0 | 40.3 | 40.8 | 40.3 | 40.8 | 40.4 | 41 | 40.1 | 40.6 | 00:10:00
20 | 2 | 78 | CC Chg | 00:00:00 | 2025-06-22 06:45:44 | 2025-06-22 06:45:44 | 0 | 2.49 | 0 | 2.49 | 0 | 0 | 0 | 0 | 8.11 | 0 | 8.11 | 0 | 0 | 0 | 86.4604 | 3.2629 | 3.2629 | 0 | 3.263 | 3.263 | 0 | 3.2629 | 0 | 0 | 0.895 | 0 | 2.9204 | 40.3 | 40.8 | 40.3 | 40.8 | 40.3 | 40.8 | 40.3 | 40.8 | 00:00:00
20 | 3 | 79 | CCCV Chg | 00:54:36 | 2025-06-22 06:45:44 | 2025-06-22 07:40:20 | 1.9339 | 1933945.42 | 1.9339 | 1933945.42 | 0 | 0 | -1.9339 | 6.4973 | 6497348.33 | 6.4973 | 6497348.33 | 0 | 0 | -6.4973 | 29557.9812 | 3.2641 | 3.2641 | 0 | 3.4997 | 3.4997 | 0 | 3.3473 | 0 | 0 | 0.1348 | 1.31 | 0.4718 | 40.3 | 40.8 | 40.4 | 40.9 | 40.7 | 41.2 | 40.2 | 40.6 | 00:54:36
20 | 4 | 80 | CC DChg | 00:51:19 | 2025-06-22 07:40:20 | 2025-06-22 13:33:12 | 1.924 | 1923964.86 | 0 | 0 | 1.924 | 1923964.86 | 1.924 | 6.2949 | 6294862.78 | 0 | 0 | 6.2949 | 6294862.78 | 6.2949 | 25364.2875 | 3.4989 | 0 | 3.4989 | 3.2258 | 0 | 3.2258 | 0 | 3.2595 | 0 | -2.2498 | 6.03 | -7.2573 | 40.4 | 40.9 | 39.8 | 40.2 | 40.7 | 41.1 | 31 | 35 | 00:51:19
21 | 1 | 81 | Rest | 00:10:00 | 2025-06-22 13:33:12 | 2025-06-22 13:43:12 | 0 | 0 | 0 | 0 | 0 | 0 | 0 | 0 | 0 | 0 | 0 | 0 | 0 | 0 | 0 | 3.2436 | 0 | 0 | 3.2633 | 0 | 0 | 0 | 0 | 0 | 0 | 7.92 | 0 | 39.8 | 40.2 | 39.8 | 40 | 39.8 | 40.4 | 39.6 | 40 | 00:10:00
21 | 2 | 82 | CC Chg | 00:00:00 | 2025-06-22 13:43:12 | 2025-06-22 13:43:12 | 0 | 2.49 | 0 | 2.49 | 0 | 0 | 0 | 0 | 8.12 | 0 | 8.12 | 0 | 0 | 0 | 2.4763 | 3.2633 | 3.2633 | 0 | 3.2669 | 3.2669 | 0 | 3.2633 | 0 | 0 | 0.895 | 0 | 2.9239 | 39.8 | 40 | 39.8 | 40 | 39.8 | 40 | 39.8 | 40 | 00:00:00
21 | 3 | 83 | CCCV Chg | 00:54:53 | 2025-06-22 13:43:12 | 2025-06-22 14:38:05 | 1.9326 | 1932643.19 | 1.9326 | 1932643.19 | 0 | 0 | -1.9326 | 6.4992 | 6499181.67 | 6.4992 | 6499181.67 | 0 | 0 | -6.4992 | 30465.364 | 3.2713 | 3.2713 | 0 | 3.4997 | 3.4997 | 0 | 3.3503 | 0 | 2.245 | 0.1349 | 3.27 | 0.4721 | 39.8 | 40 | 40 | 40.2 | 40.1 | 40.5 | 39.4 | 39.8 | 00:54:53
21 | 4 | 84 | CC DChg | 00:51:19 | 2025-06-22 14:38:05 | 2025-06-22 15:29:24 | 1.924 | 1923965.42 | 0 | 0 | 1.924 | 1923965.42 | 1.924 | 6.2996 | 6299573.89 | 0 | 0 | 6.2996 | 6299573.89 | 6.2996 | 25569.3251 | 3.4987 | 0 | 3.4987 | 3.2278 | 0 | 3.2278 | 0 | 3.2682 | 0 | -2.2493 | 7.48 | -7.2604 | 40 | 40.2 | 40.3 | 40.7 | 40.5 | 40.9 | 39.7 | 40.2 | 00:51:19
22 | 1 | 85 | Rest | 00:10:00 | 2025-06-22 15:29:24 | 2025-06-22 15:39:24 | 0 | 0 | 0 | 0 | 0 | 0 | 0 | 0 | 0 | 0 | 0 | 0 | 0 | 0 | 0 | 3.2457 | 0 | 0 | 3.2626 | 0 | 0 | 0 | 0 | 0 | 0 | 7.97 | 0 | 40.3 | 40.7 | 40.4 | 40.8 | 40.6 | 40.9 | 40.1 | 40.7 | 00:10:00
22 | 2 | 86 | CC Chg | 00:00:00 | 2025-06-22 15:39:24 | 2025-06-22 15:39:24 | 0 | 2.49 | 0 | 2.49 | 0 | 0 | 0 | 0 | 8.13 | 0 | 8.13 | 0 | 0 | 0 | 1.4521 | 3.2626 | 3.2626 | 0 | 3.2687 | 3.2687 | 0 | 3.2626 | 0 | 0 | 0.895 | 0 | 2.9255 | 40.4 | 40.8 | 40.4 | 40.8 | 40.4 | 40.8 | 40.4 | 40.8 | 00:00:00
22 | 3 | 87 | CCCV Chg | 00:54:42 | 2025-06-22 15:39:24 | 2025-06-22 16:34:07 | 1.9348 | 1934776.11 | 1.9348 | 1934776.11 | 0 | 0 | -1.9348 | 6.5034 | 6503449.44 | 6.5034 | 6503449.44 | 0 | 0 | -6.5034 | 29745.8995 | 3.2655 | 3.2655 | 0 | 3.4997 | 3.4997 | 0 | 3.349 | 0 | 0 | 0.135 | 3.59 | 0.4724 | 40.4 | 40.8 | 40.2 | 40.8 | 40.5 | 41 | 40 | 40.5 | 00:54:42
22 | 4 | 88 | CC DChg | 00:51:19 | 2025-06-22 16:34:07 | 2025-06-22 17:25:27 | 1.924 | 1923961.53 | 0 | 0 | 1.924 | 1923961.53 | 1.924 | 6.3021 | 6302092.78 | 0 | 0 | 6.3021 | 6302092.78 | 6.3021 | 26204.5676 | 3.4935 | 0 | 3.4935 | 3.2292 | 0 | 3.2292 | 0 | 3.2693 | -2.245 | -2.2493 | 2.93 | -7.2634 | 40.2 | 40.8 | 40.2 | 40.7 | 40.5 | 41 | 40 | 40.5 | 00:51:19
23 | 1 | 89 | Rest | 00:10:00 | 2025-06-22 17:25:27 | 2025-06-22 17:35:27 | 0 | 0 | 0 | 0 | 0 | 0 | 0 | 0 | 0 | 0 | 0 | 0 | 0 | 0 | 0 | 3.2459 | 0 | 0 | 3.2627 | 0 | 0 | 0 | 0 | 0 | 0 | 7.42 | 0 | 40.2 | 40.7 | 40.3 | 40.8 | 40.4 | 40.9 | 40.1 | 40.5 | 00:10:00
23 | 2 | 90 | CC Chg | 00:00:00 | 2025-06-22 17:35:27 | 2025-06-22 17:35:27 | 0 | 2.49 | 0 | 2.49 | 0 | 0 | 0 | 0 | 8.12 | 0 | 8.12 | 0 | 0 | 0 | 1.8277 | 3.2627 | 3.2627 | 0 | 3.2676 | 3.2676 | 0 | 3.2627 | 0 | 0 | 0.895 | 0 | 2.9245 | 40.3 | 40.8 | 40.3 | 40.8 | 40.3 | 40.8 | 40.3 | 40.8 | 00:00:00
23 | 3 | 91 | CCCV Chg | 00:54:39 | 2025-06-22 17:35:27 | 2025-06-22 18:30:06 | 1.9341 | 1934080.42 | 1.9341 | 1934080.42 | 0 | 0 | -1.9341 | 6.4997 | 6499702.78 | 6.4997 | 6499702.78 | 0 | 0 | -6.4997 | 29675.178 | 3.2651 | 3.2651 | 0 | 3.4997 | 3.4997 | 0 | 3.3483 | 0 | 0 | 0.1348 | 2.78 | 0.4718 | 40.3 | 40.8 | 40.3 | 40.8 | 40.5 | 41.1 | 40.1 | 40.5 | 00:54:39
23 | 4 | 92 | CC DChg | 00:51:19 | 2025-06-22 18:30:06 | 2025-06-22 19:21:26 | 1.924 | 1923960.56 | 0 | 0 | 1.924 | 1923960.56 | 1.924 | 6.3021 | 6302117.78 | 0 | 0 | 6.3021 | 6302117.78 | 6.3021 | 25680.8407 | 3.499 | 0 | 3.499 | 3.2293 | 0 | 3.2293 | 0 | 3.2693 | 0 | -2.2491 | 5.64 | -7.2631 | 40.3 | 40.8 | 40.4 | 40.9 | 40.5 | 41 | 40.1 | 40.5 | 00:51:19
24 | 1 | 93 | Rest | 00:10:00 | 2025-06-22 19:21:26 | 2025-06-22 19:31:26 | 0 | 0 | 0 | 0 | 0 | 0 | 0 | 0 | 0 | 0 | 0 | 0 | 0 | 0 | 0 | 3.2459 | 0 | 0 | 3.2627 | 0 | 0 | 0 | 0 | 0 | 0 | 7.4 | 0 | 40.4 | 40.9 | 40.3 | 40.9 | 40.5 | 41 | 40.1 | 40.5 | 00:10:00
24 | 2 | 94 | CC Chg | 00:00:00 | 2025-06-22 19:31:26 | 2025-06-22 19:31:26 | 0 | 2.49 | 0 | 2.49 | 0 | 0 | 0 | 0 | 8.13 | 0 | 8.13 | 0 | 0 | 0 | 1.6399 | 3.2627 | 3.2627 | 0 | 3.2681 | 3.2681 | 0 | 3.2627 | 0 | 0 | 0.8954 | 0 | 2.9264 | 40.3 | 40.9 | 40.3 | 40.9 | 40.3 | 40.9 | 40.3 | 40.9 | 00:00:00
24 | 3 | 95 | CCCV Chg | 00:54:38 | 2025-06-22 19:31:26 | 2025-06-22 20:26:04 | 1.934 | 1933972.92 | 1.934 | 1933972.92 | 0 | 0 | -1.934 | 6.4994 | 6499380.56 | 6.4994 | 6499380.56 | 0 | 0 | -6.4994 | 29655.7056 | 3.265 | 3.265 | 0 | 3.4997 | 3.4997 | 0 | 3.3483 | 0 | 0 | 0.1347 | 3.56 | 0.4715 | 40.3 | 40.9 | 40.2 | 40.8 | 40.6 | 41.2 | 40.1 | 40.6 | 00:54:38
24 | 4 | 96 | CC DChg | 00:51:19 | 2025-06-22 20:26:04 | 2025-06-22 21:17:24 | 1.924 | 1923964.44 | 0 | 0 | 1.924 | 1923964.44 | 1.924 | 6.3024 | 6302436.67 | 0 | 0 | 6.3024 | 6302436.67 | 6.3024 | 25692.502 | 3.4989 | 0 | 3.4989 | 3.2293 | 0 | 3.2293 | 0 | 3.2694 | 0 | -2.2487 | 6.07 | -7.2619 | 40.2 | 40.8 | 40.3 | 40.9 | 40.6 | 41.2 | 40.1 | 40.6 | 00:51:19
25 | 1 | 97 | Rest | 00:10:00 | 2025-06-22 21:17:24 | 2025-06-22 21:27:24 | 0 | 0 | 0 | 0 | 0 | 0 | 0 | 0 | 0 | 0 | 0 | 0 | 0 | 0 | 0 | 3.2452 | 0 | 0 | 3.2627 | 0 | 0 | 0 | 0 | 0 | 0 | 7.05 | 0 | 40.3 | 40.9 | 40.4 | 40.9 | 40.6 | 41 | 40.2 | 40.7 | 00:10:00
25 | 2 | 98 | CC Chg | 00:00:00 | 2025-06-22 21:27:24 | 2025-06-22 21:27:24 | 0 | 2.49 | 0 | 2.49 | 0 | 0 | 0 | 0 | 8.13 | 0 | 8.13 | 0 | 0 | 0 | 1.5707 | 3.2627 | 3.2627 | 0 | 3.2684 | 3.2684 | 0 | 3.2627 | 0 | 0 | 0.895 | 0 | 2.9252 | 40.4 | 40.9 | 40.4 | 40.9 | 40.4 | 40.9 | 40.4 | 40.9 | 00:00:00
25 | 3 | 99 | CCCV Chg | 00:54:37 | 2025-06-22 21:27:24 | 2025-06-22 22:22:01 | 1.9339 | 1933860.56 | 1.9339 | 1933860.56 | 0 | 0 | -1.9339 | 6.499 | 6498961.67 | 6.499 | 6498961.67 | 0 | 0 | -6.499 | 29644.7099 | 3.2649 | 3.2649 | 0 | 3.4997 | 3.4997 | 0 | 3.3483 | 0 | 0 | 0.1348 | 3.9 | 0.4718 | 40.4 | 40.9 | 40.4 | 40.8 | 40.6 | 41.1 | 40.1 | 40.6 | 00:54:37
25 | 4 | 100 | CC DChg | 00:51:19 | 2025-06-22 22:22:01 | 2025-06-22 23:13:20 | 1.924 | 1923963.61 | 0 | 0 | 1.924 | 1923963.61 | 1.924 | 6.3025 | 6302500.56 | 0 | 0 | 6.3025 | 6302500.56 | 6.3025 | 25700.1615 | 3.4988 | 0 | 3.4988 | 3.2293 | 0 | 3.2293 | 0 | 3.2695 | 0 | -2.2488 | 6.75 | -7.2622 | 40.4 | 40.8 | 40.3 | 40.9 | 40.6 | 41.1 | 40.1 | 40.7 | 00:51:19
25 | 6 | 101 | Rest | 00:10:00 | 2025-06-22 23:13:20 | 2025-06-22 23:23:20 | 0 | 0 | 0 | 0 | 0 | 0 | 0 | 0 | 0 | 0 | 0 | 0 | 0 | 0 | 0 | 3.2466 | 0 | 0 | 3.2627 | 0 | 0 | 0 | 0 | 0 | 0 | 7.68 | 0 | 40.3 | 40.9 | 40.3 | 40.9 | 40.5 | 41 | 40.1 | 40.7 | 00:10:00
25 | 7 | 102 | CCCV Chg | 01:19:33 | 2025-06-22 23:23:20 | 2025-06-23 00:42:54 | 1.9367 | 1936682.36 | 1.9367 | 1936682.36 | 0 | 0 | -1.9367 | 6.4873 | 6487293.89 | 6.4873 | 6487293.89 | 0 | 0 | -6.4873 | 29408.9196 | 3.2627 | 3.2627 | 0 | 3.4997 | 3.4997 | 0 | 3.3389 | 0 | 0 | 0.1348 | 0 | 0.4716 | 40.3 | 40.9 | 40.2 | 40.9 | 40.6 | 41.2 | 40.1 | 40.7 | 01:19:33
25 | 8 | 103 | CC DChg | 02:08:08 | 2025-06-23 00:42:54 | 2025-06-23 02:51:02 | 3.2021 | 3202133.89 | 0 | 0 | 3.2021 | 3202133.89 | 3.2021 | 10.3268 | 10326751.11 | 0 | 0 | 10.3268 | 10326751.11 | 10.3268 | 7705.7208 | 3.4986 | 0 | 3.4986 | 2 | 0 | 2 | 0 | 3.2643 | -1.495 | -1.4995 | 0.85 | -2.9989 | 40.2 | 40.9 | 40.3 | 41 | 40.6 | 41.3 | 40.1 | 40.7 | 02:08:08
25 | 9 | 104 | CCCV Chg | 02:11:44 | 2025-06-23 02:51:02 | 2025-06-23 05:02:46 | 3.2221 | 3222115.56 | 3.2221 | 3222115.56 | 0 | 0 | -3.2221 | 10.6372 | 10637156.67 | 10.6372 | 10637156.67 | 0 | 0 | -10.6372 | 7787.1258 | 2.0101 | 2.0101 | 0 | 3.4997 | 3.4997 | 0 | 3.3387 | 0 | 0 | 0.1347 | 6.78 | 0.4715 | 40.3 | 41 | 40.3 | 41 | 40.7 | 41.2 | 40.1 | 40.6 | 02:11:44

## log
No. | DataPoint | Time | Class | Event | Detailed log | Detailed log description
1 | 1 | 2025-06-20 17:53:50 | Prompt | Start
2 | 1 | 2025-06-20 17:53:50 | Prompt | Channel status changed
3 | 261 | 2025-06-20 18:02:29 | Prompt | Jump
4 | 263 | 2025-06-20 18:02:30 | Record | Time limit jump | Time :2025-06-20 18:02:30, set value :30, actual value 1:30 | Set value: Set time value. Actual value 1: actual time value
5 | 1793 | 2025-06-20 18:53:29 | Record | Current cut-off judgment at the beginning of the constant voltage phase | Time :2025-06-20 18:53:29, set value :3.495V, actual value :3.495008V | Set value: Voltage set value at constant voltage. Actual value 1: current voltage
6 | 1927 | 2025-06-20 18:57:54 | Record | Cut-off current condition jump | Time :2025-06-20 18:57:54, set value :0.135A, actual value 1:0.134825A, actual value 2:0, actual value 3:0 | Set value: current set value, actual value 1: actual current value, actual value 2: sampled current amplification factor, actual value 3: Set current amplification factor
7 | 3468 | 2025-06-20 19:49:13 | Record | Capacity limit jump | Time :2025-06-20 19:49:13, set value :1.92396Ah, actual value 1:1.92396Ah, actual value 2:0 | Set value: Capacity Set value, actual value 1: capacity set value, actual value 2: current amplification factor
8 | 3769 | 2025-06-20 19:59:13 | Record | Time limit jump | Time :2025-06-20 19:59:13, set value :600000, actual value 1:600000 | Set value: Set time value. Actual value 1: actual time value
9 | 3771 | 2025-06-20 19:59:13 | Record | Time limit jump | Time :2025-06-20 19:59:13, set value :30, actual value 1:30 | Set value: Set time value. Actual value 1: actual time value
10 | 5295 | 2025-06-20 20:50:00 | Record | Current cut-off judgment at the beginning of the constant voltage phase | Time :2025-06-20 20:50:00, set value :3.495V, actual value :3.495008V | Set value: Voltage set value at constant voltage. Actual value 1: current voltage
11 | 5412 | 2025-06-20 20:53:51 | Record | Cut-off current condition jump | Time :2025-06-20 20:53:51, set value :0.135A, actual value 1:0.134859A, actual value 2:0, actual value 3:0 | Set value: current set value, actual value 1: actual current value, actual value 2: sampled current amplification factor, actual value 3: Set current amplification factor
12 | 6953 | 2025-06-20 21:45:10 | Record | Capacity limit jump | Time :2025-06-20 21:45:10, set value :1.92396Ah, actual value 1:1.923966Ah, actual value 2:0 | Set value: Capacity Set value, actual value 1: capacity set value, actual value 2: current amplification factor
13 | 7254 | 2025-06-20 21:55:10 | Record | Time limit jump | Time :2025-06-20 21:55:10, set value :600000, actual value 1:600000 | Set value: Set time value. Actual value 1: actual time value
14 | 7256 | 2025-06-20 21:55:10 | Record | Time limit jump | Time :2025-06-20 21:55:10, set value :30, actual value 1:30 | Set value: Set time value. Actual value 1: actual time value
15 | 8779 | 2025-06-20 22:45:56 | Record | Current cut-off judgment at the beginning of the constant voltage phase | Time :2025-06-20 22:45:56, set value :3.495V, actual value :3.495004V | Set value: Voltage set value at constant voltage. Actual value 1: current voltage
16 | 8895 | 2025-06-20 22:49:44 | Record | Cut-off current condition jump | Time :2025-06-20 22:49:44, set value :0.135A, actual value 1:0.134867A, actual value 2:0, actual value 3:0 | Set value: current set value, actual value 1: actual current value, actual value 2: sampled current amplification factor, actual value 3: Set current amplification factor
17 | 10436 | 2025-06-20 23:41:03 | Record | Capacity limit jump | Time :2025-06-20 23:41:03, set value :1.92396Ah, actual value 1:1.923965Ah, actual value 2:0 | Set value: Capacity Set value, actual value 1: capacity set value, actual value 2: current amplification factor
18 | 10737 | 2025-06-20 23:51:03 | Record | Time limit jump | Time :2025-06-20 23:51:03, set value :600000, actual value 1:600000 | Set value: Set time value. Actual value 1: actual time value
19 | 10739 | 2025-06-20 23:51:03 | Record | Time limit jump | Time :2025-06-20 23:51:03, set value :30, actual value 1:30 | Set value: Set time value. Actual value 1: actual time value
20 | 12262 | 2025-06-21 00:41:48 | Record | Current cut-off judgment at the beginning of the constant voltage phase | Time :2025-06-21 00:41:48, set value :3.495V, actual value :3.495006V | Set value: Voltage set value at constant voltage. Actual value 1: current voltage
21 | 12378 | 2025-06-21 00:45:38 | Record | Cut-off current condition jump | Time :2025-06-21 00:45:38, set value :0.135A, actual value 1:0.134936A, actual value 2:0, actual value 3:0 | Set value: current set value, actual value 1: actual current value, actual value 2: sampled current amplification factor, actual value 3: Set current amplification factor
22 | 13919 | 2025-06-21 01:36:58 | Record | Capacity limit jump | Time :2025-06-21 01:36:58, set value :1.92396Ah, actual value 1:1.923961Ah, actual value 2:0 | Set value: Capacity Set value, actual value 1: capacity set value, actual value 2: current amplification factor
23 | 14220 | 2025-06-21 01:46:58 | Record | Time limit jump | Time :2025-06-21 01:46:58, set value :600000, actual value 1:600000 | Set value: Set time value. Actual value 1: actual time value
24 | 14222 | 2025-06-21 01:46:58 | Record | Time limit jump | Time :2025-06-21 01:46:58, set value :30, actual value 1:30 | Set value: Set time value. Actual value 1: actual time value
25 | 15745 | 2025-06-21 02:37:43 | Record | Current cut-off judgment at the beginning of the constant voltage phase | Time :2025-06-21 02:37:43, set value :3.495V, actual value :3.495003V | Set value: Voltage set value at constant voltage. Actual value 1: current voltage
26 | 15862 | 2025-06-21 02:41:34 | Record | Cut-off current condition jump | Time :2025-06-21 02:41:34, set value :0.135A, actual value 1:0.134929A, actual value 2:0, actual value 3:0 | Set value: current set value, actual value 1: actual current value, actual value 2: sampled current amplification factor, actual value 3: Set current amplification factor
27 | 17403 | 2025-06-21 03:32:54 | Record | Capacity limit jump | Time :2025-06-21 03:32:54, set value :1.92396Ah, actual value 1:1.923962Ah, actual value 2:0 | Set value: Capacity Set value, actual value 1: capacity set value, actual value 2: current amplification factor
28 | 17704 | 2025-06-21 03:42:54 | Record | Time limit jump | Time :2025-06-21 03:42:54, set value :600000, actual value 1:600000 | Set value: Set time value. Actual value 1: actual time value
29 | 17706 | 2025-06-21 03:42:54 | Record | Time limit jump | Time :2025-06-21 03:42:54, set value :30, actual value 1:30 | Set value: Set time value. Actual value 1: actual time value
30 | 19228 | 2025-06-21 04:33:38 | Record | Current cut-off judgment at the beginning of the constant voltage phase | Time :2025-06-21 04:33:38, set value :3.495V, actual value :3.49503V | Set value: Voltage set value at constant voltage. Actual value 1: current voltage
31 | 19346 | 2025-06-21 04:37:31 | Record | Cut-off current condition jump | Time :2025-06-21 04:37:31, set value :0.135A, actual value 1:0.134947A, actual value 2:0, actual value 3:0 | Set value: current set value, actual value 1: actual current value, actual value 2: sampled current amplification factor, actual value 3: Set current amplification factor
32 | 20887 | 2025-06-21 05:28:51 | Record | Capacity limit jump | Time :2025-06-21 05:28:51, set value :1.92396Ah, actual value 1:1.923963Ah, actual value 2:0 | Set value: Capacity Set value, actual value 1: capacity set value, actual value 2: current amplification factor
33 | 21188 | 2025-06-21 05:38:51 | Record | Time limit jump | Time :2025-06-21 05:38:51, set value :600000, actual value 1:600000 | Set value: Set time value. Actual value 1: actual time value
34 | 21190 | 2025-06-21 05:38:51 | Record | Time limit jump | Time :2025-06-21 05:38:51, set value :30, actual value 1:30 | Set value: Set time value. Actual value 1: actual time value
35 | 22712 | 2025-06-21 06:29:34 | Record | Current cut-off judgment at the beginning of the constant voltage phase | Time :2025-06-21 06:29:34, set value :3.495V, actual value :3.495008V | Set value: Voltage set value at constant voltage. Actual value 1: current voltage
36 | 22830 | 2025-06-21 06:33:28 | Record | Cut-off current condition jump | Time :2025-06-21 06:33:28, set value :0.135A, actual value 1:0.134819A, actual value 2:0, actual value 3:0 | Set value: current set value, actual value 1: actual current value, actual value 2: sampled current amplification factor, actual value 3: Set current amplification factor
37 | 24371 | 2025-06-21 07:24:47 | Record | Capacity limit jump | Time :2025-06-21 07:24:47, set value :1.92396Ah, actual value 1:1.923965Ah, actual value 2:0 | Set value: Capacity Set value, actual value 1: capacity set value, actual value 2: current amplification factor
38 | 24672 | 2025-06-21 07:34:47 | Record | Time limit jump | Time :2025-06-21 07:34:47, set value :600000, actual value 1:600000 | Set value: Set time value. Actual value 1: actual time value
39 | 24674 | 2025-06-21 07:34:47 | Record | Time limit jump | Time :2025-06-21 07:34:47, set value :30, actual value 1:30 | Set value: Set time value. Actual value 1: actual time value
40 | 26197 | 2025-06-21 08:25:31 | Record | Current cut-off judgment at the beginning of the constant voltage phase | Time :2025-06-21 08:25:31, set value :3.495V, actual value :3.495004V | Set value: Voltage set value at constant voltage. Actual value 1: current voltage
41 | 26313 | 2025-06-21 08:29:23 | Record | Cut-off current condition jump | Time :2025-06-21 08:29:23, set value :0.135A, actual value 1:0.134936A, actual value 2:0, actual value 3:0 | Set value: current set value, actual value 1: actual current value, actual value 2: sampled current amplification factor, actual value 3: Set current amplification factor
42 | 27854 | 2025-06-21 09:20:42 | Record | Capacity limit jump | Time :2025-06-21 09:20:42, set value :1.92396Ah, actual value 1:1.923965Ah, actual value 2:0 | Set value: Capacity Set value, actual value 1: capacity set value, actual value 2: current amplification factor
43 | 28155 | 2025-06-21 09:30:42 | Record | Time limit jump | Time :2025-06-21 09:30:42, set value :600000, actual value 1:600000 | Set value: Set time value. Actual value 1: actual time value
44 | 28157 | 2025-06-21 09:30:42 | Record | Time limit jump | Time :2025-06-21 09:30:42, set value :30, actual value 1:30 | Set value: Set time value. Actual value 1: actual time value
45 | 29680 | 2025-06-21 10:21:27 | Record | Current cut-off judgment at the beginning of the constant voltage phase | Time :2025-06-21 10:21:27, set value :3.495V, actual value :3.495005V | Set value: Voltage set value at constant voltage. Actual value 1: current voltage
46 | 29797 | 2025-06-21 10:25:18 | Record | Cut-off current condition jump | Time :2025-06-21 10:25:18, set value :0.135A, actual value 1:0.13492A, actual value 2:0, actual value 3:0 | Set value: current set value, actual value 1: actual current value, actual value 2: sampled current amplification factor, actual value 3: Set current amplification factor
47 | 31338 | 2025-06-21 11:16:38 | Record | Capacity limit jump | Time :2025-06-21 11:16:38, set value :1.92396Ah, actual value 1:1.923963Ah, actual value 2:0 | Set value: Capacity Set value, actual value 1: capacity set value, actual value 2: current amplification factor
48 | 31639 | 2025-06-21 11:26:38 | Record | Time limit jump | Time :2025-06-21 11:26:38, set value :600000, actual value 1:600000 | Set value: Set time value. Actual value 1: actual time value
49 | 31641 | 2025-06-21 11:26:38 | Record | Time limit jump | Time :2025-06-21 11:26:38, set value :30, actual value 1:30 | Set value: Set time value. Actual value 1: actual time value
50 | 33164 | 2025-06-21 12:17:22 | Record | Current cut-off judgment at the beginning of the constant voltage phase | Time :2025-06-21 12:17:22, set value :3.495V, actual value :3.495023V | Set value: Voltage set value at constant voltage. Actual value 1: current voltage
51 | 33280 | 2025-06-21 12:21:13 | Record | Cut-off current condition jump | Time :2025-06-21 12:21:13, set value :0.135A, actual value 1:0.134941A, actual value 2:0, actual value 3:0 | Set value: current set value, actual value 1: actual current value, actual value 2: sampled current amplification factor, actual value 3: Set current amplification factor
52 | 34821 | 2025-06-21 13:12:32 | Record | Capacity limit jump | Time :2025-06-21 13:12:32, set value :1.92396Ah, actual value 1:1.923966Ah, actual value 2:0 | Set value: Capacity Set value, actual value 1: capacity set value, actual value 2: current amplification factor
53 | 35122 | 2025-06-21 13:22:32 | Record | Time limit jump | Time :2025-06-21 13:22:32, set value :600000, actual value 1:600000 | Set value: Set time value. Actual value 1: actual time value
54 | 35124 | 2025-06-21 13:22:32 | Record | Time limit jump | Time :2025-06-21 13:22:32, set value :30, actual value 1:30 | Set value: Set time value. Actual value 1: actual time value
55 | 36646 | 2025-06-21 14:13:16 | Record | Current cut-off judgment at the beginning of the constant voltage phase | Time :2025-06-21 14:13:16, set value :3.495V, actual value :3.495009V | Set value: Voltage set value at constant voltage. Actual value 1: current voltage
56 | 36763 | 2025-06-21 14:17:07 | Record | Cut-off current condition jump | Time :2025-06-21 14:17:07, set value :0.135A, actual value 1:0.134988A, actual value 2:0, actual value 3:0 | Set value: current set value, actual value 1: actual current value, actual value 2: sampled current amplification factor, actual value 3: Set current amplification factor
57 | 38304 | 2025-06-21 15:08:26 | Record | Capacity limit jump | Time :2025-06-21 15:08:26, set value :1.92396Ah, actual value 1:1.923966Ah, actual value 2:0 | Set value: Capacity Set value, actual value 1: capacity set value, actual value 2: current amplification factor
58 | 38605 | 2025-06-21 15:18:26 | Record | Time limit jump | Time :2025-06-21 15:18:26, set value :600000, actual value 1:600000 | Set value: Set time value. Actual value 1: actual time value
59 | 38607 | 2025-06-21 15:18:26 | Record | Time limit jump | Time :2025-06-21 15:18:26, set value :30, actual value 1:30 | Set value: Set time value. Actual value 1: actual time value
60 | 40130 | 2025-06-21 16:09:10 | Record | Current cut-off judgment at the beginning of the constant voltage phase | Time :2025-06-21 16:09:10, set value :3.495V, actual value :3.495013V | Set value: Voltage set value at constant voltage. Actual value 1: current voltage
61 | 40247 | 2025-06-21 16:13:02 | Record | Cut-off current condition jump | Time :2025-06-21 16:13:02, set value :0.135A, actual value 1:0.134928A, actual value 2:0, actual value 3:0 | Set value: current set value, actual value 1: actual current value, actual value 2: sampled current amplification factor, actual value 3: Set current amplification factor
62 | 41788 | 2025-06-21 17:04:22 | Record | Capacity limit jump | Time :2025-06-21 17:04:22, set value :1.92396Ah, actual value 1:1.923965Ah, actual value 2:0 | Set value: Capacity Set value, actual value 1: capacity set value, actual value 2: current amplification factor
63 | 42089 | 2025-06-21 17:14:22 | Record | Time limit jump | Time :2025-06-21 17:14:22, set value :600000, actual value 1:600000 | Set value: Set time value. Actual value 1: actual time value
64 | 42091 | 2025-06-21 17:14:22 | Record | Time limit jump | Time :2025-06-21 17:14:22, set value :30, actual value 1:30 | Set value: Set time value. Actual value 1: actual time value
65 | 43614 | 2025-06-21 18:05:06 | Record | Current cut-off judgment at the beginning of the constant voltage phase | Time :2025-06-21 18:05:06, set value :3.495V, actual value :3.495V | Set value: Voltage set value at constant voltage. Actual value 1: current voltage
66 | 43730 | 2025-06-21 18:08:56 | Record | Cut-off current condition jump | Time :2025-06-21 18:08:56, set value :0.135A, actual value 1:0.134774A, actual value 2:0, actual value 3:0 | Set value: current set value, actual value 1: actual current value, actual value 2: sampled current amplification factor, actual value 3: Set current amplification factor
67 | 45271 | 2025-06-21 19:00:16 | Record | Capacity limit jump | Time :2025-06-21 19:00:16, set value :1.92396Ah, actual value 1:1.923964Ah, actual value 2:0 | Set value: Capacity Set value, actual value 1: capacity set value, actual value 2: current amplification factor
68 | 45572 | 2025-06-21 19:10:16 | Record | Time limit jump | Time :2025-06-21 19:10:16, set value :600000, actual value 1:600000 | Set value: Set time value. Actual value 1: actual time value
69 | 45574 | 2025-06-21 19:10:16 | Record | Time limit jump | Time :2025-06-21 19:10:16, set value :30, actual value 1:30 | Set value: Set time value. Actual value 1: actual time value
70 | 47097 | 2025-06-21 20:01:00 | Record | Current cut-off judgment at the beginning of the constant voltage phase | Time :2025-06-21 20:01:00, set value :3.495V, actual value :3.495V | Set value: Voltage set value at constant voltage. Actual value 1: current voltage
71 | 47213 | 2025-06-21 20:04:51 | Record | Cut-off current condition jump | Time :2025-06-21 20:04:51, set value :0.135A, actual value 1:0.134926A, actual value 2:0, actual value 3:0 | Set value: current set value, actual value 1: actual current value, actual value 2: sampled current amplification factor, actual value 3: Set current amplification factor
72 | 48754 | 2025-06-21 20:56:11 | Record | Capacity limit jump | Time :2025-06-21 20:56:11, set value :1.92396Ah, actual value 1:1.923965Ah, actual value 2:0 | Set value: Capacity Set value, actual value 1: capacity set value, actual value 2: current amplification factor
73 | 49055 | 2025-06-21 21:06:11 | Record | Time limit jump | Time :2025-06-21 21:06:11, set value :600000, actual value 1:600000 | Set value: Set time value. Actual value 1: actual time value
74 | 49057 | 2025-06-21 21:06:11 | Record | Time limit jump | Time :2025-06-21 21:06:11, set value :30, actual value 1:30 | Set value: Set time value. Actual value 1: actual time value
75 | 50580 | 2025-06-21 21:56:56 | Record | Current cut-off judgment at the beginning of the constant voltage phase | Time :2025-06-21 21:56:56, set value :3.495V, actual value :3.495005V | Set value: Voltage set value at constant voltage. Actual value 1: current voltage
76 | 50696 | 2025-06-21 22:00:46 | Record | Cut-off current condition jump | Time :2025-06-21 22:00:46, set value :0.135A, actual value 1:0.134655A, actual value 2:0, actual value 3:0 | Set value: current set value, actual value 1: actual current value, actual value 2: sampled current amplification factor, actual value 3: Set current amplification factor
77 | 52237 | 2025-06-21 22:52:05 | Record | Capacity limit jump | Time :2025-06-21 22:52:05, set value :1.92396Ah, actual value 1:1.923962Ah, actual value 2:0 | Set value: Capacity Set value, actual value 1: capacity set value, actual value 2: current amplification factor
78 | 52538 | 2025-06-21 23:02:05 | Record | Time limit jump | Time :2025-06-21 23:02:05, set value :600000, actual value 1:600000 | Set value: Set time value. Actual value 1: actual time value
79 | 52540 | 2025-06-21 23:02:05 | Record | Time limit jump | Time :2025-06-21 23:02:05, set value :30, actual value 1:30 | Set value: Set time value. Actual value 1: actual time value
80 | 54063 | 2025-06-21 23:52:50 | Record | Current cut-off judgment at the beginning of the constant voltage phase | Time :2025-06-21 23:52:50, set value :3.495V, actual value :3.495006V | Set value: Voltage set value at constant voltage. Actual value 1: current voltage
81 | 54180 | 2025-06-21 23:56:42 | Record | Cut-off current condition jump | Time :2025-06-21 23:56:42, set value :0.135A, actual value 1:0.134997A, actual value 2:0, actual value 3:0 | Set value: current set value, actual value 1: actual current value, actual value 2: sampled current amplification factor, actual value 3: Set current amplification factor
82 | 55721 | 2025-06-22 00:48:01 | Record | Capacity limit jump | Time :2025-06-22 00:48:01, set value :1.92396Ah, actual value 1:1.923962Ah, actual value 2:0 | Set value: Capacity Set value, actual value 1: capacity set value, actual value 2: current amplification factor
83 | 56022 | 2025-06-22 00:58:01 | Record | Time limit jump | Time :2025-06-22 00:58:01, set value :600000, actual value 1:600000 | Set value: Set time value. Actual value 1: actual time value
84 | 56024 | 2025-06-22 00:58:01 | Record | Time limit jump | Time :2025-06-22 00:58:01, set value :30, actual value 1:30 | Set value: Set time value. Actual value 1: actual time value
85 | 57547 | 2025-06-22 01:48:46 | Record | Current cut-off judgment at the beginning of the constant voltage phase | Time :2025-06-22 01:48:46, set value :3.495V, actual value :3.495003V | Set value: Voltage set value at constant voltage. Actual value 1: current voltage
86 | 57663 | 2025-06-22 01:52:35 | Record | Cut-off current condition jump | Time :2025-06-22 01:52:35, set value :0.135A, actual value 1:0.134928A, actual value 2:0, actual value 3:0 | Set value: current set value, actual value 1: actual current value, actual value 2: sampled current amplification factor, actual value 3: Set current amplification factor
87 | 59204 | 2025-06-22 02:43:54 | Record | Capacity limit jump | Time :2025-06-22 02:43:54, set value :1.92396Ah, actual value 1:1.923962Ah, actual value 2:0 | Set value: Capacity Set value, actual value 1: capacity set value, actual value 2: current amplification factor
88 | 59505 | 2025-06-22 02:53:54 | Record | Time limit jump | Time :2025-06-22 02:53:54, set value :600000, actual value 1:600000 | Set value: Set time value. Actual value 1: actual time value
89 | 59507 | 2025-06-22 02:53:54 | Record | Time limit jump | Time :2025-06-22 02:53:54, set value :30, actual value 1:30 | Set value: Set time value. Actual value 1: actual time value
90 | 61029 | 2025-06-22 03:44:38 | Record | Current cut-off judgment at the beginning of the constant voltage phase | Time :2025-06-22 03:44:38, set value :3.495V, actual value :3.495013V | Set value: Voltage set value at constant voltage. Actual value 1: current voltage
91 | 61147 | 2025-06-22 03:48:30 | Record | Cut-off current condition jump | Time :2025-06-22 03:48:30, set value :0.135A, actual value 1:0.134791A, actual value 2:0, actual value 3:0 | Set value: current set value, actual value 1: actual current value, actual value 2: sampled current amplification factor, actual value 3: Set current amplification factor
92 | 62688 | 2025-06-22 04:39:49 | Record | Capacity limit jump | Time :2025-06-22 04:39:49, set value :1.92396Ah, actual value 1:1.923965Ah, actual value 2:0 | Set value: Capacity Set value, actual value 1: capacity set value, actual value 2: current amplification factor
93 | 62989 | 2025-06-22 04:49:49 | Record | Time limit jump | Time :2025-06-22 04:49:49, set value :600000, actual value 1:600000 | Set value: Set time value. Actual value 1: actual time value
94 | 62991 | 2025-06-22 04:49:49 | Record | Time limit jump | Time :2025-06-22 04:49:49, set value :30, actual value 1:30 | Set value: Set time value. Actual value 1: actual time value
95 | 64514 | 2025-06-22 05:40:34 | Record | Current cut-off judgment at the beginning of the constant voltage phase | Time :2025-06-22 05:40:34, set value :3.495V, actual value :3.49501V | Set value: Voltage set value at constant voltage. Actual value 1: current voltage
96 | 64630 | 2025-06-22 05:44:24 | Record | Cut-off current condition jump | Time :2025-06-22 05:44:24, set value :0.135A, actual value 1:0.134985A, actual value 2:0, actual value 3:0 | Set value: current set value, actual value 1: actual current value, actual value 2: sampled current amplification factor, actual value 3: Set current amplification factor
97 | 66171 | 2025-06-22 06:35:44 | Record | Capacity limit jump | Time :2025-06-22 06:35:44, set value :1.92396Ah, actual value 1:1.923962Ah, actual value 2:0 | Set value: Capacity Set value, actual value 1: capacity set value, actual value 2: current amplification factor
98 | 66472 | 2025-06-22 06:45:44 | Record | Time limit jump | Time :2025-06-22 06:45:44, set value :600000, actual value 1:600000 | Set value: Set time value. Actual value 1: actual time value
99 | 66474 | 2025-06-22 06:45:44 | Record | Time limit jump | Time :2025-06-22 06:45:44, set value :30, actual value 1:30 | Set value: Set time value. Actual value 1: actual time value
100 | 67997 | 2025-06-22 07:36:28 | Record | Current cut-off judgment at the beginning of the constant voltage phase | Time :2025-06-22 07:36:28, set value :3.495V, actual value :3.495006V | Set value: Voltage set value at constant voltage. Actual value 1: current voltage
101 | 68114 | 2025-06-22 07:40:20 | Record | Cut-off current condition jump | Time :2025-06-22 07:40:20, set value :0.135A, actual value 1:0.134798A, actual value 2:0, actual value 3:0 | Set value: current set value, actual value 1: actual current value, actual value 2: sampled current amplification factor, actual value 3: Set current amplification factor
102 | 68829 | 2025-06-22 08:04:09 | Prompt | Stop
103 | 68829 | 2025-06-22 08:04:09 | Prompt | Channel status changed
104 | 68829 | 2025-06-22 08:04:40 | Record | The communication between ZWJ and SWJ interrupted,ZWJ active and SWJ disconnect
105 | 68829 | 2025-06-22 08:04:40 | Warning | Power off
106 | 68829 | 2025-06-22 13:03:03 | Record | Synchronize RTC time
107 | 68829 | 2025-06-22 13:03:04 | Prompt | Power on
108 | 68829 | 2025-06-22 13:03:05 | Prompt | Channel status changed
109 | 68829 | 2025-06-22 13:05:41 | Prompt | Continue
110 | 68829 | 2025-06-22 13:05:41 | Prompt | Channel status changed
111 | 69656 | 2025-06-22 13:33:12 | Record | Capacity limit jump | Time :2025-06-22 13:33:12, set value :1.92396Ah, actual value 1:1.923965Ah, actual value 2:0 | Set value: Capacity Set value, actual value 1: capacity set value, actual value 2: current amplification factor
112 | 69957 | 2025-06-22 13:43:12 | Record | Time limit jump | Time :2025-06-22 13:43:12, set value :600000, actual value 1:600000 | Set value: Set time value. Actual value 1: actual time value
113 | 69959 | 2025-06-22 13:43:12 | Record | Time limit jump | Time :2025-06-22 13:43:12, set value :30, actual value 1:30 | Set value: Set time value. Actual value 1: actual time value
114 | 71478 | 2025-06-22 14:33:49 | Record | Current cut-off judgment at the beginning of the constant voltage phase | Time :2025-06-22 14:33:49, set value :3.495V, actual value :3.495004V | Set value: Voltage set value at constant voltage. Actual value 1: current voltage
115 | 71607 | 2025-06-22 14:38:05 | Record | Cut-off current condition jump | Time :2025-06-22 14:38:05, set value :0.135A, actual value 1:0.134897A, actual value 2:0, actual value 3:0 | Set value: current set value, actual value 1: actual current value, actual value 2: sampled current amplification factor, actual value 3: Set current amplification factor
116 | 73148 | 2025-06-22 15:29:24 | Record | Capacity limit jump | Time :2025-06-22 15:29:24, set value :1.92396Ah, actual value 1:1.923965Ah, actual value 2:0 | Set value: Capacity Set value, actual value 1: capacity set value, actual value 2: current amplification factor
117 | 73449 | 2025-06-22 15:39:24 | Record | Time limit jump | Time :2025-06-22 15:39:24, set value :600000, actual value 1:600000 | Set value: Set time value. Actual value 1: actual time value
118 | 73451 | 2025-06-22 15:39:24 | Record | Time limit jump | Time :2025-06-22 15:39:24, set value :30, actual value 1:30 | Set value: Set time value. Actual value 1: actual time value
119 | 74974 | 2025-06-22 16:30:09 | Record | Current cut-off judgment at the beginning of the constant voltage phase | Time :2025-06-22 16:30:09, set value :3.495V, actual value :3.495006V | Set value: Voltage set value at constant voltage. Actual value 1: current voltage
120 | 75094 | 2025-06-22 16:34:07 | Record | Cut-off current condition jump | Time :2025-06-22 16:34:07, set value :0.135A, actual value 1:0.134976A, actual value 2:0, actual value 3:0 | Set value: current set value, actual value 1: actual current value, actual value 2: sampled current amplification factor, actual value 3: Set current amplification factor
121 | 76635 | 2025-06-22 17:25:27 | Record | Capacity limit jump | Time :2025-06-22 17:25:27, set value :1.92396Ah, actual value 1:1.923962Ah, actual value 2:0 | Set value: Capacity Set value, actual value 1: capacity set value, actual value 2: current amplification factor
122 | 76936 | 2025-06-22 17:35:27 | Record | Time limit jump | Time :2025-06-22 17:35:27, set value :600000, actual value 1:600000 | Set value: Set time value. Actual value 1: actual time value
123 | 76938 | 2025-06-22 17:35:27 | Record | Time limit jump | Time :2025-06-22 17:35:27, set value :30, actual value 1:30 | Set value: Set time value. Actual value 1: actual time value
124 | 78460 | 2025-06-22 18:26:10 | Record | Current cut-off judgment at the beginning of the constant voltage phase | Time :2025-06-22 18:26:10, set value :3.495V, actual value :3.495002V | Set value: Voltage set value at constant voltage. Actual value 1: current voltage
125 | 78579 | 2025-06-22 18:30:06 | Record | Cut-off current condition jump | Time :2025-06-22 18:30:06, set value :0.135A, actual value 1:0.134807A, actual value 2:0, actual value 3:0 | Set value: current set value, actual value 1: actual current value, actual value 2: sampled current amplification factor, actual value 3: Set current amplification factor
126 | 80120 | 2025-06-22 19:21:26 | Record | Capacity limit jump | Time :2025-06-22 19:21:26, set value :1.92396Ah, actual value 1:1.92396Ah, actual value 2:0 | Set value: Capacity Set value, actual value 1: capacity set value, actual value 2: current amplification factor
127 | 80421 | 2025-06-22 19:31:26 | Record | Time limit jump | Time :2025-06-22 19:31:26, set value :600000, actual value 1:600000 | Set value: Set time value. Actual value 1: actual time value
128 | 80423 | 2025-06-22 19:31:26 | Record | Time limit jump | Time :2025-06-22 19:31:26, set value :30, actual value 1:30 | Set value: Set time value. Actual value 1: actual time value
129 | 81945 | 2025-06-22 20:22:10 | Record | Current cut-off judgment at the beginning of the constant voltage phase | Time :2025-06-22 20:22:10, set value :3.495V, actual value :3.495V | Set value: Voltage set value at constant voltage. Actual value 1: current voltage
130 | 82064 | 2025-06-22 20:26:04 | Record | Cut-off current condition jump | Time :2025-06-22 20:26:04, set value :0.135A, actual value 1:0.134733A, actual value 2:0, actual value 3:0 | Set value: current set value, actual value 1: actual current value, actual value 2: sampled current amplification factor, actual value 3: Set current amplification factor
131 | 83605 | 2025-06-22 21:17:24 | Record | Capacity limit jump | Time :2025-06-22 21:17:24, set value :1.92396Ah, actual value 1:1.923964Ah, actual value 2:0 | Set value: Capacity Set value, actual value 1: capacity set value, actual value 2: current amplification factor
132 | 83906 | 2025-06-22 21:27:24 | Record | Time limit jump | Time :2025-06-22 21:27:24, set value :600000, actual value 1:600000 | Set value: Set time value. Actual value 1: actual time value
133 | 83908 | 2025-06-22 21:27:24 | Record | Time limit jump | Time :2025-06-22 21:27:24, set value :30, actual value 1:30 | Set value: Set time value. Actual value 1: actual time value
134 | 85430 | 2025-06-22 22:18:07 | Record | Current cut-off judgment at the beginning of the constant voltage phase | Time :2025-06-22 22:18:07, set value :3.495V, actual value :3.495012V | Set value: Voltage set value at constant voltage. Actual value 1: current voltage
135 | 85548 | 2025-06-22 22:22:01 | Record | Cut-off current condition jump | Time :2025-06-22 22:22:01, set value :0.135A, actual value 1:0.134814A, actual value 2:0, actual value 3:0 | Set value: current set value, actual value 1: actual current value, actual value 2: sampled current amplification factor, actual value 3: Set current amplification factor
136 | 87089 | 2025-06-22 23:13:20 | Record | Capacity limit jump | Time :2025-06-22 23:13:20, set value :1.92396Ah, actual value 1:1.923964Ah, actual value 2:0 | Set value: Capacity Set value, actual value 1: capacity set value, actual value 2: current amplification factor
137 | 87390 | 2025-06-22 23:23:20 | Record | Time limit jump | Time :2025-06-22 23:23:20, set value :600000, actual value 1:600000 | Set value: Set time value. Actual value 1: actual time value
138 | 89694 | 2025-06-23 00:40:06 | Record | Current cut-off judgment at the beginning of the constant voltage phase | Time :2025-06-23 00:40:06, set value :3.495V, actual value :3.495005V | Set value: Voltage set value at constant voltage. Actual value 1: current voltage
139 | 89778 | 2025-06-23 00:42:54 | Record | Cut-off current condition jump | Time :2025-06-23 00:42:54, set value :0.135A, actual value 1:0.134756A, actual value 2:0, actual value 3:0 | Set value: current set value, actual value 1: actual current value, actual value 2: sampled current amplification factor, actual value 3: Set current amplification factor
140 | 93624 | 2025-06-23 02:51:02 | Record | Cut-off voltage condition jump | Time :2025-06-23 02:51:02, set value :2V, actual value :1.999963V | Set value: Set voltage value. Actual value 1: actual voltage value
141 | 97464 | 2025-06-23 04:59:01 | Record | Current cut-off judgment at the beginning of the constant voltage phase | Time :2025-06-23 04:59:01, set value :3.495V, actual value :3.495001V | Set value: Voltage set value at constant voltage. Actual value 1: current voltage
142 | 97578 | 2025-06-23 05:02:46 | Record | Cut-off current condition jump | Time :2025-06-23 05:02:46, set value :0.135A, actual value 1:0.134735A, actual value 2:0, actual value 3:0 | Set value: current set value, actual value 1: actual current value, actual value 2: sampled current amplification factor, actual value 3: Set current amplification factor
143 | 97578 | 2025-06-23 05:02:46 | Prompt | Finish
144 | 97578 | 2025-06-23 05:02:46 | Prompt | Channel status changed

## idle
No. | DataPoint | Date | State | Voltage(V) | Current(A) | V1(V) | V2(V) | T1(℃) | T2(℃)

## curve
Total Time-Voltage&&Current&&Capacity&&Energy