## unit
914-A123-100DOD-2C-T40-B5-M31-C17-125_CICLOS.xlsx
device | 213 | 1 | 4
Start time |  | 2025-06-27 17:21:42 |  | End time |  | 2025-06-29 22:17:15
NDA file path |  | D:\Program Files\NEWARE\BTSClient80\Backup\914-A123-100DOD-2C-T40-B5-M31-C17-125_Ciclos.ndax
List of unit plans
Time | Current | Voltage | Capacity | Energy | Power | Internal resistance | Temperature | Air pressure
hh:mm:ss | A | V | Ah | Wh | W | mΩ | ℃ | kPa

## test
Test information
Start step ID |  | 1 | Volt. upper |  | 3.7V | P/N |  | 2025-06-27 17-21-42
Cycle count |  | 25 | Volt. lower |  | 1.8V | Builder |  | -
Record settings |  | 2s/0V/0A | Curr. upper |  | - | Remarks |  | 914-A123-100DOD-2C-T40-B5-M31-C17-125_Ciclos
Voltage range |  | 5V | Curr. lower |  | - | Step Name |  | C17-914-A123-2C-100DOD-T40.xml
Current range |  | +100/-100A(10A/40A/70A/100A) | Start time |  | 2025-06-27 17:21:42 | Barcode |  | 914-A123-100DOD-2C-T40-B5-M31-C17-125_Ciclos
Active material |  | - | Nominal capacity |  | -
Step plan
Step Index | Step Name | Step Time(hh:mm:ss.ms) | Voltage(V) | C-rate(C) | Current(A) | Cut-off voltage (V) | Cut-off C-rate(C) | Cut-off curr.(A) | Energy(Wh) | -ΔV(V) | Power(W) | Resistance(mΩ) | Capacity(Ah) | Record settings | Aux.CH recording condition | Max Vi(V) | Min Vi(V) | Max Ti(℃) | Min Ti(℃) | Segment record1 | Segment record2 | Current range (A) | Expression current | Expression voltage | Set function
1 | Rest | 00:30:00.000 | [11 empty] | 2s/0V/0A | 2s/0V/0℃
2 | CC Chg | 00:00:00.030 |  |  | 0.9 | [8 empty] | 2s/0V/0A | 2s/0V/0℃
3 | CCCV Chg | 06:00:00.000 | 3.5 |  | 9 |  |  | 0.135 | [5 empty] | 2s/0V/0A | 2s/0V/0℃
4 | Rest | 00:30:00.000 | [11 empty] | 2s/0V/0A | 2s/0V/0℃
5 | CC DChg | 06:00:00.000 |  |  | 9 | 2 | [7 empty] | 2s/0V/0A | 2s/0V/0℃
6 | Cycle | Start step ID:1 | Cycle count:25
7 | Rest | 00:10:00.000 | [11 empty] | 2s/0V/0A | 2s/0V/0℃
8 | CCCV Chg | 06:00:00.000 | 3.5 |  | 1.5 |  |  | 0.135 | [5 empty] | 2s/0V/0A | 2s/0V/0℃
9 | CC DChg | 06:00:00.000 |  |  | 1.5 | 2 | [7 empty] | 2s/0V/0A | 2s/0V/0℃
10 | CCCV Chg | 06:00:00.000 | 3.5 |  | 1.5 |  |  | 0.135 | [5 empty] | 2s/0V/0A | 2s/0V/0℃
11 | End

## cycle
Cycle Index | Oneset Date | End Date | Chg. Cap.(Ah) | DChg. Cap.(Ah) | Chg. Spec. Cap.(mAh/g) | DChg. Spec. Cap.(mAh/g) | Chg.-DChg. Eff(%) | Chg. Energy(Wh) | DChg. Energy(Wh) | Chg. Spec. Energy(mWh/g) | DChg. Spec. Energy(mWh/g) | Constant Curr. Chg. Ratio(%) | Constant Curr. Chg. Cap.(Ah) | Plat. Cap.2(Ah) | Plat. Cap.3(Ah) | Plat. Spec. Cap.2 | Plat. Spec. Cap.3 | Plat. Cap. Eff.2 | Plat. Cap. Eff.3 | Plat. Time2 | Plat. Time3 | Chg. Capacitor(F) | DChg. Capacitor(F) | Med. Volt.(V) | Cap. Retention(%) | Chg. Time | DChg. Time | Charge DC internal resistance(mΩ) | Discharge DC internal resistance(mΩ) | Net DChg. Cap.(Ah) | Net DChg. Energy(Wh) | Energy Eff.(%) | Charge power difference value(W) | Discharge power difference value(W) | Charge current difference value(A) | Discharge current difference value(A) | First voltage of discharge step(V) | Second voltage of discharge step(V) | Avg Chg Volt.(V) | Average discharge voltage(V) | Constant voltage time | Constant voltage charge capacity(Ah) | T1 Aux.CH oneset temperature(℃) | T2 Aux.CH oneset temperature(℃) | T1 Aux.CH End T(℃) | T2 Aux.CH End T(℃) | T1 Aux. Tmax(℃) | T2 Aux. Tmax(℃) | T1 Aux. Tmin(℃) | T2 Aux. Tmin(℃) | T1 Maximum temperature of charging(℃) | T2 Maximum temperature of charging(℃) | T1 Minimum temperature of charging(℃) | T2 Minimum temperature of charging(℃) | T1 Maximum temperature of discharging(℃) | T2 Maximum temperature of discharging(℃) | T1 Minimum temperature of discharging(℃) | T2 Minimum temperature of discharging(℃)
1 | 2025-06-27 17:21:42 | 2025-06-27 19:03:53 | 2.0016 | 3.2767 | 2001640.13 | 3276671.94 | 163.7 | 6.8745 | 10.3223 | 6874518.14 | 10322305.56 | 85.42 | 1.7097 | 0 | 0.005 | 0 | 4975 | 0 | 0.15 | 00:00:00 | 00:00:02 | 31744.9063 | 8732.97 | 3.1832 | 100 | 00:20:20 | 00:21:50 | 0.054 | 0 | 1.275 | 3.4478 | 150.15 | 31.4825 | 30.3339 | 8.9991 | 9.0004 | 3.4645 | 3.3703 | 3.4344 | 3.1502 | 00:08:56 | 0.2919 | 34.6 | 33.6 | 41.7 | 42 | 41.7 | 44 | 34.4 | 32.7 | 41.6 | 44 | 40.5 | 38.4 | 41.7 | 42.2 | 40.5 | 40.6
2 | 2025-06-27 19:03:53 | 2025-06-27 20:54:27 | 3.2818 | 3.292 | 3281807.49 | 3291980.83 | 100.31 | 11.1189 | 10.3797 | 11118934.71 | 10379685.56 | 90.64 | 2.9746 | 0 | 0.005 | 0 | 4999.3 | 0 | 0.15 | 00:00:00 | 00:00:02 | 16662.7697 | 8918.3683 | 3.1863 | 100.47 | 00:28:37 | 00:21:56 | 1.202 | 0.002 | 0.0102 | -0.7392 | 93.35 | 31.4907 | 13.1758 | 8.9996 | 0.0054 | 3.4658 | 3.3726 | 3.3881 | 3.153 | 00:08:47 | 0.3072 | 41.7 | 42 | 41.5 | 42.1 | 41.7 | 42.2 | 40.4 | 40.4 | 41.6 | 42.2 | 40.5 | 40.6 | 41.5 | 42.1 | 40.6 | 40.6
3 | 2025-06-27 20:54:27 | 2025-06-27 22:45:10 | 3.2972 | 3.2992 | 3297195.54 | 3299242.22 | 100.06 | 11.1643 | 10.4047 | 11164293.57 | 10404720 | 90.82 | 2.9947 | 0 | 0 | 0 | 0 | 0 | 0 | 00:00:00 | 00:00:00 | 18074.9253 | 10511.3528 | 3.1869 | 100.69 | 00:28:43 | 00:21:59 | 8.041 | 6.738 | 0.002 | -0.7596 | 93.2 | 31.4932 | 12.6476 | 8.9996 | 0.0041 | 3.4057 | 3.3748 | 3.386 | 3.1537 | 00:08:45 | 0.3025 | 41.5 | 42.1 | 40.8 | 42.1 | 41.5 | 42.1 | 40.4 | 40.5 | 40.8 | 42.1 | 40.5 | 40.5 | 40.9 | 42.1 | 40.5 | 40.7
4 | 2025-06-27 22:45:10 | 2025-06-28 00:35:56 | 3.3044 | 3.3031 | 3304378.04 | 3303061.11 | 99.96 | 11.1876 | 10.417 | 11187646.89 | 10417010 | 90.78 | 2.9996 | 0 | 0 | 0 | 0 | 0 | 0 | 00:00:00 | 00:00:00 | 16331.551 | 9827.3925 | 3.1871 | 100.81 | 00:28:45 | 00:22:01 | 0.414 | 4.838 | -0.0013 | -0.7706 | 93.11 | 31.4889 | 12.8101 | 8.9998 | 0.0053 | 3.4229 | 3.3745 | 3.3857 | 3.1537 | 00:08:45 | 0.3047 | 40.8 | 42.1 | 40.9 | 42.2 | 41 | 42.2 | 40.6 | 40.5 | 40.9 | 42.2 | 40.6 | 40.5 | 40.9 | 42.2 | 40.7 | 40.6
5 | 2025-06-28 00:35:56 | 2025-06-28 02:26:45 | 3.3083 | 3.3053 | 3308322.49 | 3305271.39 | 99.91 | 11.1997 | 10.4248 | 11199723.55 | 10424777.78 | 90.82 | 3.0047 | 0 | 0 | 0 | 0 | 0 | 0 | 00:00:00 | 00:00:00 | 18013.1301 | 8549.2193 | 3.1871 | 100.87 | 00:28:46 | 00:22:02 | 8.803 | 6.129 | -0.0031 | -0.7749 | 93.08 | 31.4896 | 12.6994 | 8.9998 | 0.0052 | 3.4116 | 3.3754 | 3.3853 | 3.154 | 00:08:44 | 0.3036 | 40.9 | 42.2 | 40.7 | 42.3 | 41 | 42.4 | 40.6 | 40.6 | 40.9 | 42.3 | 40.6 | 40.6 | 40.9 | 42.3 | 40.7 | 40.6
6 | 2025-06-28 02:26:45 | 2025-06-28 04:17:33 | 3.3104 | 3.3066 | 3310437.76 | 3306607.22 | 99.88 | 11.2069 | 10.4285 | 11206907.98 | 10428498.89 | 90.76 | 3.0047 | 0 | 0.005 | 0 | 4999.5 | 0 | 0.15 | 00:00:00 | 00:00:02 | 16176.2899 | 9153.8678 | 3.187 | 100.91 | 00:28:44 | 00:22:02 | 0.156 | 4.401 | -0.0038 | -0.7784 | 93.05 | 31.4858 | 12.8376 | 8.9997 | 0.0048 | 3.4272 | 3.375 | 3.3853 | 3.1538 | 00:08:42 | 0.3057 | 40.7 | 42.3 | 40.6 | 42.3 | 41 | 42.3 | 40.5 | 40.2 | 40.9 | 42.3 | 40.6 | 40.7 | 40.9 | 42.3 | 40.6 | 40.6
7 | 2025-06-28 04:17:33 | 2025-06-28 06:08:21 | 3.3119 | 3.3076 | 3311869.71 | 3307608.06 | 99.87 | 11.2121 | 10.4312 | 11212089.09 | 10431202.22 | 90.72 | 3.0047 | 0 | 0.005 | 0 | 4974.8 | 0 | 0.15 | 00:00:00 | 00:00:02 | 17743.3985 | 9248.939 | 3.1869 | 100.94 | 00:28:45 | 00:22:03 | 7.967 | 0 | -0.0043 | -0.7809 | 93.04 | 31.4834 | 30.3784 | 8.9995 | 9.0003 | 3.467 | 3.3754 | 3.3854 | 3.1537 | 00:08:43 | 0.3072 | 40.6 | 42.3 | 41 | 42.3 | 41.1 | 42.4 | 40.5 | 40.5 | 41.1 | 42.4 | 40.6 | 40.5 | 41 | 42.3 | 40.6 | 40.5
8 | 2025-06-28 06:08:21 | 2025-06-28 07:59:12 | 3.3129 | 3.3083 | 3312862.49 | 3308346.67 | 99.86 | 11.216 | 10.4324 | 11216012.42 | 10432363.33 | 90.7 | 3.0046 | 0 | 0 | 0 | 0 | 0 | 0 | 00:00:00 | 00:00:00 | 17574.4677 | 10064.086 | 3.1866 | 100.97 | 00:28:46 | 00:22:03 | 7.353 | 6.431 | -0.0045 | -0.7836 | 93.01 | 31.4829 | 12.6778 | 8.9995 | 0.0052 | 3.4092 | 3.3752 | 3.3856 | 3.1533 | 00:08:44 | 0.3082 | 41 | 42.3 | 40.8 | 42.3 | 41.1 | 42.4 | 40.5 | 40.4 | 41.1 | 42.4 | 40.5 | 40.7 | 41 | 42.3 | 40.5 | 40.5
9 | 2025-06-28 07:59:12 | 2025-06-28 09:50:04 | 3.3136 | 3.309 | 3313571.65 | 3308980 | 99.86 | 11.2193 | 10.4336 | 11219347.97 | 10433588.89 | 90.68 | 3.0046 | 0 | 0.005 | 0 | 4974.1 | 0 | 0.15 | 00:00:00 | 00:00:02 | 16132.611 | 9972.8517 | 3.1863 | 100.99 | 00:28:47 | 00:22:03 | 0.167 | 0 | -0.0046 | -0.7858 | 93 | 31.4835 | 30.3668 | 8.9996 | 8.9987 | 3.4672 | 3.3746 | 3.3859 | 3.1531 | 00:08:45 | 0.309 | 40.8 | 42.3 | 40.9 | 42.4 | 41 | 42.8 | 40.6 | 40.5 | 41 | 42.3 | 40.6 | 40.5 | 41 | 42.4 | 40.7 | 40.6
10 | 2025-06-28 09:50:04 | 2025-06-28 11:40:54 | 3.3141 | 3.3094 | 3314123.88 | 3309418.89 | 99.86 | 11.2214 | 10.4348 | 11221414.64 | 10434818.89 | 90.66 | 3.0047 | 0 | 0.005 | 0 | 4974.8 | 0 | 0.15 | 00:00:00 | 00:00:02 | 17567.6223 | 10020.0428 | 3.1863 | 101 | 00:28:46 | 00:22:03 | 7.599 | 0 | -0.0047 | -0.7866 | 92.99 | 31.4836 | 30.372 | 8.9996 | 9.0001 | 3.4672 | 3.3747 | 3.3859 | 3.1531 | 00:08:44 | 0.3095 | 40.9 | 42.4 | 40.8 | 42.3 | 41.1 | 42.4 | 40.6 | 40.5 | 41.1 | 42.3 | 40.7 | 40.6 | 41 | 42.3 | 40.6 | 40.5
11 | 2025-06-28 11:40:54 | 2025-06-28 13:31:44 | 3.3146 | 3.3098 | 3314607.21 | 3309794.72 | 99.85 | 11.223 | 10.4364 | 11222952.42 | 10436352.22 | 90.8 | 3.0097 | 0 | 0 | 0 | 0 | 0 | 0 | 00:00:00 | 00:00:00 | 17671.0792 | 10604.758 | 3.1864 | 101.01 | 00:28:45 | 00:22:03 | 7.896 | 6.444 | -0.0048 | -0.7866 | 92.99 | 31.4823 | 12.6767 | 8.9996 | 0.0052 | 3.4092 | 3.3747 | 3.3859 | 3.1532 | 00:08:41 | 0.3049 | 40.8 | 42.3 | 40.8 | 42.1 | 41.1 | 42.5 | 40.6 | 40.5 | 41 | 42.4 | 40.7 | 40.6 | 41.1 | 42.3 | 40.6 | 40.6
12 | 2025-06-28 13:31:44 | 2025-06-28 15:22:35 | 3.315 | 3.3102 | 3315003.88 | 3310229.72 | 99.86 | 11.2243 | 10.4379 | 11224293.52 | 10437904.44 | 90.64 | 3.0047 | 0 | 0 | 0 | 0 | 0 | 0 | 00:00:00 | 00:00:00 | 17532.5099 | 8658.2026 | 3.1865 | 101.02 | 00:28:46 | 00:22:04 | 7.558 | 6.837 | -0.0048 | -0.7864 | 92.99 | 31.483 | 12.6495 | 8.9997 | 0.0047 | 3.4058 | 3.3749 | 3.3859 | 3.1532 | 00:08:44 | 0.3103 | 40.8 | 42.1 | 40.8 | 42.1 | 41.1 | 42.3 | 40.6 | 40.4 | 41 | 42.2 | 40.6 | 40.6 | 41 | 42.3 | 40.6 | 40.4
13 | 2025-06-28 15:22:35 | 2025-06-28 17:13:25 | 3.3154 | 3.3106 | 3315389.71 | 3310585 | 99.86 | 11.2251 | 10.4395 | 11225147.97 | 10439543.33 | 90.78 | 3.0097 | 0 | 0.005 | 0 | 4999.9 | 0 | 0.15 | 00:00:00 | 00:00:02 | 17665.588 | 8366.6493 | 3.1866 | 101.03 | 00:28:45 | 00:22:04 | 8.046 | 0.003 | -0.0048 | -0.7856 | 93 | 31.4926 | 13.202 | 8.9995 | 0.0053 | 3.4673 | 3.3749 | 3.3858 | 3.1534 | 00:08:41 | 0.3057 | 40.8 | 42.1 | 40.8 | 42.1 | 41.1 | 42.3 | 40.5 | 39.8 | 41.1 | 42.3 | 40.6 | 39.8 | 41 | 42.3 | 40.6 | 40.6
14 | 2025-06-28 17:13:25 | 2025-06-28 19:04:15 | 3.3157 | 3.3109 | 3315689.43 | 3310853.61 | 99.85 | 11.2259 | 10.4407 | 11225920.19 | 10440662.22 | 90.77 | 3.0096 | 0 | 0 | 0 | 0 | 0 | 0 | 00:00:00 | 00:00:00 | 16076.8496 | 8951.2407 | 3.1867 | 101.04 | 00:28:45 | 00:22:04 | 0.058 | 6.441 | -0.0048 | -0.7853 | 93 | 31.4914 | 12.6789 | 8.9995 | 0.0053 | 3.4094 | 3.3751 | 3.3857 | 3.1535 | 00:08:41 | 0.306 | 40.8 | 42.1 | 40.9 | 42.2 | 41.1 | 42.4 | 40.5 | 40.5 | 41 | 42.2 | 40.5 | 40.5 | 41.1 | 42.4 | 40.7 | 40.6
15 | 2025-06-28 19:04:15 | 2025-06-28 20:55:05 | 3.316 | 3.3111 | 3315981.1 | 3311134.44 | 99.85 | 11.227 | 10.4418 | 11226985.74 | 10441773.33 | 90.76 | 3.0096 | 0 | 0 | 0 | 0 | 0 | 0 | 00:00:00 | 00:00:00 | 17644.9615 | 9174.4461 | 3.1867 | 101.05 | 00:28:45 | 00:22:04 | 8.371 | 5.493 | -0.0048 | -0.7852 | 93.01 | 31.4902 | 12.7506 | 8.9996 | 0.0038 | 3.4179 | 3.3751 | 3.3857 | 3.1535 | 00:08:41 | 0.3064 | 40.9 | 42.2 | 40.8 | 42.3 | 41.1 | 42.4 | 40.6 | 40.4 | 41.1 | 42.3 | 40.6 | 40.5 | 41 | 42.3 | 40.6 | 40.5
16 | 2025-06-28 20:55:05 | 2025-06-28 22:45:54 | 3.3163 | 3.3114 | 3316311.93 | 3311367.5 | 99.85 | 11.2281 | 10.4425 | 11228063.52 | 10442502.22 | 90.75 | 3.0097 | 0 | 0 | 0 | 0 | 0 | 0 | 00:00:00 | 00:00:00 | 17405.565 | 9178.9527 | 3.1867 | 101.06 | 00:28:44 | 00:22:04 | 7.028 | 6.801 | -0.0049 | -0.7856 | 93 | 31.49 | 12.6421 | 8.9997 | 0.0053 | 3.4062 | 3.3751 | 3.3857 | 3.1535 | 00:08:40 | 0.3066 | 40.8 | 42.3 | 40.9 | 42.3 | 41.1 | 42.9 | 40.6 | 40.5 | 41 | 42.3 | 40.7 | 40.5 | 41 | 42.9 | 40.7 | 40.7
17 | 2025-06-28 22:45:54 | 2025-06-29 00:36:45 | 3.3166 | 3.3117 | 3316641.93 | 3311654.44 | 99.85 | 11.2292 | 10.4435 | 11229177.96 | 10443485.56 | 90.74 | 3.0097 | 0 | 0.005 | 0 | 4974.6 | 0 | 0.15 | 00:00:00 | 00:00:02 | 17367.5315 | 8876.374 | 3.1868 | 101.07 | 00:28:46 | 00:22:04 | 6.863 | 0 | -0.005 | -0.7857 | 93 | 31.4899 | 30.3761 | 8.9994 | 9.0002 | 3.4675 | 3.3753 | 3.3857 | 3.1536 | 00:08:42 | 0.307 | 40.9 | 42.3 | 40.8 | 42.3 | 41.1 | 42.4 | 40.5 | 40.3 | 41.1 | 42.4 | 40.6 | 40.5 | 41 | 42.3 | 40.6 | 40.5
18 | 2025-06-29 00:36:45 | 2025-06-29 02:27:35 | 3.3168 | 3.3118 | 3316827.76 | 3311813.61 | 99.85 | 11.2297 | 10.4442 | 11229699.08 | 10444182.22 | 90.74 | 3.0097 | 0 | 0.005 | 0 | 4974.6 | 0 | 0.15 | 00:00:00 | 00:00:02 | 17531.9808 | 9008.4168 | 3.1869 | 101.07 | 00:28:45 | 00:22:04 | 7.548 | 0 | -0.005 | -0.7855 | 93.01 | 31.4891 | 30.3757 | 8.9995 | 8.9998 | 3.4675 | 3.3752 | 3.3857 | 3.1536 | 00:08:41 | 0.3072 | 40.8 | 42.1 | 40.9 | 42.2 | 41.1 | 44.4 | 40.6 | 38 | 41 | 44.4 | 40.6 | 38 | 41.1 | 43.6 | 40.6 | 38.6
19 | 2025-06-29 02:27:35 | 2025-06-29 04:18:24 | 3.317 | 3.312 | 3317015.54 | 3311973.89 | 99.85 | 11.2302 | 10.4448 | 11230183.52 | 10444750 | 90.73 | 3.0097 | 0 | 0.005 | 0 | 4974.9 | 0 | 0.15 | 00:00:00 | 00:00:02 | 17643.9602 | 8987.6808 | 3.1869 | 101.08 | 00:28:44 | 00:22:04 | 8.074 | 0 | -0.005 | -0.7854 | 93.01 | 31.4885 | 30.3778 | 8.9995 | 9.0003 | 3.4675 | 3.3753 | 3.3856 | 3.1536 | 00:08:40 | 0.3073 | 40.9 | 42.2 | 40.9 | 42.2 | 41 | 42.4 | 40.6 | 40.5 | 41 | 42.3 | 40.6 | 40.6 | 41 | 42.2 | 40.7 | 40.5
20 | 2025-06-29 04:18:24 | 2025-06-29 06:09:13 | 3.3172 | 3.3122 | 3317221.65 | 3312187.5 | 99.85 | 11.231 | 10.4455 | 11230963.52 | 10445485.56 | 90.73 | 3.0096 | 0 | 0 | 0 | 0 | 0 | 0 | 00:00:00 | 00:00:00 | 17582.8302 | 9625.1658 | 3.1869 | 101.08 | 00:28:44 | 00:22:04 | 7.918 | 6.561 | -0.005 | -0.7855 | 93.01 | 31.487 | 12.6627 | 8.9994 | 0.0053 | 3.4085 | 3.3753 | 3.3857 | 3.1537 | 00:08:40 | 0.3076 | 40.9 | 42.2 | 40.8 | 42.3 | 41 | 42.4 | 40.6 | 39.4 | 40.9 | 42.4 | 40.6 | 39.4 | 40.9 | 42.3 | 40.6 | 40.6
21 | 2025-06-29 06:09:13 | 2025-06-29 08:00:02 | 3.3174 | 3.3123 | 3317360.82 | 3312291.94 | 99.85 | 11.2317 | 10.4457 | 11231656.85 | 10445657.78 | 90.72 | 3.0096 | 0 | 0.005 | 0 | 4974.1 | 0 | 0.15 | 00:00:00 | 00:00:02 | 16046.1664 | 9324.4078 | 3.1869 | 101.09 | 00:28:43 | 00:22:05 | 0.075 | 0 | -0.0051 | -0.786 | 93 | 31.4873 | 30.3725 | 8.9994 | 8.999 | 3.4675 | 3.3752 | 3.3857 | 3.1536 | 00:08:39 | 0.3077 | 40.8 | 42.3 | 40.9 | 42.4 | 41 | 44.5 | 40.6 | 37.3 | 40.9 | 44.1 | 40.6 | 38.5 | 41 | 44.4 | 40.7 | 37.9
22 | 2025-06-29 08:00:02 | 2025-06-29 09:50:52 | 3.3175 | 3.3124 | 3317504.43 | 3312439.17 | 99.85 | 11.2325 | 10.4454 | 11232453.52 | 10445402.22 | 90.72 | 3.0096 | 0 | 0 | 0 | 0 | 0 | 0 | 00:00:00 | 00:00:00 | 17691.8956 | 9665.8555 | 3.1866 | 101.09 | 00:28:44 | 00:22:04 | 8.455 | 6.763 | -0.0051 | -0.7871 | 92.99 | 31.4891 | 12.6456 | 8.9995 | 0.0052 | 3.4066 | 3.3751 | 3.3858 | 3.1534 | 00:08:40 | 0.3079 | 40.9 | 42.4 | 40.7 | 42.2 | 41.1 | 42.4 | 40.6 | 38.9 | 41.1 | 42.3 | 40.6 | 40.5 | 41.1 | 42.2 | 40.6 | 40.5
23 | 2025-06-29 09:50:52 | 2025-06-29 11:41:43 | 3.3176 | 3.3126 | 3317605.54 | 3312599.44 | 99.85 | 11.233 | 10.4455 | 11232952.41 | 10445482.22 | 90.72 | 3.0096 | 0 | 0.005 | 0 | 4974.5 | 0 | 0.15 | 00:00:00 | 00:00:02 | 17516.4897 | 9319.7189 | 3.1866 | 101.1 | 00:28:45 | 00:22:05 | 7.58 | 0 | -0.005 | -0.7875 | 92.99 | 31.4888 | 30.3723 | 8.9994 | 9.0001 | 3.4675 | 3.375 | 3.3859 | 3.1533 | 00:08:41 | 0.308 | 40.7 | 42.2 | 40.8 | 42.1 | 41.2 | 42.3 | 40.7 | 40.5 | 41 | 42.3 | 40.7 | 40.6 | 41.2 | 42.3 | 40.7 | 40.6
24 | 2025-06-29 11:41:43 | 2025-06-29 13:32:34 | 3.3178 | 3.3128 | 3317760.82 | 3312764.17 | 99.85 | 11.2342 | 10.4451 | 11234171.29 | 10445132.22 | 90.71 | 3.0096 | 0 | 0 | 0 | 0 | 0 | 0 | 00:00:00 | 00:00:00 | 16066.1832 | 9849.4034 | 3.1863 | 101.1 | 00:28:46 | 00:22:05 | 0.205 | 6.385 | -0.005 | -0.789 | 92.98 | 31.4909 | 12.6943 | 8.9994 | 0.0047 | 3.4101 | 3.3747 | 3.3861 | 3.153 | 00:08:42 | 0.3082 | 40.8 | 42.3 | 40.9 | 42.2 | 41.1 | 42.4 | 40.6 | 40.5 | 41.1 | 42.3 | 40.6 | 40.7 | 41.1 | 42.4 | 40.7 | 40.6
25 | 2025-06-29 13:32:34 | 2025-06-29 22:17:15 | 9.9899 | 6.6287 | 9989886.38 | 6628663.61 | 66.35 | 33.2731 | 21.1633 | 33273145.73 | 21163252.22 | 96.59 | 9.6491 | 0 | 0 | 0 | 0 | 0 | 0 | 00:00:00 | 00:00:00 | 40713.6736 | 17757.0637 | 3.1859 | 202.3 | 04:59:54 | 02:34:45 | 5.866 | 5.906 | -3.3612 | -12.1099 | 63.6 | 31.4869 | 30.6871 | 8.9995 | 9.0003 | 3.4116 | 3.3744 | 3.3307 | 3.1927 | 00:14:12 | 0.3408 | 40.9 | 42.2 | 41 | 40.8 | 41.1 | 42.4 | 40.6 | 40.4 | 41.1 | 42.2 | 40.6 | 40.4 | 41 | 42.1 | 40.6 | 40.4

## step
Cycle Index | Step Index | Step Number | Step Type | Step Time | Oneset Date | End Date | Capacity(Ah) | Spec. Cap.(mAh/g) | Chg. Cap.(Ah) | Chg. Spec. Cap.(mAh/g) | DChg. Cap.(Ah) | DChg. Spec. Cap.(mAh/g) | Net DChg. Cap.(Ah) | Energy(Wh) | Spec. Energy(mWh/g) | Chg. Energy(Wh) | Chg. Spec. Energy(mWh/g) | DChg. Energy(Wh) | DChg. Spec. Energy(mWh/g) | Net DChg. Energy(Wh) | Super Capacitor(F) | Oneset Volt.(V) | Chg. Oneset Volt.(V) | DChg. Oneset Volt.(V) | End Voltage(V) | End of Chg.Volt.(V) | End of DChg.Volt.(V) | Chg. Med. Volt.(V) | DChg. Med. Volt.(V) | Starting current(A) | End Current(A) | DCIR(mΩ) | Cut-off power(W) | T1 Aux.CH oneset temperature(℃) | T2 Aux.CH oneset temperature(℃) | T1 Aux.CH End T(℃) | T2 Aux.CH End T(℃) | T1 Aux. Tmax(℃) | T2 Aux. Tmax(℃) | T1 Aux. Tmin(℃) | T2 Aux. Tmin(℃) | Continuous time
1 | 1 | 1 | Rest | 00:30:00 | 2025-06-27 17:21:42 | 2025-06-27 17:51:42 | 0 | 0 | 0 | 0 | 0 | 0 | 0 | 0 | 0 | 0 | 0 | 0 | 0 | 0 | 0 | 3.2703 | 0 | 0 | 3.2702 | 0 | 0 | 0 | 0 | 0 | 0 | 0 | 0 | 34.6 | 33.6 | 40.6 | 41.9 | 40.6 | 43.5 | 34.4 | 32.7 | 00:30:00
1 | 2 | 2 | CC Chg | 00:00:00 | 2025-06-27 17:51:42 | 2025-06-27 17:51:42 | 0 | 2.49 | 0 | 2.49 | 0 | 0 | 0 | 0 | 8.14 | 0 | 8.14 | 0 | 0 | 0 | 4.2056 | 3.2702 | 3.2702 | 0 | 3.2724 | 3.2724 | 0 | 3.2702 | 0 | 0 | 0.895 | 0 | 2.9288 | 40.6 | 41.9 | 40.6 | 41.9 | 40.6 | 41.9 | 40.6 | 41.9 | 00:00:00
1 | 3 | 3 | CCCV Chg | 00:20:20 | 2025-06-27 17:51:42 | 2025-06-27 18:12:02 | 2.0016 | 2001637.64 | 2.0016 | 2001637.64 | 0 | 0 | -2.0016 | 6.8745 | 6874510 | 6.8745 | 6874510 | 0 | 0 | -6.8745 | 31740.7007 | 3.2728 | 3.2728 | 0 | 3.4998 | 3.4998 | 0 | 3.4209 | 0 | 8.995 | 0.1349 | 0.05 | 0.4721 | 40.6 | 41.9 | 41.2 | 41.4 | 41.6 | 44 | 40.5 | 38.4 | 00:20:20
1 | 4 | 4 | Rest | 00:30:00 | 2025-06-27 18:12:02 | 2025-06-27 18:42:02 | 0 | 0 | 0 | 0 | 0 | 0 | 0 | 0 | 0 | 0 | 0 | 0 | 0 | 0 | 0 | 3.499 | 0 | 0 | 3.4645 | 0 | 0 | 0 | 0 | 0 | 0 | 6 | 0 | 41.2 | 41.4 | 40.6 | 40.6 | 41.2 | 41.7 | 40.4 | 38.5 | 00:30:00
1 | 5 | 5 | CC DChg | 00:21:50 | 2025-06-27 18:42:02 | 2025-06-27 19:03:53 | 3.2767 | 3276671.94 | 0 | 0 | 3.2767 | 3276671.94 | 3.2767 | 10.3223 | 10322305.56 | 0 | 0 | 10.3223 | 10322305.56 | 10.3223 | 8732.97 | 3.4645 | 0 | 3.4645 | 1.9982 | 0 | 1.9982 | 0 | 3.1832 | 0 | -8.9994 | 0 | -17.9826 | 40.6 | 40.6 | 41.7 | 42 | 41.7 | 42.2 | 40.5 | 40.6 | 00:21:50
2 | 1 | 6 | Rest | 00:30:00 | 2025-06-27 19:03:53 | 2025-06-27 19:33:53 | 0 | 0 | 0 | 0 | 0 | 0 | 0 | 0 | 0 | 0 | 0 | 0 | 0 | 0 | 0 | 2.0338 | 0 | 0 | 2.7877 | 0 | 0 | 0 | 0 | 0 | 0 | 3.95 | 0 | 41.7 | 42 | 40.6 | 40.8 | 41.7 | 42.2 | 40.5 | 40.5 | 00:30:00
2 | 2 | 7 | CC Chg | 00:00:00 | 2025-06-27 19:33:53 | 2025-06-27 19:33:53 | 0 | 2.49 | 0 | 2.49 | 0 | 0 | 0 | 0 | 6.94 | 0 | 6.94 | 0 | 0 | 0 | 4.82 | 2.7877 | 2.7877 | 0 | 2.7895 | 2.7895 | 0 | 2.7877 | 0 | 0 | 0.895 | 0 | 2.4966 | 40.6 | 40.8 | 40.6 | 40.8 | 40.6 | 40.8 | 40.6 | 40.8 | 00:00:00
2 | 3 | 8 | CCCV Chg | 00:28:37 | 2025-06-27 19:33:53 | 2025-06-27 20:02:30 | 3.2818 | 3281805 | 3.2818 | 3281805 | 0 | 0 | -3.2818 | 11.1189 | 11118927.78 | 11.1189 | 11118927.78 | 0 | 0 | -11.1189 | 16657.9497 | 2.7906 | 2.7906 | 0 | 3.4999 | 3.4999 | 0 | 3.4124 | 0 | 0 | 0.1349 | 1.2 | 0.4721 | 40.8 | 40.8 | 41.1 | 41.5 | 41.6 | 42.2 | 40.5 | 40.6 | 00:28:37
2 | 4 | 9 | Rest | 00:30:00 | 2025-06-27 20:02:30 | 2025-06-27 20:32:30 | 0 | 0 | 0 | 0 | 0 | 0 | 0 | 0 | 0 | 0 | 0 | 0 | 0 | 0 | 0 | 3.4991 | 0 | 0 | 3.4658 | 0 | 0 | 0 | 0 | 0 | 0 | 5.85 | 0 | 41.1 | 41.5 | 40.6 | 40.6 | 41.1 | 41.5 | 40.4 | 40.4 | 00:30:00
2 | 5 | 10 | CC DChg | 00:21:56 | 2025-06-27 20:32:30 | 2025-06-27 20:54:27 | 3.292 | 3291980.83 | 0 | 0 | 3.292 | 3291980.83 | 3.292 | 10.3797 | 10379685.56 | 0 | 0 | 10.3797 | 10379685.56 | 10.3797 | 8918.3683 | 3.4658 | 0 | 3.4658 | 1.9999 | 0 | 1.9999 | 0 | 3.1863 | -8.995 | -8.9999 | 0 | -17.9991 | 40.6 | 40.6 | 41.5 | 42.1 | 41.5 | 42.1 | 40.6 | 40.6 | 00:21:56
3 | 1 | 11 | Rest | 00:30:00 | 2025-06-27 20:54:27 | 2025-06-27 21:24:27 | 0 | 0 | 0 | 0 | 0 | 0 | 0 | 0 | 0 | 0 | 0 | 0 | 0 | 0 | 0 | 2.0275 | 0 | 0 | 2.7731 | 0 | 0 | 0 | 0 | 0 | 0 | 3.06 | 0 | 41.5 | 42.1 | 40.7 | 40.7 | 41.5 | 42.1 | 40.5 | 40.5 | 00:30:00
3 | 2 | 12 | CC Chg | 00:00:00 | 2025-06-27 21:24:27 | 2025-06-27 21:24:27 | 0 | 2.49 | 0 | 2.49 | 0 | 0 | 0 | 0 | 6.91 | 0 | 6.91 | 0 | 0 | 0 | 1.8701 | 2.7731 | 2.7731 | 0 | 2.7779 | 2.7779 | 0 | 2.7731 | 0 | 0 | 0.895 | 0 | 2.4862 | 40.7 | 40.7 | 40.7 | 40.7 | 40.7 | 40.7 | 40.7 | 40.7 | 00:00:00
3 | 3 | 13 | CCCV Chg | 00:28:43 | 2025-06-27 21:24:27 | 2025-06-27 21:53:10 | 3.2972 | 3297193.06 | 3.2972 | 3297193.06 | 0 | 0 | -3.2972 | 11.1643 | 11164286.67 | 11.1643 | 11164286.67 | 0 | 0 | -11.1643 | 18073.0552 | 2.843 | 2.843 | 0 | 3.4998 | 3.4998 | 0 | 3.4105 | 0 | 8.995 | 0.1349 | 8.04 | 0.4721 | 40.7 | 40.7 | 40.8 | 41.4 | 40.8 | 42.1 | 40.5 | 40.5 | 00:28:43
3 | 4 | 14 | Rest | 00:30:00 | 2025-06-27 21:53:10 | 2025-06-27 22:23:10 | 0 | 0 | 0 | 0 | 0 | 0 | 0 | 0 | 0 | 0 | 0 | 0 | 0 | 0 | 0 | 3.4988 | 0 | 0 | 3.4663 | 0 | 0 | 0 | 0 | 0 | 0 | 7.11 | 0 | 40.8 | 41.4 | 40.7 | 40.7 | 40.9 | 41.4 | 40.4 | 40.5 | 00:30:00
3 | 5 | 15 | CC DChg | 00:21:59 | 2025-06-27 22:23:10 | 2025-06-27 22:45:10 | 3.2992 | 3299242.22 | 0 | 0 | 3.2992 | 3299242.22 | 3.2992 | 10.4047 | 10404720 | 0 | 0 | 10.4047 | 10404720 | 10.4047 | 10511.3528 | 3.4057 | 0 | 3.4057 | 1.9988 | 0 | 1.9988 | 0 | 3.1869 | -8.995 | -8.9985 | 6.74 | -17.9866 | 40.7 | 40.7 | 40.8 | 42.1 | 40.9 | 42.1 | 40.5 | 40.7 | 00:21:59
4 | 1 | 16 | Rest | 00:30:00 | 2025-06-27 22:45:10 | 2025-06-27 23:15:10 | 0 | 0 | 0 | 0 | 0 | 0 | 0 | 0 | 0 | 0 | 0 | 0 | 0 | 0 | 0 | 2.0366 | 0 | 0 | 2.7675 | 0 | 0 | 0 | 0 | 0 | 0 | 4.19 | 0 | 40.8 | 42.1 | 40.7 | 40.7 | 40.9 | 42.1 | 40.6 | 40.5 | 00:30:00
4 | 2 | 17 | CC Chg | 00:00:00 | 2025-06-27 23:15:10 | 2025-06-27 23:15:10 | 0 | 2.49 | 0 | 2.49 | 0 | 0 | 0 | 0 | 6.89 | 0 | 6.89 | 0 | 0 | 0 | 2.1629 | 2.7675 | 2.7675 | 0 | 2.7717 | 2.7717 | 0 | 2.7675 | 0 | 0 | 0.895 | 0 | 2.4807 | 40.7 | 40.7 | 40.7 | 40.7 | 40.7 | 40.7 | 40.7 | 40.7 | 00:00:00
4 | 3 | 18 | CCCV Chg | 00:28:45 | 2025-06-27 23:15:10 | 2025-06-27 23:43:55 | 3.3044 | 3304375.56 | 3.3044 | 3304375.56 | 0 | 0 | -3.3044 | 11.1876 | 11187640 | 11.1876 | 11187640 | 0 | 0 | -11.1876 | 16329.388 | 2.7713 | 2.7713 | 0 | 3.4998 | 3.4998 | 0 | 3.4103 | 0 | 0 | 0.1349 | 0.41 | 0.4722 | 40.7 | 40.7 | 40.7 | 41.2 | 40.9 | 42.2 | 40.6 | 40.5 | 00:28:45
4 | 4 | 19 | Rest | 00:30:00 | 2025-06-27 23:43:55 | 2025-06-28 00:13:55 | 0 | 0 | 0 | 0 | 0 | 0 | 0 | 0 | 0 | 0 | 0 | 0 | 0 | 0 | 0 | 3.499 | 0 | 0 | 3.4664 | 0 | 0 | 0 | 0 | 0 | 0 | 6.06 | 0 | 40.7 | 41.2 | 40.8 | 40.8 | 41 | 41.2 | 40.6 | 40.6 | 00:30:00
4 | 5 | 20 | CC DChg | 00:22:01 | 2025-06-28 00:13:55 | 2025-06-28 00:35:56 | 3.3031 | 3303061.11 | 0 | 0 | 3.3031 | 3303061.11 | 3.3031 | 10.417 | 10417010 | 0 | 0 | 10.417 | 10417010 | 10.417 | 9827.3925 | 3.4229 | 0 | 3.4229 | 1.998 | 0 | 1.998 | 0 | 3.1871 | -8.995 | -8.9985 | 4.84 | -17.979 | 40.8 | 40.8 | 40.9 | 42.2 | 40.9 | 42.2 | 40.7 | 40.6 | 00:22:01
5 | 1 | 21 | Rest | 00:30:00 | 2025-06-28 00:35:56 | 2025-06-28 01:05:56 | 0 | 0 | 0 | 0 | 0 | 0 | 0 | 0 | 0 | 0 | 0 | 0 | 0 | 0 | 0 | 2.0371 | 0 | 0 | 2.7633 | 0 | 0 | 0 | 0 | 0 | 0 | 4.35 | 0 | 40.9 | 42.2 | 40.8 | 40.6 | 40.9 | 42.4 | 40.6 | 40.6 | 00:30:00
5 | 2 | 22 | CC Chg | 00:00:00 | 2025-06-28 01:05:56 | 2025-06-28 01:05:56 | 0 | 2.49 | 0 | 2.49 | 0 | 0 | 0 | 0 | 6.88 | 0 | 6.88 | 0 | 0 | 0 | 2.287 | 2.7634 | 2.7634 | 0 | 2.7673 | 2.7673 | 0 | 2.7634 | 0 | 0 | 0.895 | 0 | 2.4767 | 40.8 | 40.6 | 40.8 | 40.6 | 40.8 | 40.6 | 40.8 | 40.6 | 00:00:00
5 | 3 | 23 | CCCV Chg | 00:28:46 | 2025-06-28 01:05:56 | 2025-06-28 01:34:43 | 3.3083 | 3308320 | 3.3083 | 3308320 | 0 | 0 | -3.3083 | 11.1997 | 11199716.67 | 11.1997 | 11199716.67 | 0 | 0 | -11.1997 | 18010.8431 | 2.8386 | 2.8386 | 0 | 3.4999 | 3.4999 | 0 | 3.4101 | 0 | 8.9953 | 0.135 | 8.8 | 0.4725 | 40.8 | 40.6 | 40.7 | 41.4 | 40.9 | 42.3 | 40.6 | 40.6 | 00:28:46
5 | 4 | 24 | Rest | 00:30:00 | 2025-06-28 01:34:43 | 2025-06-28 02:04:43 | 0 | 0 | 0 | 0 | 0 | 0 | 0 | 0 | 0 | 0 | 0 | 0 | 0 | 0 | 0 | 3.4989 | 0 | 0 | 3.4668 | 0 | 0 | 0 | 0 | 0 | 0 | 7.36 | 0 | 40.7 | 41.2 | 40.8 | 40.6 | 41 | 41.4 | 40.6 | 40.6 | 00:30:00
5 | 5 | 25 | CC DChg | 00:22:02 | 2025-06-28 02:04:43 | 2025-06-28 02:26:45 | 3.3053 | 3305271.39 | 0 | 0 | 3.3053 | 3305271.39 | 3.3053 | 10.4248 | 10424777.78 | 0 | 0 | 10.4248 | 10424777.78 | 10.4248 | 8549.2193 | 3.4116 | 0 | 3.4116 | 1.9987 | 0 | 1.9987 | 0 | 3.1871 | -8.995 | -8.9997 | 6.13 | -17.9881 | 40.8 | 40.6 | 40.7 | 42.3 | 40.9 | 42.3 | 40.7 | 40.6 | 00:22:02
6 | 1 | 26 | Rest | 00:30:00 | 2025-06-28 02:26:45 | 2025-06-28 02:56:45 | 0 | 0 | 0 | 0 | 0 | 0 | 0 | 0 | 0 | 0 | 0 | 0 | 0 | 0 | 0 | 2.039 | 0 | 0 | 2.7609 | 0 | 0 | 0 | 0 | 0 | 0 | 4.47 | 0 | 40.7 | 42.3 | 40.9 | 40.7 | 41 | 42.3 | 40.7 | 40.2 | 00:30:00
6 | 2 | 27 | CC Chg | 00:00:00 | 2025-06-28 02:56:45 | 2025-06-28 02:56:45 | 0 | 2.49 | 0 | 2.49 | 0 | 0 | 0 | 0 | 6.87 | 0 | 6.87 | 0 | 0 | 0 | 2.6523 | 2.7609 | 2.7609 | 0 | 2.7642 | 2.7642 | 0 | 2.7609 | 0 | 0 | 0.895 | 0 | 2.474 | 40.9 | 40.7 | 40.9 | 40.7 | 40.9 | 40.7 | 40.9 | 40.7 | 00:00:00
6 | 3 | 28 | CCCV Chg | 00:28:44 | 2025-06-28 02:56:46 | 2025-06-28 03:25:30 | 3.3104 | 3310435.28 | 3.3104 | 3310435.28 | 0 | 0 | -3.3104 | 11.2069 | 11206901.11 | 11.2069 | 11206901.11 | 0 | 0 | -11.2069 | 16173.6376 | 2.763 | 2.763 | 0 | 3.4998 | 3.4998 | 0 | 3.4102 | 0 | 8.995 | 0.1349 | 0.16 | 0.4721 | 40.9 | 40.7 | 40.8 | 41.4 | 40.9 | 42.3 | 40.6 | 40.7 | 00:28:44
6 | 4 | 29 | Rest | 00:30:00 | 2025-06-28 03:25:30 | 2025-06-28 03:55:30 | 0 | 0 | 0 | 0 | 0 | 0 | 0 | 0 | 0 | 0 | 0 | 0 | 0 | 0 | 0 | 3.4988 | 0 | 0 | 3.4668 | 0 | 0 | 0 | 0 | 0 | 0 | 7.28 | 0 | 40.8 | 41.4 | 40.7 | 40.6 | 40.9 | 41.4 | 40.5 | 40.5 | 00:30:00
6 | 5 | 30 | CC DChg | 00:22:02 | 2025-06-28 03:55:30 | 2025-06-28 04:17:33 | 3.3066 | 3306607.22 | 0 | 0 | 3.3066 | 3306607.22 | 3.3066 | 10.4285 | 10428498.89 | 0 | 0 | 10.4285 | 10428498.89 | 10.4285 | 9153.8678 | 3.4272 | 0 | 3.4272 | 1.9991 | 0 | 1.9991 | 0 | 3.187 | -8.995 | -8.9991 | 4.4 | -17.9902 | 40.7 | 40.6 | 40.6 | 42.3 | 40.9 | 42.3 | 40.6 | 40.6 | 00:22:02
7 | 1 | 31 | Rest | 00:30:00 | 2025-06-28 04:17:33 | 2025-06-28 04:47:33 | 0 | 0 | 0 | 0 | 0 | 0 | 0 | 0 | 0 | 0 | 0 | 0 | 0 | 0 | 0 | 2.0426 | 0 | 0 | 2.7592 | 0 | 0 | 0 | 0 | 0 | 0 | 4.84 | 0 | 40.6 | 42.3 | 40.7 | 40.5 | 41 | 42.3 | 40.5 | 40.5 | 00:30:00
7 | 2 | 32 | CC Chg | 00:00:00 | 2025-06-28 04:47:33 | 2025-06-28 04:47:33 | 0 | 2.49 | 0 | 2.49 | 0 | 0 | 0 | 0 | 6.87 | 0 | 6.87 | 0 | 0 | 0 | 2.1869 | 2.7592 | 2.7592 | 0 | 2.7633 | 2.7633 | 0 | 2.7592 | 0 | 0 | 0.895 | 0 | 2.4731 | 40.7 | 40.5 | 40.7 | 40.5 | 40.7 | 40.5 | 40.7 | 40.5 | 00:00:00
7 | 3 | 33 | CCCV Chg | 00:28:45 | 2025-06-28 04:47:33 | 2025-06-28 05:16:18 | 3.3119 | 3311867.22 | 3.3119 | 3311867.22 | 0 | 0 | -3.3119 | 11.2121 | 11212082.22 | 11.2121 | 11212082.22 | 0 | 0 | -11.2121 | 17741.2116 | 2.8278 | 2.8278 | 0 | 3.4998 | 3.4998 | 0 | 3.4104 | 0 | 8.995 | 0.1349 | 7.97 | 0.4723 | 40.7 | 40.5 | 40.8 | 41.4 | 41.1 | 42.4 | 40.6 | 40.5 | 00:28:45
7 | 4 | 34 | Rest | 00:30:00 | 2025-06-28 05:16:18 | 2025-06-28 05:46:18 | 0 | 0 | 0 | 0 | 0 | 0 | 0 | 0 | 0 | 0 | 0 | 0 | 0 | 0 | 0 | 3.4992 | 0 | 0 | 3.467 | 0 | 0 | 0 | 0 | 0 | 0 | 4.58 | 0 | 40.8 | 41.4 | 40.7 | 40.7 | 41 | 41.4 | 40.5 | 40.5 | 00:30:00
7 | 5 | 35 | CC DChg | 00:22:03 | 2025-06-28 05:46:18 | 2025-06-28 06:08:21 | 3.3076 | 3307608.06 | 0 | 0 | 3.3076 | 3307608.06 | 3.3076 | 10.4312 | 10431202.22 | 0 | 0 | 10.4312 | 10431202.22 | 10.4312 | 9248.939 | 3.467 | 0 | 3.467 | 1.998 | 0 | 1.998 | 0 | 3.1869 | 0 | -8.9993 | 0 | -17.981 | 40.7 | 40.7 | 41 | 42.3 | 41 | 42.3 | 40.6 | 40.5 | 00:22:03
8 | 1 | 36 | Rest | 00:30:00 | 2025-06-28 06:08:21 | 2025-06-28 06:38:21 | 0 | 0 | 0 | 0 | 0 | 0 | 0 | 0 | 0 | 0 | 0 | 0 | 0 | 0 | 0 | 2.0454 | 0 | 0 | 2.758 | 0 | 0 | 0 | 0 | 0 | 0 | 5.26 | 0 | 41 | 42.3 | 40.9 | 40.7 | 41 | 42.3 | 40.7 | 40.7 | 00:30:00
8 | 2 | 37 | CC Chg | 00:00:00 | 2025-06-28 06:38:22 | 2025-06-28 06:38:22 | 0 | 2.49 | 0 | 2.49 | 0 | 0 | 0 | 0 | 6.87 | 0 | 6.87 | 0 | 0 | 0 | 2.4864 | 2.758 | 2.758 | 0 | 2.7616 | 2.7616 | 0 | 2.758 | 0 | 0 | 0.895 | 0 | 2.4716 | 40.9 | 40.7 | 40.9 | 40.7 | 40.9 | 40.7 | 40.9 | 40.7 | 00:00:00
8 | 3 | 38 | CCCV Chg | 00:28:46 | 2025-06-28 06:38:22 | 2025-06-28 07:07:08 | 3.3129 | 3312860 | 3.3129 | 3312860 | 0 | 0 | -3.3129 | 11.216 | 11216005.56 | 11.216 | 11216005.56 | 0 | 0 | -11.216 | 17571.9813 | 2.8212 | 2.8212 | 0 | 3.4999 | 3.4999 | 0 | 3.4106 | 0 | 8.995 | 0.1348 | 7.35 | 0.4716 | 40.9 | 40.7 | 40.7 | 41.3 | 41.1 | 42.4 | 40.5 | 40.7 | 00:28:46
8 | 4 | 39 | Rest | 00:30:00 | 2025-06-28 07:07:08 | 2025-06-28 07:37:08 | 0 | 0 | 0 | 0 | 0 | 0 | 0 | 0 | 0 | 0 | 0 | 0 | 0 | 0 | 0 | 3.4989 | 0 | 0 | 3.4671 | 0 | 0 | 0 | 0 | 0 | 0 | 7.51 | 0 | 40.7 | 41.3 | 40.9 | 40.7 | 41 | 41.5 | 40.6 | 40.4 | 00:30:00
8 | 5 | 40 | CC DChg | 00:22:03 | 2025-06-28 07:37:09 | 2025-06-28 07:59:12 | 3.3083 | 3308346.67 | 0 | 0 | 3.3083 | 3308346.67 | 3.3083 | 10.4324 | 10432363.33 | 0 | 0 | 10.4324 | 10432363.33 | 10.4324 | 10064.086 | 3.4092 | 0 | 3.4092 | 1.9987 | 0 | 1.9987 | 0 | 3.1866 | -8.995 | -8.9998 | 6.43 | -17.9883 | 40.9 | 40.7 | 40.8 | 42.3 | 41 | 42.3 | 40.5 | 40.5 | 00:22:03
9 | 1 | 41 | Rest | 00:30:00 | 2025-06-28 07:59:12 | 2025-06-28 08:29:12 | 0 | 0 | 0 | 0 | 0 | 0 | 0 | 0 | 0 | 0 | 0 | 0 | 0 | 0 | 0 | 2.0393 | 0 | 0 | 2.7572 | 0 | 0 | 0 | 0 | 0 | 0 | 4.5 | 0 | 40.8 | 42.3 | 40.9 | 40.7 | 41 | 42.8 | 40.6 | 40.5 | 00:30:00
9 | 2 | 42 | CC Chg | 00:00:00 | 2025-06-28 08:29:12 | 2025-06-28 08:29:12 | 0 | 2.49 | 0 | 2.49 | 0 | 0 | 0 | 0 | 6.86 | 0 | 6.86 | 0 | 0 | 0 | 3.0381 | 2.7571 | 2.7571 | 0 | 2.7601 | 2.7601 | 0 | 2.7571 | 0 | 0 | 0.895 | 0 | 2.4703 | 40.9 | 40.7 | 40.9 | 40.7 | 40.9 | 40.7 | 40.9 | 40.7 | 00:00:00
9 | 3 | 43 | CCCV Chg | 00:28:47 | 2025-06-28 08:29:12 | 2025-06-28 08:58:00 | 3.3136 | 3313569.17 | 3.3136 | 3313569.17 | 0 | 0 | -3.3136 | 11.2193 | 11219341.11 | 11.2193 | 11219341.11 | 0 | 0 | -11.2193 | 16129.5729 | 2.7602 | 2.7602 | 0 | 3.4998 | 3.4998 | 0 | 3.411 | 0 | 0 | 0.1349 | 0.17 | 0.4723 | 40.9 | 40.7 | 40.9 | 41.4 | 41 | 42.3 | 40.6 | 40.5 | 00:28:47
9 | 4 | 44 | Rest | 00:30:00 | 2025-06-28 08:58:00 | 2025-06-28 09:28:00 | 0 | 0 | 0 | 0 | 0 | 0 | 0 | 0 | 0 | 0 | 0 | 0 | 0 | 0 | 0 | 3.499 | 0 | 0 | 3.4672 | 0 | 0 | 0 | 0 | 0 | 0 | 6.08 | 0 | 40.9 | 41.4 | 40.8 | 40.6 | 41 | 41.4 | 40.7 | 40.5 | 00:30:00
9 | 5 | 45 | CC DChg | 00:22:03 | 2025-06-28 09:28:00 | 2025-06-28 09:50:04 | 3.309 | 3308980 | 0 | 0 | 3.309 | 3308980 | 3.309 | 10.4336 | 10433588.89 | 0 | 0 | 10.4336 | 10433588.89 | 10.4336 | 9972.8517 | 3.4672 | 0 | 3.4672 | 1.998 | 0 | 1.998 | 0 | 3.1863 | 0 | -8.9982 | 0 | -17.9785 | 40.8 | 40.6 | 40.9 | 42.4 | 41 | 42.4 | 40.7 | 40.6 | 00:22:03
10 | 1 | 46 | Rest | 00:30:00 | 2025-06-28 09:50:04 | 2025-06-28 10:20:04 | 0 | 0 | 0 | 0 | 0 | 0 | 0 | 0 | 0 | 0 | 0 | 0 | 0 | 0 | 0 | 2.0387 | 0 | 0 | 2.7563 | 0 | 0 | 0 | 0 | 0 | 0 | 4.52 | 0 | 40.9 | 42.4 | 41 | 40.7 | 41 | 42.4 | 40.7 | 40.5 | 00:30:00
10 | 2 | 47 | CC Chg | 00:00:00 | 2025-06-28 10:20:04 | 2025-06-28 10:20:04 | 0 | 2.49 | 0 | 2.49 | 0 | 0 | 0 | 0 | 6.86 | 0 | 6.86 | 0 | 0 | 0 | 3.405 | 2.7563 | 2.7563 | 0 | 2.759 | 2.759 | 0 | 2.7563 | 0 | 0 | 0.895 | 0 | 2.4693 | 41 | 40.7 | 41 | 40.7 | 41 | 40.7 | 41 | 40.7 | 00:00:00
10 | 3 | 48 | CCCV Chg | 00:28:46 | 2025-06-28 10:20:04 | 2025-06-28 10:48:51 | 3.3141 | 3314121.39 | 3.3141 | 3314121.39 | 0 | 0 | -3.3141 | 11.2214 | 11221407.78 | 11.2214 | 11221407.78 | 0 | 0 | -11.2214 | 17564.2173 | 2.8205 | 2.8205 | 0 | 3.4998 | 3.4998 | 0 | 3.411 | 0 | 8.995 | 0.1348 | 7.6 | 0.4718 | 41 | 40.7 | 40.8 | 41.4 | 41.1 | 42.3 | 40.7 | 40.6 | 00:28:46
10 | 4 | 49 | Rest | 00:30:00 | 2025-06-28 10:48:51 | 2025-06-28 11:18:51 | 0 | 0 | 0 | 0 | 0 | 0 | 0 | 0 | 0 | 0 | 0 | 0 | 0 | 0 | 0 | 3.4988 | 0 | 0 | 3.4672 | 0 | 0 | 0 | 0 | 0 | 0 | 7.53 | 0 | 40.8 | 41.4 | 40.7 | 40.5 | 41.1 | 41.4 | 40.7 | 40.5 | 00:30:00
10 | 5 | 50 | CC DChg | 00:22:03 | 2025-06-28 11:18:51 | 2025-06-28 11:40:54 | 3.3094 | 3309418.89 | 0 | 0 | 3.3094 | 3309418.89 | 3.3094 | 10.4348 | 10434818.89 | 0 | 0 | 10.4348 | 10434818.89 | 10.4348 | 10020.0428 | 3.4672 | 0 | 3.4672 | 1.9987 | 0 | 1.9987 | 0 | 3.1863 | 0 | -8.9982 | 0 | -17.985 | 40.7 | 40.5 | 40.8 | 42.3 | 41 | 42.3 | 40.6 | 40.5 | 00:22:03
11 | 1 | 51 | Rest | 00:30:00 | 2025-06-28 11:40:54 | 2025-06-28 12:10:54 | 0 | 0 | 0 | 0 | 0 | 0 | 0 | 0 | 0 | 0 | 0 | 0 | 0 | 0 | 0 | 2.028 | 0 | 0 | 2.7556 | 0 | 0 | 0 | 0 | 0 | 0 | 3.26 | 0 | 40.8 | 42.3 | 40.8 | 40.6 | 41 | 42.5 | 40.6 | 40.6 | 00:30:00
11 | 2 | 52 | CC Chg | 00:00:00 | 2025-06-28 12:10:54 | 2025-06-28 12:10:55 | 0 | 2.49 | 0 | 2.49 | 0 | 0 | 0 | 0 | 6.86 | 0 | 6.86 | 0 | 0 | 0 | 1.8179 | 2.7556 | 2.7556 | 0 | 2.7605 | 2.7605 | 0 | 2.7556 | 0 | 0 | 0.895 | 0 | 2.4707 | 40.8 | 40.6 | 40.8 | 40.6 | 40.8 | 40.6 | 40.8 | 40.6 | 00:00:00
11 | 3 | 53 | CCCV Chg | 00:28:45 | 2025-06-28 12:10:55 | 2025-06-28 12:39:40 | 3.3146 | 3314604.72 | 3.3146 | 3314604.72 | 0 | 0 | -3.3146 | 11.2229 | 11222945.56 | 11.2229 | 11222945.56 | 0 | 0 | -11.2229 | 17669.2613 | 2.8245 | 2.8245 | 0 | 3.4998 | 3.4998 | 0 | 3.411 | 0 | 8.995 | 0.135 | 7.9 | 0.4724 | 40.8 | 40.6 | 40.8 | 41.4 | 41 | 42.4 | 40.7 | 40.6 | 00:28:45
11 | 4 | 54 | Rest | 00:30:00 | 2025-06-28 12:39:40 | 2025-06-28 13:09:40 | 0 | 0 | 0 | 0 | 0 | 0 | 0 | 0 | 0 | 0 | 0 | 0 | 0 | 0 | 0 | 3.4988 | 0 | 0 | 3.4671 | 0 | 0 | 0 | 0 | 0 | 0 | 7.51 | 0 | 40.8 | 41.4 | 40.8 | 40.6 | 41.1 | 41.4 | 40.6 | 40.5 | 00:30:00
11 | 5 | 55 | CC DChg | 00:22:03 | 2025-06-28 13:09:40 | 2025-06-28 13:31:44 | 3.3098 | 3309794.72 | 0 | 0 | 3.3098 | 3309794.72 | 3.3098 | 10.4364 | 10436352.22 | 0 | 0 | 10.4364 | 10436352.22 | 10.4364 | 10604.758 | 3.4092 | 0 | 3.4092 | 1.9988 | 0 | 1.9988 | 0 | 3.1864 | -8.995 | -8.9998 | 6.44 | -17.9889 | 40.8 | 40.6 | 40.8 | 42.1 | 41.1 | 42.3 | 40.6 | 40.6 | 00:22:03
12 | 1 | 56 | Rest | 00:30:00 | 2025-06-28 13:31:44 | 2025-06-28 14:01:44 | 0 | 0 | 0 | 0 | 0 | 0 | 0 | 0 | 0 | 0 | 0 | 0 | 0 | 0 | 0 | 2.0319 | 0 | 0 | 2.7553 | 0 | 0 | 0 | 0 | 0 | 0 | 3.68 | 0 | 40.8 | 42.1 | 40.8 | 40.6 | 41.1 | 42.3 | 40.6 | 40.6 | 00:30:00
12 | 2 | 57 | CC Chg | 00:00:00 | 2025-06-28 14:01:44 | 2025-06-28 14:01:44 | 0 | 2.49 | 0 | 2.49 | 0 | 0 | 0 | 0 | 6.86 | 0 | 6.86 | 0 | 0 | 0 | 3.6574 | 2.7553 | 2.7553 | 0 | 2.7577 | 2.7577 | 0 | 2.7553 | 0 | 0 | 0.895 | 0 | 2.4682 | 40.8 | 40.6 | 40.8 | 40.6 | 40.8 | 40.6 | 40.8 | 40.6 | 00:00:00
12 | 3 | 58 | CCCV Chg | 00:28:46 | 2025-06-28 14:01:44 | 2025-06-28 14:30:30 | 3.315 | 3315001.39 | 3.315 | 3315001.39 | 0 | 0 | -3.315 | 11.2243 | 11224286.67 | 11.2243 | 11224286.67 | 0 | 0 | -11.2243 | 17528.8525 | 2.819 | 2.819 | 0 | 3.4998 | 3.4998 | 0 | 3.4111 | 0 | 8.995 | 0.135 | 7.56 | 0.4725 | 40.8 | 40.6 | 40.8 | 41.4 | 41 | 42.2 | 40.6 | 40.6 | 00:28:46
12 | 4 | 59 | Rest | 00:30:00 | 2025-06-28 14:30:30 | 2025-06-28 15:00:30 | 0 | 0 | 0 | 0 | 0 | 0 | 0 | 0 | 0 | 0 | 0 | 0 | 0 | 0 | 0 | 3.4988 | 0 | 0 | 3.4673 | 0 | 0 | 0 | 0 | 0 | 0 | 7.5 | 0 | 40.8 | 41.4 | 40.8 | 40.6 | 41 | 41.4 | 40.6 | 40.5 | 00:30:00
12 | 5 | 60 | CC DChg | 00:22:04 | 2025-06-28 15:00:30 | 2025-06-28 15:22:35 | 3.3102 | 3310229.72 | 0 | 0 | 3.3102 | 3310229.72 | 3.3102 | 10.4379 | 10437904.44 | 0 | 0 | 10.4379 | 10437904.44 | 10.4379 | 8658.2026 | 3.4058 | 0 | 3.4058 | 1.9986 | 0 | 1.9986 | 0 | 3.1865 | -8.995 | -8.9992 | 6.84 | -17.9855 | 40.8 | 40.6 | 40.8 | 42.1 | 41 | 42.3 | 40.6 | 40.4 | 00:22:04
13 | 1 | 61 | Rest | 00:30:00 | 2025-06-28 15:22:35 | 2025-06-28 15:52:35 | 0 | 0 | 0 | 0 | 0 | 0 | 0 | 0 | 0 | 0 | 0 | 0 | 0 | 0 | 0 | 2.0387 | 0 | 0 | 2.7547 | 0 | 0 | 0 | 0 | 0 | 0 | 4.46 | 0 | 40.8 | 42.1 | 40.9 | 40.8 | 41.1 | 42.3 | 40.7 | 40.2 | 00:30:00
13 | 2 | 62 | CC Chg | 00:00:00 | 2025-06-28 15:52:35 | 2025-06-28 15:52:35 | 0 | 2.49 | 0 | 2.49 | 0 | 0 | 0 | 0 | 6.86 | 0 | 6.86 | 0 | 0 | 0 | 2.1614 | 2.7548 | 2.7548 | 0 | 2.7589 | 2.7589 | 0 | 2.7548 | 0 | 0 | 0.895 | 0 | 2.4692 | 40.9 | 40.8 | 40.9 | 40.8 | 40.9 | 40.8 | 40.9 | 40.8 | 00:00:00
13 | 3 | 63 | CCCV Chg | 00:28:45 | 2025-06-28 15:52:35 | 2025-06-28 16:21:21 | 3.3154 | 3315387.22 | 3.3154 | 3315387.22 | 0 | 0 | -3.3154 | 11.2251 | 11225141.11 | 11.2251 | 11225141.11 | 0 | 0 | -11.2251 | 17663.4266 | 2.8241 | 2.8241 | 0 | 3.4998 | 3.4998 | 0 | 3.411 | 0 | 8.995 | 0.1349 | 8.05 | 0.4723 | 40.9 | 40.8 | 40.6 | 41.4 | 41.1 | 42.3 | 40.6 | 39.8 | 00:28:45
13 | 4 | 64 | Rest | 00:30:00 | 2025-06-28 16:21:21 | 2025-06-28 16:51:21 | 0 | 0 | 0 | 0 | 0 | 0 | 0 | 0 | 0 | 0 | 0 | 0 | 0 | 0 | 0 | 3.4988 | 0 | 0 | 3.4674 | 0 | 0 | 0 | 0 | 0 | 0 | 7.34 | 0 | 40.6 | 41.4 | 40.8 | 40.6 | 41 | 41.4 | 40.5 | 40.4 | 00:30:00
13 | 5 | 65 | CC DChg | 00:22:04 | 2025-06-28 16:51:21 | 2025-06-28 17:13:25 | 3.3106 | 3310585 | 0 | 0 | 3.3106 | 3310585 | 3.3106 | 10.4395 | 10439543.33 | 0 | 0 | 10.4395 | 10439543.33 | 10.4395 | 8366.6493 | 3.4673 | 0 | 3.4673 | 1.9987 | 0 | 1.9987 | 0 | 3.1866 | -8.995 | -8.9991 | 0 | -17.9867 | 40.8 | 40.6 | 40.8 | 42.1 | 41 | 42.3 | 40.6 | 40.6 | 00:22:04
14 | 1 | 66 | Rest | 00:30:00 | 2025-06-28 17:13:25 | 2025-06-28 17:43:25 | 0 | 0 | 0 | 0 | 0 | 0 | 0 | 0 | 0 | 0 | 0 | 0 | 0 | 0 | 0 | 2.0402 | 0 | 0 | 2.7543 | 0 | 0 | 0 | 0 | 0 | 0 | 4.61 | 0 | 40.8 | 42.1 | 40.7 | 40.5 | 41.1 | 42.4 | 40.6 | 40.5 | 00:30:00
14 | 2 | 67 | CC Chg | 00:00:00 | 2025-06-28 17:43:25 | 2025-06-28 17:43:25 | 0 | 2.49 | 0 | 2.49 | 0 | 0 | 0 | 0 | 6.85 | 0 | 6.85 | 0 | 0 | 0 | 3.8404 | 2.7543 | 2.7543 | 0 | 2.7567 | 2.7567 | 0 | 2.7543 | 0 | 0 | 0.895 | 0 | 2.4672 | 40.7 | 40.5 | 40.7 | 40.5 | 40.7 | 40.5 | 40.7 | 40.5 | 00:00:00
14 | 3 | 68 | CCCV Chg | 00:28:45 | 2025-06-28 17:43:25 | 2025-06-28 18:12:10 | 3.3157 | 3315686.94 | 3.3157 | 3315686.94 | 0 | 0 | -3.3157 | 11.2259 | 11225913.33 | 11.2259 | 11225913.33 | 0 | 0 | -11.2259 | 16073.0092 | 2.7571 | 2.7571 | 0 | 3.4998 | 3.4998 | 0 | 3.4109 | 0 | 8.995 | 0.1348 | 0.06 | 0.4719 | 40.7 | 40.5 | 40.7 | 41.3 | 41 | 42.2 | 40.5 | 40.5 | 00:28:45
14 | 4 | 69 | Rest | 00:30:00 | 2025-06-28 18:12:10 | 2025-06-28 18:42:10 | 0 | 0 | 0 | 0 | 0 | 0 | 0 | 0 | 0 | 0 | 0 | 0 | 0 | 0 | 0 | 3.4988 | 0 | 0 | 3.4673 | 0 | 0 | 0 | 0 | 0 | 0 | 7.28 | 0 | 40.7 | 41.3 | 40.8 | 40.6 | 41 | 41.3 | 40.6 | 40.6 | 00:30:00
14 | 5 | 70 | CC DChg | 00:22:04 | 2025-06-28 18:42:10 | 2025-06-28 19:04:15 | 3.3109 | 3310853.61 | 0 | 0 | 3.3109 | 3310853.61 | 3.3109 | 10.4407 | 10440662.22 | 0 | 0 | 10.4407 | 10440662.22 | 10.4407 | 8951.2407 | 3.4094 | 0 | 3.4094 | 1.9988 | 0 | 1.9988 | 0 | 3.1867 | -8.995 | -8.9998 | 6.44 | -17.9884 | 40.8 | 40.6 | 40.9 | 42.2 | 41.1 | 42.4 | 40.7 | 40.6 | 00:22:04
15 | 1 | 71 | Rest | 00:30:00 | 2025-06-28 19:04:15 | 2025-06-28 19:34:15 | 0 | 0 | 0 | 0 | 0 | 0 | 0 | 0 | 0 | 0 | 0 | 0 | 0 | 0 | 0 | 2.0323 | 0 | 0 | 2.754 | 0 | 0 | 0 | 0 | 0 | 0 | 3.73 | 0 | 40.9 | 42.2 | 40.9 | 40.7 | 41.1 | 42.4 | 40.6 | 40.5 | 00:30:00
15 | 2 | 72 | CC Chg | 00:00:00 | 2025-06-28 19:34:15 | 2025-06-28 19:34:15 | 0 | 2.49 | 0 | 2.49 | 0 | 0 | 0 | 0 | 6.85 | 0 | 6.85 | 0 | 0 | 0 | 8.2122 | 2.754 | 2.754 | 0 | 2.7551 | 2.7551 | 0 | 2.754 | 0 | 0 | 0.895 | 0 | 2.4658 | 40.9 | 40.7 | 40.9 | 40.7 | 40.9 | 40.7 | 40.9 | 40.7 | 00:00:00
15 | 3 | 73 | CCCV Chg | 00:28:45 | 2025-06-28 19:34:15 | 2025-06-28 20:03:00 | 3.316 | 3315978.61 | 3.316 | 3315978.61 | 0 | 0 | -3.316 | 11.227 | 11226978.89 | 11.227 | 11226978.89 | 0 | 0 | -11.227 | 17636.7493 | 2.8229 | 2.8229 | 0 | 3.4998 | 3.4998 | 0 | 3.4109 | 0 | 8.995 | 0.135 | 8.37 | 0.4724 | 40.9 | 40.7 | 40.8 | 41.4 | 41.1 | 42.3 | 40.6 | 40.5 | 00:28:45
15 | 4 | 74 | Rest | 00:30:00 | 2025-06-28 20:03:00 | 2025-06-28 20:33:00 | 0 | 0 | 0 | 0 | 0 | 0 | 0 | 0 | 0 | 0 | 0 | 0 | 0 | 0 | 0 | 3.4988 | 0 | 0 | 3.4674 | 0 | 0 | 0 | 0 | 0 | 0 | 7.4 | 0 | 40.8 | 41.4 | 40.8 | 40.6 | 41.1 | 41.4 | 40.6 | 40.4 | 00:30:00
15 | 5 | 75 | CC DChg | 00:22:04 | 2025-06-28 20:33:00 | 2025-06-28 20:55:05 | 3.3111 | 3311134.44 | 0 | 0 | 3.3111 | 3311134.44 | 3.3111 | 10.4418 | 10441773.33 | 0 | 0 | 10.4418 | 10441773.33 | 10.4418 | 9174.4461 | 3.4179 | 0 | 3.4179 | 1.9997 | 0 | 1.9997 | 0 | 3.1867 | -8.995 | -8.9983 | 5.49 | -17.9938 | 40.8 | 40.6 | 40.8 | 42.3 | 41 | 42.3 | 40.6 | 40.5 | 00:22:04
16 | 1 | 76 | Rest | 00:30:00 | 2025-06-28 20:55:05 | 2025-06-28 21:25:05 | 0 | 0 | 0 | 0 | 0 | 0 | 0 | 0 | 0 | 0 | 0 | 0 | 0 | 0 | 0 | 2.033 | 0 | 0 | 2.7537 | 0 | 0 | 0 | 0 | 0 | 0 | 3.7 | 0 | 40.8 | 42.3 | 40.9 | 40.8 | 41 | 42.3 | 40.6 | 40.6 | 00:30:00
16 | 2 | 77 | CC Chg | 00:00:00 | 2025-06-28 21:25:05 | 2025-06-28 21:25:05 | 0 | 2.49 | 0 | 2.49 | 0 | 0 | 0 | 0 | 6.85 | 0 | 6.85 | 0 | 0 | 0 | 2.8304 | 2.7537 | 2.7537 | 0 | 2.7569 | 2.7569 | 0 | 2.7537 | 0 | 0 | 0.895 | 0 | 2.4674 | 40.9 | 40.8 | 40.9 | 40.8 | 40.9 | 40.8 | 40.9 | 40.8 | 00:00:00
16 | 3 | 78 | CCCV Chg | 00:28:44 | 2025-06-28 21:25:05 | 2025-06-28 21:53:49 | 3.3163 | 3316309.44 | 3.3163 | 3316309.44 | 0 | 0 | -3.3163 | 11.2281 | 11228056.67 | 11.2281 | 11228056.67 | 0 | 0 | -11.2281 | 17402.7346 | 2.8138 | 2.8138 | 0 | 3.4998 | 3.4998 | 0 | 3.4109 | 0 | 8.995 | 0.1348 | 7.03 | 0.4718 | 40.9 | 40.8 | 40.9 | 41.4 | 41 | 42.3 | 40.7 | 40.5 | 00:28:44
16 | 4 | 79 | Rest | 00:30:00 | 2025-06-28 21:53:49 | 2025-06-28 22:23:49 | 0 | 0 | 0 | 0 | 0 | 0 | 0 | 0 | 0 | 0 | 0 | 0 | 0 | 0 | 0 | 3.4991 | 0 | 0 | 3.4674 | 0 | 0 | 0 | 0 | 0 | 0 | 5.17 | 0 | 40.9 | 41.4 | 40.9 | 40.9 | 41.1 | 41.4 | 40.7 | 40.5 | 00:30:00
16 | 5 | 80 | CC DChg | 00:22:04 | 2025-06-28 22:23:49 | 2025-06-28 22:45:54 | 3.3114 | 3311367.5 | 0 | 0 | 3.3114 | 3311367.5 | 3.3114 | 10.4425 | 10442502.22 | 0 | 0 | 10.4425 | 10442502.22 | 10.4425 | 9178.9527 | 3.4062 | 0 | 3.4062 | 2 | 0 | 2 | 0 | 3.1867 | -8.995 | -8.9984 | 6.8 | -17.9966 | 40.9 | 40.9 | 40.9 | 42.3 | 41 | 42.9 | 40.7 | 40.7 | 00:22:04
17 | 1 | 81 | Rest | 00:30:00 | 2025-06-28 22:45:54 | 2025-06-28 23:15:54 | 0 | 0 | 0 | 0 | 0 | 0 | 0 | 0 | 0 | 0 | 0 | 0 | 0 | 0 | 0 | 2.0397 | 0 | 0 | 2.7535 | 0 | 0 | 0 | 0 | 0 | 0 | 4.42 | 0 | 40.9 | 42.3 | 40.7 | 40.7 | 41 | 42.3 | 40.5 | 40.3 | 00:30:00
17 | 2 | 82 | CC Chg | 00:00:00 | 2025-06-28 23:15:54 | 2025-06-28 23:15:54 | 0 | 2.49 | 0 | 2.49 | 0 | 0 | 0 | 0 | 6.85 | 0 | 6.85 | 0 | 0 | 0 | 2.7996 | 2.7535 | 2.7535 | 0 | 2.7567 | 2.7567 | 0 | 2.7535 | 0 | 0 | 0.895 | 0 | 2.4672 | 40.7 | 40.7 | 40.7 | 40.7 | 40.7 | 40.7 | 40.7 | 40.7 | 00:00:00
17 | 3 | 83 | CCCV Chg | 00:28:46 | 2025-06-28 23:15:54 | 2025-06-28 23:44:40 | 3.3166 | 3316639.44 | 3.3166 | 3316639.44 | 0 | 0 | -3.3166 | 11.2292 | 11229171.11 | 11.2292 | 11229171.11 | 0 | 0 | -11.2292 | 17364.7319 | 2.8123 | 2.8123 | 0 | 3.4999 | 3.4999 | 0 | 3.4109 | 0 | 8.995 | 0.1349 | 6.86 | 0.4722 | 40.7 | 40.7 | 40.8 | 41.4 | 41.1 | 42.4 | 40.6 | 40.5 | 00:28:46
17 | 4 | 84 | Rest | 00:30:00 | 2025-06-28 23:44:41 | 2025-06-29 00:14:40 | 0 | 0 | 0 | 0 | 0 | 0 | 0 | 0 | 0 | 0 | 0 | 0 | 0 | 0 | 0 | 3.4992 | 0 | 0 | 3.4675 | 0 | 0 | 0 | 0 | 0 | 0 | 4.67 | 0 | 40.8 | 41.4 | 40.8 | 40.6 | 41 | 41.4 | 40.6 | 40.5 | 00:30:00
17 | 5 | 85 | CC DChg | 00:22:04 | 2025-06-29 00:14:41 | 2025-06-29 00:36:45 | 3.3117 | 3311654.44 | 0 | 0 | 3.3117 | 3311654.44 | 3.3117 | 10.4435 | 10443485.56 | 0 | 0 | 10.4435 | 10443485.56 | 10.4435 | 8876.374 | 3.4675 | 0 | 3.4675 | 1.998 | 0 | 1.998 | 0 | 3.1868 | 0 | -8.9998 | 0 | -17.9818 | 40.8 | 40.6 | 40.8 | 42.3 | 41 | 42.3 | 40.6 | 40.5 | 00:22:04
18 | 1 | 86 | Rest | 00:30:00 | 2025-06-29 00:36:45 | 2025-06-29 01:06:45 | 0 | 0 | 0 | 0 | 0 | 0 | 0 | 0 | 0 | 0 | 0 | 0 | 0 | 0 | 0 | 2.0436 | 0 | 0 | 2.7532 | 0 | 0 | 0 | 0 | 0 | 0 | 5.06 | 0 | 40.8 | 42.1 | 40.8 | 40.6 | 41 | 42.3 | 40.6 | 38.6 | 00:30:00
18 | 2 | 87 | CC Chg | 00:00:00 | 2025-06-29 01:06:45 | 2025-06-29 01:06:45 | 0 | 2.49 | 0 | 2.49 | 0 | 0 | 0 | 0 | 6.86 | 0 | 6.86 | 0 | 0 | 0 | 2.0552 | 2.7532 | 2.7532 | 0 | 2.7575 | 2.7575 | 0 | 2.7532 | 0 | 0 | 0.895 | 0 | 2.468 | 40.8 | 40.6 | 40.8 | 40.6 | 40.8 | 40.6 | 40.8 | 40.6 | 00:00:00
18 | 3 | 88 | CCCV Chg | 00:28:45 | 2025-06-29 01:06:45 | 2025-06-29 01:35:30 | 3.3168 | 3316825.28 | 3.3168 | 3316825.28 | 0 | 0 | -3.3168 | 11.2297 | 11229692.22 | 11.2297 | 11229692.22 | 0 | 0 | -11.2297 | 17529.9256 | 2.8187 | 2.8187 | 0 | 3.4998 | 3.4998 | 0 | 3.4109 | 0 | 8.995 | 0.1349 | 7.55 | 0.4721 | 40.8 | 40.6 | 40.7 | 41.5 | 41 | 44.4 | 40.6 | 38 | 00:28:45
18 | 4 | 89 | Rest | 00:30:00 | 2025-06-29 01:35:30 | 2025-06-29 02:05:30 | 0 | 0 | 0 | 0 | 0 | 0 | 0 | 0 | 0 | 0 | 0 | 0 | 0 | 0 | 0 | 3.4991 | 0 | 0 | 3.4675 | 0 | 0 | 0 | 0 | 0 | 0 | 5.77 | 0 | 40.7 | 41.5 | 40.8 | 40.6 | 41 | 43.4 | 40.6 | 38 | 00:30:00
18 | 5 | 90 | CC DChg | 00:22:04 | 2025-06-29 02:05:30 | 2025-06-29 02:27:35 | 3.3118 | 3311813.61 | 0 | 0 | 3.3118 | 3311813.61 | 3.3118 | 10.4442 | 10444182.22 | 0 | 0 | 10.4442 | 10444182.22 | 10.4442 | 9008.4168 | 3.4675 | 0 | 3.4675 | 1.9986 | 0 | 1.9986 | 0 | 3.1869 | 0 | -8.999 | 0 | -17.9855 | 40.8 | 40.6 | 40.9 | 42.2 | 41.1 | 43.6 | 40.6 | 38.6 | 00:22:04
19 | 1 | 91 | Rest | 00:30:00 | 2025-06-29 02:27:35 | 2025-06-29 02:57:35 | 0 | 0 | 0 | 0 | 0 | 0 | 0 | 0 | 0 | 0 | 0 | 0 | 0 | 0 | 0 | 2.0429 | 0 | 0 | 2.7529 | 0 | 0 | 0 | 0 | 0 | 0 | 4.92 | 0 | 40.9 | 42.2 | 40.8 | 40.6 | 41 | 42.4 | 40.6 | 40.6 | 00:30:00
19 | 2 | 92 | CC Chg | 00:00:00 | 2025-06-29 02:57:35 | 2025-06-29 02:57:35 | 0 | 2.49 | 0 | 2.49 | 0 | 0 | 0 | 0 | 6.86 | 0 | 6.86 | 0 | 0 | 0 | 1.9024 | 2.7529 | 2.7529 | 0 | 2.7576 | 2.7576 | 0 | 2.7529 | 0 | 0 | 0.895 | 0 | 2.4681 | 41 | 40.6 | 41 | 40.6 | 41 | 40.6 | 41 | 40.6 | 00:00:00
19 | 3 | 93 | CCCV Chg | 00:28:44 | 2025-06-29 02:57:35 | 2025-06-29 03:26:19 | 3.317 | 3317013.06 | 3.317 | 3317013.06 | 0 | 0 | -3.317 | 11.2302 | 11230176.67 | 11.2302 | 11230176.67 | 0 | 0 | -11.2302 | 17642.0577 | 2.823 | 2.823 | 0 | 3.4999 | 3.4999 | 0 | 3.4108 | 0 | 8.995 | 0.1347 | 8.07 | 0.4714 | 41 | 40.6 | 40.8 | 41.4 | 41 | 42.3 | 40.6 | 40.6 | 00:28:44
19 | 4 | 94 | Rest | 00:30:00 | 2025-06-29 03:26:19 | 2025-06-29 03:56:19 | 0 | 0 | 0 | 0 | 0 | 0 | 0 | 0 | 0 | 0 | 0 | 0 | 0 | 0 | 0 | 3.4989 | 0 | 0 | 3.4675 | 0 | 0 | 0 | 0 | 0 | 0 | 7.4 | 0 | 40.8 | 41.4 | 40.7 | 40.5 | 41 | 41.6 | 40.6 | 40.5 | 00:30:00
19 | 5 | 95 | CC DChg | 00:22:04 | 2025-06-29 03:56:19 | 2025-06-29 04:18:24 | 3.312 | 3311973.89 | 0 | 0 | 3.312 | 3311973.89 | 3.312 | 10.4448 | 10444750 | 0 | 0 | 10.4448 | 10444750 | 10.4448 | 8987.6808 | 3.4675 | 0 | 3.4675 | 1.9982 | 0 | 1.9982 | 0 | 3.1869 | 0 | -8.999 | 0 | -17.9817 | 40.9 | 40.5 | 40.9 | 42.2 | 41 | 42.2 | 40.7 | 40.5 | 00:22:04
20 | 1 | 96 | Rest | 00:30:00 | 2025-06-29 04:18:24 | 2025-06-29 04:48:24 | 0 | 0 | 0 | 0 | 0 | 0 | 0 | 0 | 0 | 0 | 0 | 0 | 0 | 0 | 0 | 2.0435 | 0 | 0 | 2.7527 | 0 | 0 | 0 | 0 | 0 | 0 | 5.04 | 0 | 40.9 | 42.2 | 40.9 | 40.6 | 40.9 | 42.3 | 40.6 | 40.6 | 00:30:00
20 | 2 | 97 | CC Chg | 00:00:00 | 2025-06-29 04:48:24 | 2025-06-29 04:48:24 | 0 | 2.49 | 0 | 2.49 | 0 | 0 | 0 | 0 | 6.85 | 0 | 6.85 | 0 | 0 | 0 | 2.3722 | 2.7527 | 2.7527 | 0 | 2.7565 | 2.7565 | 0 | 2.7527 | 0 | 0 | 0.895 | 0 | 2.467 | 40.9 | 40.6 | 40.9 | 40.6 | 40.9 | 40.6 | 40.9 | 40.6 | 00:00:00
20 | 3 | 98 | CCCV Chg | 00:28:44 | 2025-06-29 04:48:24 | 2025-06-29 05:17:08 | 3.3172 | 3317219.17 | 3.3172 | 3317219.17 | 0 | 0 | -3.3172 | 11.231 | 11230956.67 | 11.231 | 11230956.67 | 0 | 0 | -11.231 | 17580.458 | 2.8206 | 2.8206 | 0 | 3.4999 | 3.4999 | 0 | 3.4109 | 0 | 8.995 | 0.135 | 7.92 | 0.4724 | 40.9 | 40.6 | 40.6 | 41.3 | 40.9 | 42.4 | 40.6 | 39.4 | 00:28:44
20 | 4 | 99 | Rest | 00:30:00 | 2025-06-29 05:17:08 | 2025-06-29 05:47:08 | 0 | 0 | 0 | 0 | 0 | 0 | 0 | 0 | 0 | 0 | 0 | 0 | 0 | 0 | 0 | 3.4989 | 0 | 0 | 3.4675 | 0 | 0 | 0 | 0 | 0 | 0 | 7.44 | 0 | 40.6 | 41.3 | 40.8 | 40.6 | 41 | 41.7 | 40.6 | 39.9 | 00:30:00
20 | 5 | 100 | CC DChg | 00:22:04 | 2025-06-29 05:47:08 | 2025-06-29 06:09:13 | 3.3122 | 3312187.5 | 0 | 0 | 3.3122 | 3312187.5 | 3.3122 | 10.4455 | 10445485.56 | 0 | 0 | 10.4455 | 10445485.56 | 10.4455 | 9625.1658 | 3.4085 | 0 | 3.4085 | 1.9997 | 0 | 1.9997 | 0 | 3.1869 | -8.995 | -8.9997 | 6.56 | -17.9969 | 40.8 | 40.6 | 40.8 | 42.3 | 40.9 | 42.3 | 40.6 | 40.6 | 00:22:04
21 | 1 | 101 | Rest | 00:30:00 | 2025-06-29 06:09:13 | 2025-06-29 06:39:13 | 0 | 0 | 0 | 0 | 0 | 0 | 0 | 0 | 0 | 0 | 0 | 0 | 0 | 0 | 0 | 2.0479 | 0 | 0 | 2.7525 | 0 | 0 | 0 | 0 | 0 | 0 | 5.35 | 0 | 40.8 | 42.3 | 40.8 | 40.6 | 40.9 | 42.7 | 40.7 | 38.3 | 00:30:00
21 | 2 | 102 | CC Chg | 00:00:00 | 2025-06-29 06:39:13 | 2025-06-29 06:39:13 | 0 | 2.49 | 0 | 2.49 | 0 | 0 | 0 | 0 | 6.85 | 0 | 6.85 | 0 | 0 | 0 | 3.8742 | 2.7525 | 2.7525 | 0 | 2.7548 | 2.7548 | 0 | 2.7525 | 0 | 0 | 0.895 | 0 | 2.4656 | 40.8 | 40.6 | 40.8 | 40.6 | 40.8 | 40.6 | 40.8 | 40.6 | 00:00:00
21 | 3 | 103 | CCCV Chg | 00:28:43 | 2025-06-29 06:39:13 | 2025-06-29 07:07:57 | 3.3174 | 3317358.33 | 3.3174 | 3317358.33 | 0 | 0 | -3.3174 | 11.2317 | 11231650 | 11.2317 | 11231650 | 0 | 0 | -11.2317 | 16042.2922 | 2.7554 | 2.7554 | 0 | 3.4999 | 3.4999 | 0 | 3.4109 | 0 | 8.995 | 0.1349 | 0.07 | 0.4721 | 40.8 | 40.6 | 40.9 | 41.3 | 40.9 | 44.1 | 40.6 | 38.5 | 00:28:43
21 | 4 | 104 | Rest | 00:30:00 | 2025-06-29 07:07:57 | 2025-06-29 07:37:57 | 0 | 0 | 0 | 0 | 0 | 0 | 0 | 0 | 0 | 0 | 0 | 0 | 0 | 0 | 0 | 3.4991 | 0 | 0 | 3.4675 | 0 | 0 | 0 | 0 | 0 | 0 | 5.47 | 0 | 40.8 | 41.5 | 40.8 | 40.6 | 41 | 44.5 | 40.6 | 37.3 | 00:30:00
21 | 5 | 105 | CC DChg | 00:22:05 | 2025-06-29 07:37:57 | 2025-06-29 08:00:02 | 3.3123 | 3312291.94 | 0 | 0 | 3.3123 | 3312291.94 | 3.3123 | 10.4457 | 10445657.78 | 0 | 0 | 10.4457 | 10445657.78 | 10.4457 | 9324.4078 | 3.4675 | 0 | 3.4675 | 1.9997 | 0 | 1.9997 | 0 | 3.1869 | 0 | -8.9985 | 0 | -17.9946 | 40.8 | 40.6 | 40.9 | 42.4 | 41 | 44.4 | 40.7 | 37.9 | 00:22:05
22 | 1 | 106 | Rest | 00:30:00 | 2025-06-29 08:00:02 | 2025-06-29 08:30:02 | 0 | 0 | 0 | 0 | 0 | 0 | 0 | 0 | 0 | 0 | 0 | 0 | 0 | 0 | 0 | 2.049 | 0 | 0 | 2.7522 | 0 | 0 | 0 | 0 | 0 | 0 | 5.47 | 0 | 40.9 | 42.4 | 40.9 | 40.7 | 41 | 42.4 | 40.7 | 40.5 | 00:30:00
22 | 2 | 107 | CC Chg | 00:00:00 | 2025-06-29 08:30:02 | 2025-06-29 08:30:02 | 0 | 2.49 | 0 | 2.49 | 0 | 0 | 0 | 0 | 6.85 | 0 | 6.85 | 0 | 0 | 0 | 2.2833 | 2.7523 | 2.7523 | 0 | 2.7562 | 2.7562 | 0 | 2.7523 | 0 | 0 | 0.895 | 0 | 2.4668 | 40.9 | 40.7 | 40.9 | 40.7 | 40.9 | 40.7 | 40.9 | 40.7 | 00:00:00
22 | 3 | 108 | CCCV Chg | 00:28:44 | 2025-06-29 08:30:02 | 2025-06-29 08:58:47 | 3.3175 | 3317501.94 | 3.3175 | 3317501.94 | 0 | 0 | -3.3175 | 11.2324 | 11232446.67 | 11.2324 | 11232446.67 | 0 | 0 | -11.2324 | 17689.6123 | 2.8247 | 2.8247 | 0 | 3.4998 | 3.4998 | 0 | 3.411 | 0 | 8.995 | 0.135 | 8.46 | 0.4724 | 40.9 | 40.7 | 40.9 | 41.5 | 41.1 | 42.3 | 40.6 | 40.5 | 00:28:44
22 | 4 | 109 | Rest | 00:30:00 | 2025-06-29 08:58:47 | 2025-06-29 09:28:47 | 0 | 0 | 0 | 0 | 0 | 0 | 0 | 0 | 0 | 0 | 0 | 0 | 0 | 0 | 0 | 3.4991 | 0 | 0 | 3.4675 | 0 | 0 | 0 | 0 | 0 | 0 | 5.45 | 0 | 40.9 | 41.5 | 40.7 | 40.5 | 41.1 | 42 | 40.7 | 38.9 | 00:30:00
22 | 5 | 110 | CC DChg | 00:22:04 | 2025-06-29 09:28:47 | 2025-06-29 09:50:52 | 3.3124 | 3312439.17 | 0 | 0 | 3.3124 | 3312439.17 | 3.3124 | 10.4454 | 10445402.22 | 0 | 0 | 10.4454 | 10445402.22 | 10.4454 | 9665.8555 | 3.4066 | 0 | 3.4066 | 2 | 0 | 2 | 0 | 3.1866 | -8.995 | -8.9986 | 6.76 | -17.9969 | 40.7 | 40.5 | 40.7 | 42.2 | 41.1 | 42.2 | 40.6 | 40.5 | 00:22:04
23 | 1 | 111 | Rest | 00:30:00 | 2025-06-29 09:50:52 | 2025-06-29 10:20:52 | 0 | 0 | 0 | 0 | 0 | 0 | 0 | 0 | 0 | 0 | 0 | 0 | 0 | 0 | 0 | 2.0496 | 0 | 0 | 2.7521 | 0 | 0 | 0 | 0 | 0 | 0 | 5.52 | 0 | 40.7 | 42.2 | 40.9 | 40.8 | 41.1 | 42.2 | 40.7 | 40.6 | 00:30:00
23 | 2 | 112 | CC Chg | 00:00:00 | 2025-06-29 10:20:52 | 2025-06-29 10:20:52 | 0 | 2.49 | 0 | 2.49 | 0 | 0 | 0 | 0 | 6.85 | 0 | 6.85 | 0 | 0 | 0 | 2.0285 | 2.7521 | 2.7521 | 0 | 2.7565 | 2.7565 | 0 | 2.7521 | 0 | 0 | 0.895 | 0 | 2.4671 | 40.9 | 40.8 | 40.9 | 40.8 | 40.9 | 40.8 | 40.9 | 40.8 | 00:00:00
23 | 3 | 113 | CCCV Chg | 00:28:45 | 2025-06-29 10:20:52 | 2025-06-29 10:49:38 | 3.3176 | 3317603.06 | 3.3176 | 3317603.06 | 0 | 0 | -3.3176 | 11.2329 | 11232945.56 | 11.2329 | 11232945.56 | 0 | 0 | -11.2329 | 17514.4612 | 2.8179 | 2.8179 | 0 | 3.4998 | 3.4998 | 0 | 3.4111 | 0 | 8.995 | 0.1349 | 7.58 | 0.472 | 40.9 | 40.8 | 40.9 | 41.4 | 41 | 42.3 | 40.7 | 40.6 | 00:28:45
23 | 4 | 114 | Rest | 00:30:00 | 2025-06-29 10:49:38 | 2025-06-29 11:19:38 | 0 | 0 | 0 | 0 | 0 | 0 | 0 | 0 | 0 | 0 | 0 | 0 | 0 | 0 | 0 | 3.499 | 0 | 0 | 3.4675 | 0 | 0 | 0 | 0 | 0 | 0 | 6.16 | 0 | 40.9 | 41.4 | 40.9 | 40.8 | 41.1 | 41.4 | 40.7 | 40.5 | 00:30:00
23 | 5 | 115 | CC DChg | 00:22:05 | 2025-06-29 11:19:38 | 2025-06-29 11:41:43 | 3.3126 | 3312599.44 | 0 | 0 | 3.3126 | 3312599.44 | 3.3126 | 10.4455 | 10445482.22 | 0 | 0 | 10.4455 | 10445482.22 | 10.4455 | 9319.7189 | 3.4675 | 0 | 3.4675 | 1.9988 | 0 | 1.9988 | 0 | 3.1866 | 0 | -8.9995 | 0 | -17.9886 | 40.9 | 40.8 | 40.8 | 42.1 | 41.2 | 42.3 | 40.7 | 40.6 | 00:22:05
24 | 1 | 116 | Rest | 00:30:00 | 2025-06-29 11:41:43 | 2025-06-29 12:11:43 | 0 | 0 | 0 | 0 | 0 | 0 | 0 | 0 | 0 | 0 | 0 | 0 | 0 | 0 | 0 | 2.0395 | 0 | 0 | 2.7517 | 0 | 0 | 0 | 0 | 0 | 0 | 4.52 | 0 | 40.8 | 42.3 | 40.9 | 40.7 | 41.1 | 42.3 | 40.7 | 40.6 | 00:30:00
24 | 2 | 117 | CC Chg | 00:00:00 | 2025-06-29 12:11:43 | 2025-06-29 12:11:43 | 0 | 2.49 | 0 | 2.49 | 0 | 0 | 0 | 0 | 6.85 | 0 | 6.85 | 0 | 0 | 0 | 3.2205 | 2.7517 | 2.7517 | 0 | 2.7545 | 2.7545 | 0 | 2.7517 | 0 | 0 | 0.895 | 0 | 2.4653 | 40.9 | 40.7 | 40.9 | 40.7 | 40.9 | 40.7 | 40.9 | 40.7 | 00:00:00
24 | 3 | 118 | CCCV Chg | 00:28:46 | 2025-06-29 12:11:43 | 2025-06-29 12:40:29 | 3.3178 | 3317758.33 | 3.3178 | 3317758.33 | 0 | 0 | -3.3178 | 11.2342 | 11234164.44 | 11.2342 | 11234164.44 | 0 | 0 | -11.2342 | 16062.9627 | 2.7562 | 2.7562 | 0 | 3.4997 | 3.4997 | 0 | 3.4112 | 0 | 8.995 | 0.1349 | 0.2 | 0.4722 | 40.9 | 40.7 | 40.9 | 41.5 | 41.1 | 42.3 | 40.6 | 40.7 | 00:28:46
24 | 4 | 119 | Rest | 00:30:00 | 2025-06-29 12:40:29 | 2025-06-29 13:10:29 | 0 | 0 | 0 | 0 | 0 | 0 | 0 | 0 | 0 | 0 | 0 | 0 | 0 | 0 | 0 | 3.4988 | 0 | 0 | 3.4675 | 0 | 0 | 0 | 0 | 0 | 0 | 7.28 | 0 | 40.9 | 41.5 | 41 | 40.8 | 41 | 41.5 | 40.7 | 40.5 | 00:30:00
24 | 5 | 120 | CC DChg | 00:22:05 | 2025-06-29 13:10:29 | 2025-06-29 13:32:34 | 3.3128 | 3312764.17 | 0 | 0 | 3.3128 | 3312764.17 | 3.3128 | 10.4451 | 10445132.22 | 0 | 0 | 10.4451 | 10445132.22 | 10.4451 | 9849.4034 | 3.4101 | 0 | 3.4101 | 1.9979 | 0 | 1.9979 | 0 | 3.1863 | -8.995 | -8.9991 | 6.38 | -17.9797 | 41 | 40.8 | 40.9 | 42.2 | 41.1 | 42.4 | 40.7 | 40.6 | 00:22:05
25 | 1 | 121 | Rest | 00:30:00 | 2025-06-29 13:32:34 | 2025-06-29 14:02:34 | 0 | 0 | 0 | 0 | 0 | 0 | 0 | 0 | 0 | 0 | 0 | 0 | 0 | 0 | 0 | 2.0375 | 0 | 0 | 2.7515 | 0 | 0 | 0 | 0 | 0 | 0 | 4.39 | 0 | 40.9 | 42.2 | 40.7 | 40.5 | 41.1 | 42.4 | 40.6 | 40.5 | 00:30:00
25 | 2 | 122 | CC Chg | 00:00:00 | 2025-06-29 14:02:34 | 2025-06-29 14:02:35 | 0 | 2.49 | 0 | 2.49 | 0 | 0 | 0 | 0 | 6.85 | 0 | 6.85 | 0 | 0 | 0 | 4.1742 | 2.7515 | 2.7515 | 0 | 2.7537 | 2.7537 | 0 | 2.7515 | 0 | 0 | 0.895 | 0 | 2.4645 | 40.7 | 40.5 | 40.7 | 40.5 | 40.7 | 40.5 | 40.7 | 40.5 | 00:00:00
25 | 3 | 123 | CCCV Chg | 00:28:45 | 2025-06-29 14:02:35 | 2025-06-29 14:31:20 | 3.3179 | 3317875 | 3.3179 | 3317875 | 0 | 0 | -3.3179 | 11.2354 | 11235421.11 | 11.2354 | 11235421.11 | 0 | 0 | -11.2354 | 17630.1691 | 2.8223 | 2.8223 | 0 | 3.4998 | 3.4998 | 0 | 3.4116 | 0 | 8.995 | 0.135 | 8.48 | 0.4724 | 40.7 | 40.5 | 40.9 | 41.3 | 41.1 | 42.2 | 40.7 | 40.5 | 00:28:45
25 | 4 | 124 | Rest | 00:30:00 | 2025-06-29 14:31:20 | 2025-06-29 15:01:20 | 0 | 0 | 0 | 0 | 0 | 0 | 0 | 0 | 0 | 0 | 0 | 0 | 0 | 0 | 0 | 3.4988 | 0 | 0 | 3.4675 | 0 | 0 | 0 | 0 | 0 | 0 | 7.24 | 0 | 40.9 | 41.3 | 40.8 | 40.4 | 41.1 | 41.3 | 40.6 | 40.4 | 00:30:00
25 | 5 | 125 | CC DChg | 00:22:05 | 2025-06-29 15:01:20 | 2025-06-29 15:23:25 | 3.3128 | 3312813.61 | 0 | 0 | 3.3128 | 3312813.61 | 3.3128 | 10.4441 | 10444075.56 | 0 | 0 | 10.4441 | 10444075.56 | 10.4441 | 9749.4743 | 3.4116 | 0 | 3.4116 | 1.9995 | 0 | 1.9995 | 0 | 3.1859 | -8.995 | -8.9997 | 6.22 | -17.9945 | 40.8 | 40.4 | 40.6 | 42.1 | 41 | 42.1 | 40.6 | 40.4 | 00:22:05
25 | 7 | 126 | Rest | 00:10:00 | 2025-06-29 15:23:25 | 2025-06-29 15:33:25 | 0 | 0 | 0 | 0 | 0 | 0 | 0 | 0 | 0 | 0 | 0 | 0 | 0 | 0 | 0 | 2.0445 | 0 | 0 | 2.701 | 0 | 0 | 0 | 0 | 0 | 0 | 5 | 0 | 40.6 | 42.1 | 40.8 | 41 | 41.1 | 42.3 | 40.6 | 41 | 00:10:00
25 | 8 | 127 | CCCV Chg | 02:15:08 | 2025-06-29 15:33:25 | 2025-06-29 17:48:34 | 3.3325 | 3332454.72 | 3.3325 | 3332454.72 | 0 | 0 | -3.3325 | 11.0139 | 11013930 | 11.0139 | 11013930 | 0 | 0 | -11.0139 | 15016.3128 | 2.7009 | 2.7009 | 0 | 3.4999 | 3.4999 | 0 | 3.3365 | 0 | 1.495 | 0.1349 | 0.01 | 0.4723 | 40.8 | 41 | 40.8 | 40.8 | 41.1 | 41.2 | 40.7 | 40.4 | 02:15:08
25 | 9 | 128 | CC DChg | 02:12:40 | 2025-06-29 17:48:34 | 2025-06-29 20:01:14 | 3.3159 | 3315850 | 0 | 0 | 3.3159 | 3315850 | 3.3159 | 10.7192 | 10719176.67 | 0 | 0 | 10.7192 | 10719176.67 | 10.7192 | 8007.5894 | 3.4991 | 0 | 3.4991 | 2 | 0 | 2 | 0 | 3.2706 | 0 | -1.499 | 5.91 | -2.9979 | 40.8 | 40.8 | 40.9 | 40.9 | 41 | 41 | 40.6 | 40.4 | 02:12:40
25 | 10 | 129 | CCCV Chg | 02:16:00 | 2025-06-29 20:01:14 | 2025-06-29 22:17:15 | 3.3396 | 3339554.17 | 3.3396 | 3339554.17 | 0 | 0 | -3.3396 | 11.0238 | 11023787.78 | 11.0238 | 11023787.78 | 0 | 0 | -11.0238 | 8063.0175 | 2.0088 | 2.0088 | 0 | 3.4998 | 3.4998 | 0 | 3.3366 | 0 | 0 | 0.1347 | 5.87 | 0.4715 | 40.9 | 40.9 | 41 | 40.8 | 41.1 | 41 | 40.6 | 40.4 | 02:16:00

## log
No. | DataPoint | Time | Class | Event | Detailed log | Detailed log description
1 | 1 | 2025-06-27 17:21:42 | Prompt | Start
2 | 1 | 2025-06-27 17:21:42 | Prompt | Channel status changed
3 | 901 | 2025-06-27 17:51:42 | Record | Time limit jump | Time :2025-06-27 17:51:42, set value :1800000, actual value 1:1800000 | Set value: Set time value. Actual value 1: actual time value
4 | 903 | 2025-06-27 17:51:42 | Record | Time limit jump | Time :2025-06-27 17:51:42, set value :30, actual value 1:30 | Set value: Set time value. Actual value 1: actual time value
5 | 1241 | 2025-06-27 18:02:58 | Record | Current cut-off judgment at the beginning of the constant voltage phase | Time :2025-06-27 18:02:58, set value :3.495V, actual value :3.495002V | Set value: Voltage set value at constant voltage. Actual value 1: current voltage
6 | 1515 | 2025-06-27 18:12:02 | Record | Cut-off current condition jump | Time :2025-06-27 18:12:02, set value :0.135A, actual value 1:0.134903A, actual value 2:0, actual value 3:0 | Set value: current set value, actual value 1: actual current value, actual value 2: sampled current amplification factor, actual value 3: Set current amplification factor
7 | 2416 | 2025-06-27 18:42:02 | Record | Time limit jump | Time :2025-06-27 18:42:02, set value :1800000, actual value 1:1800000 | Set value: Set time value. Actual value 1: actual time value
8 | 3073 | 2025-06-27 19:03:53 | Record | Cut-off voltage condition jump | Time :2025-06-27 19:03:53, set value :2V, actual value :1.998194V | Set value: Set voltage value. Actual value 1: actual voltage value
9 | 3974 | 2025-06-27 19:33:53 | Record | Time limit jump | Time :2025-06-27 19:33:53, set value :1800000, actual value 1:1800000 | Set value: Set time value. Actual value 1: actual time value
10 | 3976 | 2025-06-27 19:33:53 | Record | Time limit jump | Time :2025-06-27 19:33:53, set value :30, actual value 1:30 | Set value: Set time value. Actual value 1: actual time value
11 | 4568 | 2025-06-27 19:53:35 | Record | Current cut-off judgment at the beginning of the constant voltage phase | Time :2025-06-27 19:53:35, set value :3.495V, actual value :3.495024V | Set value: Voltage set value at constant voltage. Actual value 1: current voltage
12 | 4836 | 2025-06-27 20:02:30 | Record | Cut-off current condition jump | Time :2025-06-27 20:02:30, set value :0.135A, actual value 1:0.134883A, actual value 2:0, actual value 3:0 | Set value: current set value, actual value 1: actual current value, actual value 2: sampled current amplification factor, actual value 3: Set current amplification factor
13 | 5737 | 2025-06-27 20:32:30 | Record | Time limit jump | Time :2025-06-27 20:32:30, set value :1800000, actual value 1:1800000 | Set value: Set time value. Actual value 1: actual time value
14 | 6397 | 2025-06-27 20:54:27 | Record | Cut-off voltage condition jump | Time :2025-06-27 20:54:27, set value :2V, actual value :1.999928V | Set value: Set voltage value. Actual value 1: actual voltage value
15 | 7298 | 2025-06-27 21:24:27 | Record | Time limit jump | Time :2025-06-27 21:24:27, set value :1800000, actual value 1:1800000 | Set value: Set time value. Actual value 1: actual time value
16 | 7300 | 2025-06-27 21:24:27 | Record | Time limit jump | Time :2025-06-27 21:24:27, set value :30, actual value 1:30 | Set value: Set time value. Actual value 1: actual time value
17 | 7896 | 2025-06-27 21:44:17 | Record | Current cut-off judgment at the beginning of the constant voltage phase | Time :2025-06-27 21:44:17, set value :3.495V, actual value :3.495003V | Set value: Voltage set value at constant voltage. Actual value 1: current voltage
18 | 8163 | 2025-06-27 21:53:10 | Record | Cut-off current condition jump | Time :2025-06-27 21:53:10, set value :0.135A, actual value 1:0.134902A, actual value 2:0, actual value 3:0 | Set value: current set value, actual value 1: actual current value, actual value 2: sampled current amplification factor, actual value 3: Set current amplification factor
19 | 9064 | 2025-06-27 22:23:10 | Record | Time limit jump | Time :2025-06-27 22:23:10, set value :1800000, actual value 1:1800000 | Set value: Set time value. Actual value 1: actual time value
20 | 9725 | 2025-06-27 22:45:10 | Record | Cut-off voltage condition jump | Time :2025-06-27 22:45:10, set value :2V, actual value :1.998835V | Set value: Set voltage value. Actual value 1: actual voltage value
21 | 10626 | 2025-06-27 23:15:10 | Record | Time limit jump | Time :2025-06-27 23:15:10, set value :1800000, actual value 1:1800000 | Set value: Set time value. Actual value 1: actual time value
22 | 10628 | 2025-06-27 23:15:10 | Record | Time limit jump | Time :2025-06-27 23:15:10, set value :30, actual value 1:30 | Set value: Set time value. Actual value 1: actual time value
23 | 11225 | 2025-06-27 23:35:03 | Record | Current cut-off judgment at the beginning of the constant voltage phase | Time :2025-06-27 23:35:03, set value :3.495V, actual value :3.495009V | Set value: Voltage set value at constant voltage. Actual value 1: current voltage
24 | 11492 | 2025-06-27 23:43:55 | Record | Cut-off current condition jump | Time :2025-06-27 23:43:55, set value :0.135A, actual value 1:0.134925A, actual value 2:0, actual value 3:0 | Set value: current set value, actual value 1: actual current value, actual value 2: sampled current amplification factor, actual value 3: Set current amplification factor
25 | 12393 | 2025-06-28 00:13:55 | Record | Time limit jump | Time :2025-06-28 00:13:55, set value :1800000, actual value 1:1800000 | Set value: Set time value. Actual value 1: actual time value
26 | 13055 | 2025-06-28 00:35:56 | Record | Cut-off voltage condition jump | Time :2025-06-28 00:35:56, set value :2V, actual value :1.998004V | Set value: Set voltage value. Actual value 1: actual voltage value
27 | 13956 | 2025-06-28 01:05:56 | Record | Time limit jump | Time :2025-06-28 01:05:56, set value :1800000, actual value 1:1800000 | Set value: Set time value. Actual value 1: actual time value
28 | 13958 | 2025-06-28 01:05:56 | Record | Time limit jump | Time :2025-06-28 01:05:56, set value :30, actual value 1:30 | Set value: Set time value. Actual value 1: actual time value
29 | 14556 | 2025-06-28 01:25:51 | Record | Current cut-off judgment at the beginning of the constant voltage phase | Time :2025-06-28 01:25:51, set value :3.495V, actual value :3.495028V | Set value: Voltage set value at constant voltage. Actual value 1: current voltage
30 | 14823 | 2025-06-28 01:34:43 | Record | Cut-off current condition jump | Time :2025-06-28 01:34:43, set value :0.135A, actual value 1:0.134997A, actual value 2:0, actual value 3:0 | Set value: current set value, actual value 1: actual current value, actual value 2: sampled current amplification factor, actual value 3: Set current amplification factor
31 | 15724 | 2025-06-28 02:04:43 | Record | Time limit jump | Time :2025-06-28 02:04:43, set value :1800000, actual value 1:1800000 | Set value: Set time value. Actual value 1: actual time value
32 | 16387 | 2025-06-28 02:26:45 | Record | Cut-off voltage condition jump | Time :2025-06-28 02:26:45, set value :2V, actual value :1.998742V | Set value: Set voltage value. Actual value 1: actual voltage value
33 | 17288 | 2025-06-28 02:56:45 | Record | Time limit jump | Time :2025-06-28 02:56:45, set value :1800000, actual value 1:1800000 | Set value: Set time value. Actual value 1: actual time value
34 | 17290 | 2025-06-28 02:56:45 | Record | Time limit jump | Time :2025-06-28 02:56:45, set value :30, actual value 1:30 | Set value: Set time value. Actual value 1: actual time value
35 | 17888 | 2025-06-28 03:16:41 | Record | Current cut-off judgment at the beginning of the constant voltage phase | Time :2025-06-28 03:16:41, set value :3.495V, actual value :3.495003V | Set value: Voltage set value at constant voltage. Actual value 1: current voltage
36 | 18154 | 2025-06-28 03:25:30 | Record | Cut-off current condition jump | Time :2025-06-28 03:25:30, set value :0.135A, actual value 1:0.134884A, actual value 2:0, actual value 3:0 | Set value: current set value, actual value 1: actual current value, actual value 2: sampled current amplification factor, actual value 3: Set current amplification factor
37 | 19055 | 2025-06-28 03:55:30 | Record | Time limit jump | Time :2025-06-28 03:55:30, set value :1800000, actual value 1:1800000 | Set value: Set time value. Actual value 1: actual time value
38 | 19718 | 2025-06-28 04:17:33 | Record | Cut-off voltage condition jump | Time :2025-06-28 04:17:33, set value :2V, actual value :1.999117V | Set value: Set voltage value. Actual value 1: actual voltage value
39 | 20619 | 2025-06-28 04:47:33 | Record | Time limit jump | Time :2025-06-28 04:47:33, set value :1800000, actual value 1:1800000 | Set value: Set time value. Actual value 1: actual time value
40 | 20621 | 2025-06-28 04:47:33 | Record | Time limit jump | Time :2025-06-28 04:47:33, set value :30, actual value 1:30 | Set value: Set time value. Actual value 1: actual time value
41 | 21219 | 2025-06-28 05:07:29 | Record | Current cut-off judgment at the beginning of the constant voltage phase | Time :2025-06-28 05:07:29, set value :3.495V, actual value :3.495003V | Set value: Voltage set value at constant voltage. Actual value 1: current voltage
42 | 21485 | 2025-06-28 05:16:18 | Record | Cut-off current condition jump | Time :2025-06-28 05:16:18, set value :0.135A, actual value 1:0.134939A, actual value 2:0, actual value 3:0 | Set value: current set value, actual value 1: actual current value, actual value 2: sampled current amplification factor, actual value 3: Set current amplification factor
43 | 22386 | 2025-06-28 05:46:18 | Record | Time limit jump | Time :2025-06-28 05:46:18, set value :1800000, actual value 1:1800000 | Set value: Set time value. Actual value 1: actual time value
44 | 23049 | 2025-06-28 06:08:21 | Record | Cut-off voltage condition jump | Time :2025-06-28 06:08:21, set value :2V, actual value :1.998041V | Set value: Set voltage value. Actual value 1: actual voltage value
45 | 23950 | 2025-06-28 06:38:21 | Record | Time limit jump | Time :2025-06-28 06:38:21, set value :1800000, actual value 1:1800000 | Set value: Set time value. Actual value 1: actual time value
46 | 23952 | 2025-06-28 06:38:22 | Record | Time limit jump | Time :2025-06-28 06:38:22, set value :30, actual value 1:30 | Set value: Set time value. Actual value 1: actual time value
47 | 24550 | 2025-06-28 06:58:17 | Record | Current cut-off judgment at the beginning of the constant voltage phase | Time :2025-06-28 06:58:17, set value :3.495V, actual value :3.495011V | Set value: Voltage set value at constant voltage. Actual value 1: current voltage
48 | 24817 | 2025-06-28 07:07:08 | Record | Cut-off current condition jump | Time :2025-06-28 07:07:08, set value :0.135A, actual value 1:0.134756A, actual value 2:0, actual value 3:0 | Set value: current set value, actual value 1: actual current value, actual value 2: sampled current amplification factor, actual value 3: Set current amplification factor
49 | 25718 | 2025-06-28 07:37:08 | Record | Time limit jump | Time :2025-06-28 07:37:08, set value :1800000, actual value 1:1800000 | Set value: Set time value. Actual value 1: actual time value
50 | 26381 | 2025-06-28 07:59:12 | Record | Cut-off voltage condition jump | Time :2025-06-28 07:59:12, set value :2V, actual value :1.998738V | Set value: Set voltage value. Actual value 1: actual voltage value
51 | 27282 | 2025-06-28 08:29:12 | Record | Time limit jump | Time :2025-06-28 08:29:12, set value :1800000, actual value 1:1800000 | Set value: Set time value. Actual value 1: actual time value
52 | 27284 | 2025-06-28 08:29:12 | Record | Time limit jump | Time :2025-06-28 08:29:12, set value :30, actual value 1:30 | Set value: Set time value. Actual value 1: actual time value
53 | 27882 | 2025-06-28 08:49:08 | Record | Current cut-off judgment at the beginning of the constant voltage phase | Time :2025-06-28 08:49:08, set value :3.495V, actual value :3.495003V | Set value: Voltage set value at constant voltage. Actual value 1: current voltage
54 | 28149 | 2025-06-28 08:58:00 | Record | Cut-off current condition jump | Time :2025-06-28 08:58:00, set value :0.135A, actual value 1:0.134941A, actual value 2:0, actual value 3:0 | Set value: current set value, actual value 1: actual current value, actual value 2: sampled current amplification factor, actual value 3: Set current amplification factor
55 | 29050 | 2025-06-28 09:28:00 | Record | Time limit jump | Time :2025-06-28 09:28:00, set value :1800000, actual value 1:1800000 | Set value: Set time value. Actual value 1: actual time value
56 | 29713 | 2025-06-28 09:50:04 | Record | Cut-off voltage condition jump | Time :2025-06-28 09:50:04, set value :2V, actual value :1.998015V | Set value: Set voltage value. Actual value 1: actual voltage value
57 | 30614 | 2025-06-28 10:20:04 | Record | Time limit jump | Time :2025-06-28 10:20:04, set value :1800000, actual value 1:1800000 | Set value: Set time value. Actual value 1: actual time value
58 | 30616 | 2025-06-28 10:20:04 | Record | Time limit jump | Time :2025-06-28 10:20:04, set value :30, actual value 1:30 | Set value: Set time value. Actual value 1: actual time value
59 | 31214 | 2025-06-28 10:39:59 | Record | Current cut-off judgment at the beginning of the constant voltage phase | Time :2025-06-28 10:39:59, set value :3.495V, actual value :3.495003V | Set value: Voltage set value at constant voltage. Actual value 1: current voltage
60 | 31481 | 2025-06-28 10:48:51 | Record | Cut-off current condition jump | Time :2025-06-28 10:48:51, set value :0.135A, actual value 1:0.134809A, actual value 2:0, actual value 3:0 | Set value: current set value, actual value 1: actual current value, actual value 2: sampled current amplification factor, actual value 3: Set current amplification factor
61 | 32382 | 2025-06-28 11:18:51 | Record | Time limit jump | Time :2025-06-28 11:18:51, set value :1800000, actual value 1:1800000 | Set value: Set time value. Actual value 1: actual time value
62 | 33045 | 2025-06-28 11:40:54 | Record | Cut-off voltage condition jump | Time :2025-06-28 11:40:54, set value :2V, actual value :1.998737V | Set value: Set voltage value. Actual value 1: actual voltage value
63 | 33946 | 2025-06-28 12:10:54 | Record | Time limit jump | Time :2025-06-28 12:10:54, set value :1800000, actual value 1:1800000 | Set value: Set time value. Actual value 1: actual time value
64 | 33948 | 2025-06-28 12:10:55 | Record | Time limit jump | Time :2025-06-28 12:10:55, set value :30, actual value 1:30 | Set value: Set time value. Actual value 1: actual time value
65 | 34546 | 2025-06-28 12:30:50 | Record | Current cut-off judgment at the beginning of the constant voltage phase | Time :2025-06-28 12:30:50, set value :3.495V, actual value :3.495013V | Set value: Voltage set value at constant voltage. Actual value 1: current voltage
66 | 34812 | 2025-06-28 12:39:40 | Record | Cut-off current condition jump | Time :2025-06-28 12:39:40, set value :0.135A, actual value 1:0.134971A, actual value 2:0, actual value 3:0 | Set value: current set value, actual value 1: actual current value, actual value 2: sampled current amplification factor, actual value 3: Set current amplification factor
67 | 35713 | 2025-06-28 13:09:40 | Record | Time limit jump | Time :2025-06-28 13:09:40, set value :1800000, actual value 1:1800000 | Set value: Set time value. Actual value 1: actual time value
68 | 36376 | 2025-06-28 13:31:44 | Record | Cut-off voltage condition jump | Time :2025-06-28 13:31:44, set value :2V, actual value :1.99882V | Set value: Set voltage value. Actual value 1: actual voltage value
69 | 37277 | 2025-06-28 14:01:44 | Record | Time limit jump | Time :2025-06-28 14:01:44, set value :1800000, actual value 1:1800000 | Set value: Set time value. Actual value 1: actual time value
70 | 37279 | 2025-06-28 14:01:44 | Record | Time limit jump | Time :2025-06-28 14:01:44, set value :30, actual value 1:30 | Set value: Set time value. Actual value 1: actual time value
71 | 37877 | 2025-06-28 14:21:40 | Record | Current cut-off judgment at the beginning of the constant voltage phase | Time :2025-06-28 14:21:40, set value :3.495V, actual value :3.495002V | Set value: Voltage set value at constant voltage. Actual value 1: current voltage
72 | 38144 | 2025-06-28 14:30:30 | Record | Cut-off current condition jump | Time :2025-06-28 14:30:30, set value :0.135A, actual value 1:0.134995A, actual value 2:0, actual value 3:0 | Set value: current set value, actual value 1: actual current value, actual value 2: sampled current amplification factor, actual value 3: Set current amplification factor
73 | 39045 | 2025-06-28 15:00:30 | Record | Time limit jump | Time :2025-06-28 15:00:30, set value :1800000, actual value 1:1800000 | Set value: Set time value. Actual value 1: actual time value
74 | 39709 | 2025-06-28 15:22:35 | Record | Cut-off voltage condition jump | Time :2025-06-28 15:22:35, set value :2V, actual value :1.998573V | Set value: Set voltage value. Actual value 1: actual voltage value
75 | 40610 | 2025-06-28 15:52:35 | Record | Time limit jump | Time :2025-06-28 15:52:35, set value :1800000, actual value 1:1800000 | Set value: Set time value. Actual value 1: actual time value
76 | 40612 | 2025-06-28 15:52:35 | Record | Time limit jump | Time :2025-06-28 15:52:35, set value :30, actual value 1:30 | Set value: Set time value. Actual value 1: actual time value
77 | 41211 | 2025-06-28 16:12:31 | Record | Current cut-off judgment at the beginning of the constant voltage phase | Time :2025-06-28 16:12:31, set value :3.495V, actual value :3.495009V | Set value: Voltage set value at constant voltage. Actual value 1: current voltage
78 | 41476 | 2025-06-28 16:21:21 | Record | Cut-off current condition jump | Time :2025-06-28 16:21:21, set value :0.135A, actual value 1:0.134949A, actual value 2:0, actual value 3:0 | Set value: current set value, actual value 1: actual current value, actual value 2: sampled current amplification factor, actual value 3: Set current amplification factor
79 | 42377 | 2025-06-28 16:51:21 | Record | Time limit jump | Time :2025-06-28 16:51:21, set value :1800000, actual value 1:1800000 | Set value: Set time value. Actual value 1: actual time value
80 | 43041 | 2025-06-28 17:13:25 | Record | Cut-off voltage condition jump | Time :2025-06-28 17:13:25, set value :2V, actual value :1.998723V | Set value: Set voltage value. Actual value 1: actual voltage value
81 | 43942 | 2025-06-28 17:43:25 | Record | Time limit jump | Time :2025-06-28 17:43:25, set value :1800000, actual value 1:1800000 | Set value: Set time value. Actual value 1: actual time value
82 | 43944 | 2025-06-28 17:43:25 | Record | Time limit jump | Time :2025-06-28 17:43:25, set value :30, actual value 1:30 | Set value: Set time value. Actual value 1: actual time value
83 | 44543 | 2025-06-28 18:03:21 | Record | Current cut-off judgment at the beginning of the constant voltage phase | Time :2025-06-28 18:03:21, set value :3.495V, actual value :3.495006V | Set value: Voltage set value at constant voltage. Actual value 1: current voltage
84 | 44808 | 2025-06-28 18:12:10 | Record | Cut-off current condition jump | Time :2025-06-28 18:12:10, set value :0.135A, actual value 1:0.134836A, actual value 2:0, actual value 3:0 | Set value: current set value, actual value 1: actual current value, actual value 2: sampled current amplification factor, actual value 3: Set current amplification factor
85 | 45709 | 2025-06-28 18:42:10 | Record | Time limit jump | Time :2025-06-28 18:42:10, set value :1800000, actual value 1:1800000 | Set value: Set time value. Actual value 1: actual time value
86 | 46373 | 2025-06-28 19:04:15 | Record | Cut-off voltage condition jump | Time :2025-06-28 19:04:15, set value :2V, actual value :1.998756V | Set value: Set voltage value. Actual value 1: actual voltage value
87 | 47274 | 2025-06-28 19:34:15 | Record | Time limit jump | Time :2025-06-28 19:34:15, set value :1800000, actual value 1:1800000 | Set value: Set time value. Actual value 1: actual time value
88 | 47276 | 2025-06-28 19:34:15 | Record | Time limit jump | Time :2025-06-28 19:34:15, set value :30, actual value 1:30 | Set value: Set time value. Actual value 1: actual time value
89 | 47875 | 2025-06-28 19:54:11 | Record | Current cut-off judgment at the beginning of the constant voltage phase | Time :2025-06-28 19:54:11, set value :3.495V, actual value :3.495009V | Set value: Voltage set value at constant voltage. Actual value 1: current voltage
90 | 48140 | 2025-06-28 20:03:00 | Record | Cut-off current condition jump | Time :2025-06-28 20:03:00, set value :0.135A, actual value 1:0.134993A, actual value 2:0, actual value 3:0 | Set value: current set value, actual value 1: actual current value, actual value 2: sampled current amplification factor, actual value 3: Set current amplification factor
91 | 49041 | 2025-06-28 20:33:00 | Record | Time limit jump | Time :2025-06-28 20:33:00, set value :1800000, actual value 1:1800000 | Set value: Set time value. Actual value 1: actual time value
92 | 49705 | 2025-06-28 20:55:05 | Record | Cut-off voltage condition jump | Time :2025-06-28 20:55:05, set value :2V, actual value :1.999702V | Set value: Set voltage value. Actual value 1: actual voltage value
93 | 50606 | 2025-06-28 21:25:05 | Record | Time limit jump | Time :2025-06-28 21:25:05, set value :1800000, actual value 1:1800000 | Set value: Set time value. Actual value 1: actual time value
94 | 50608 | 2025-06-28 21:25:05 | Record | Time limit jump | Time :2025-06-28 21:25:05, set value :30, actual value 1:30 | Set value: Set time value. Actual value 1: actual time value
95 | 51207 | 2025-06-28 21:45:02 | Record | Current cut-off judgment at the beginning of the constant voltage phase | Time :2025-06-28 21:45:02, set value :3.495V, actual value :3.495006V | Set value: Voltage set value at constant voltage. Actual value 1: current voltage
96 | 51472 | 2025-06-28 21:53:49 | Record | Cut-off current condition jump | Time :2025-06-28 21:53:49, set value :0.135A, actual value 1:0.134814A, actual value 2:0, actual value 3:0 | Set value: current set value, actual value 1: actual current value, actual value 2: sampled current amplification factor, actual value 3: Set current amplification factor
97 | 52373 | 2025-06-28 22:23:49 | Record | Time limit jump | Time :2025-06-28 22:23:49, set value :1800000, actual value 1:1800000 | Set value: Set time value. Actual value 1: actual time value
98 | 53037 | 2025-06-28 22:45:54 | Record | Cut-off voltage condition jump | Time :2025-06-28 22:45:54, set value :2V, actual value :1.999972V | Set value: Set voltage value. Actual value 1: actual voltage value
99 | 53938 | 2025-06-28 23:15:54 | Record | Time limit jump | Time :2025-06-28 23:15:54, set value :1800000, actual value 1:1800000 | Set value: Set time value. Actual value 1: actual time value
100 | 53940 | 2025-06-28 23:15:54 | Record | Time limit jump | Time :2025-06-28 23:15:54, set value :30, actual value 1:30 | Set value: Set time value. Actual value 1: actual time value
101 | 54539 | 2025-06-28 23:35:51 | Record | Current cut-off judgment at the beginning of the constant voltage phase | Time :2025-06-28 23:35:51, set value :3.495V, actual value :3.495004V | Set value: Voltage set value at constant voltage. Actual value 1: current voltage
102 | 54805 | 2025-06-28 23:44:40 | Record | Cut-off current condition jump | Time :2025-06-28 23:44:40, set value :0.135A, actual value 1:0.134918A, actual value 2:0, actual value 3:0 | Set value: current set value, actual value 1: actual current value, actual value 2: sampled current amplification factor, actual value 3: Set current amplification factor
103 | 55706 | 2025-06-29 00:14:40 | Record | Time limit jump | Time :2025-06-29 00:14:40, set value :1800000, actual value 1:1800000 | Set value: Set time value. Actual value 1: actual time value
104 | 56370 | 2025-06-29 00:36:45 | Record | Cut-off voltage condition jump | Time :2025-06-29 00:36:45, set value :2V, actual value :1.998034V | Set value: Set voltage value. Actual value 1: actual voltage value
105 | 57271 | 2025-06-29 01:06:45 | Record | Time limit jump | Time :2025-06-29 01:06:45, set value :1800000, actual value 1:1800000 | Set value: Set time value. Actual value 1: actual time value
106 | 57273 | 2025-06-29 01:06:45 | Record | Time limit jump | Time :2025-06-29 01:06:45, set value :30, actual value 1:30 | Set value: Set time value. Actual value 1: actual time value
107 | 57872 | 2025-06-29 01:26:42 | Record | Current cut-off judgment at the beginning of the constant voltage phase | Time :2025-06-29 01:26:42, set value :3.495V, actual value :3.495006V | Set value: Voltage set value at constant voltage. Actual value 1: current voltage
108 | 58137 | 2025-06-29 01:35:30 | Record | Cut-off current condition jump | Time :2025-06-29 01:35:30, set value :0.135A, actual value 1:0.134886A, actual value 2:0, actual value 3:0 | Set value: current set value, actual value 1: actual current value, actual value 2: sampled current amplification factor, actual value 3: Set current amplification factor
109 | 59038 | 2025-06-29 02:05:30 | Record | Time limit jump | Time :2025-06-29 02:05:30, set value :1800000, actual value 1:1800000 | Set value: Set time value. Actual value 1: actual time value
110 | 59702 | 2025-06-29 02:27:35 | Record | Cut-off voltage condition jump | Time :2025-06-29 02:27:35, set value :2V, actual value :1.998616V | Set value: Set voltage value. Actual value 1: actual voltage value
111 | 60603 | 2025-06-29 02:57:35 | Record | Time limit jump | Time :2025-06-29 02:57:35, set value :1800000, actual value 1:1800000 | Set value: Set time value. Actual value 1: actual time value
112 | 60605 | 2025-06-29 02:57:35 | Record | Time limit jump | Time :2025-06-29 02:57:35, set value :30, actual value 1:30 | Set value: Set time value. Actual value 1: actual time value
113 | 61204 | 2025-06-29 03:17:32 | Record | Current cut-off judgment at the beginning of the constant voltage phase | Time :2025-06-29 03:17:32, set value :3.495V, actual value :3.495004V | Set value: Voltage set value at constant voltage. Actual value 1: current voltage
114 | 61469 | 2025-06-29 03:26:19 | Record | Cut-off current condition jump | Time :2025-06-29 03:26:19, set value :0.135A, actual value 1:0.134682A, actual value 2:0, actual value 3:0 | Set value: current set value, actual value 1: actual current value, actual value 2: sampled current amplification factor, actual value 3: Set current amplification factor
115 | 62370 | 2025-06-29 03:56:19 | Record | Time limit jump | Time :2025-06-29 03:56:19, set value :1800000, actual value 1:1800000 | Set value: Set time value. Actual value 1: actual time value
116 | 63034 | 2025-06-29 04:18:24 | Record | Cut-off voltage condition jump | Time :2025-06-29 04:18:24, set value :2V, actual value :1.998175V | Set value: Set voltage value. Actual value 1: actual voltage value
117 | 63935 | 2025-06-29 04:48:24 | Record | Time limit jump | Time :2025-06-29 04:48:24, set value :1800000, actual value 1:1800000 | Set value: Set time value. Actual value 1: actual time value
118 | 63937 | 2025-06-29 04:48:24 | Record | Time limit jump | Time :2025-06-29 04:48:24, set value :30, actual value 1:30 | Set value: Set time value. Actual value 1: actual time value
119 | 64536 | 2025-06-29 05:08:22 | Record | Current cut-off judgment at the beginning of the constant voltage phase | Time :2025-06-29 05:08:22, set value :3.495V, actual value :3.495004V | Set value: Voltage set value at constant voltage. Actual value 1: current voltage
120 | 64800 | 2025-06-29 05:17:08 | Record | Cut-off current condition jump | Time :2025-06-29 05:17:08, set value :0.135A, actual value 1:0.134974A, actual value 2:0, actual value 3:0 | Set value: current set value, actual value 1: actual current value, actual value 2: sampled current amplification factor, actual value 3: Set current amplification factor
121 | 65701 | 2025-06-29 05:47:08 | Record | Time limit jump | Time :2025-06-29 05:47:08, set value :1800000, actual value 1:1800000 | Set value: Set time value. Actual value 1: actual time value
122 | 66365 | 2025-06-29 06:09:13 | Record | Cut-off voltage condition jump | Time :2025-06-29 06:09:13, set value :2V, actual value :1.999727V | Set value: Set voltage value. Actual value 1: actual voltage value
123 | 67266 | 2025-06-29 06:39:13 | Record | Time limit jump | Time :2025-06-29 06:39:13, set value :1800000, actual value 1:1800000 | Set value: Set time value. Actual value 1: actual time value
124 | 67268 | 2025-06-29 06:39:13 | Record | Time limit jump | Time :2025-06-29 06:39:13, set value :30, actual value 1:30 | Set value: Set time value. Actual value 1: actual time value
125 | 67867 | 2025-06-29 06:59:10 | Record | Current cut-off judgment at the beginning of the constant voltage phase | Time :2025-06-29 06:59:10, set value :3.495V, actual value :3.495006V | Set value: Voltage set value at constant voltage. Actual value 1: current voltage
126 | 68131 | 2025-06-29 07:07:57 | Record | Cut-off current condition jump | Time :2025-06-29 07:07:57, set value :0.135A, actual value 1:0.134889A, actual value 2:0, actual value 3:0 | Set value: current set value, actual value 1: actual current value, actual value 2: sampled current amplification factor, actual value 3: Set current amplification factor
127 | 69032 | 2025-06-29 07:37:57 | Record | Time limit jump | Time :2025-06-29 07:37:57, set value :1800000, actual value 1:1800000 | Set value: Set time value. Actual value 1: actual time value
128 | 69696 | 2025-06-29 08:00:02 | Record | Cut-off voltage condition jump | Time :2025-06-29 08:00:02, set value :2V, actual value :1.999741V | Set value: Set voltage value. Actual value 1: actual voltage value
129 | 70597 | 2025-06-29 08:30:02 | Record | Time limit jump | Time :2025-06-29 08:30:02, set value :1800000, actual value 1:1800000 | Set value: Set time value. Actual value 1: actual time value
130 | 70599 | 2025-06-29 08:30:02 | Record | Time limit jump | Time :2025-06-29 08:30:02, set value :30, actual value 1:30 | Set value: Set time value. Actual value 1: actual time value
131 | 71198 | 2025-06-29 08:49:59 | Record | Current cut-off judgment at the beginning of the constant voltage phase | Time :2025-06-29 08:49:59, set value :3.495V, actual value :3.495003V | Set value: Voltage set value at constant voltage. Actual value 1: current voltage
132 | 71463 | 2025-06-29 08:58:47 | Record | Cut-off current condition jump | Time :2025-06-29 08:58:47, set value :0.135A, actual value 1:0.134974A, actual value 2:0, actual value 3:0 | Set value: current set value, actual value 1: actual current value, actual value 2: sampled current amplification factor, actual value 3: Set current amplification factor
133 | 72364 | 2025-06-29 09:28:47 | Record | Time limit jump | Time :2025-06-29 09:28:47, set value :1800000, actual value 1:1800000 | Set value: Set time value. Actual value 1: actual time value
134 | 73028 | 2025-06-29 09:50:52 | Record | Cut-off voltage condition jump | Time :2025-06-29 09:50:52, set value :2V, actual value :1.99998V | Set value: Set voltage value. Actual value 1: actual voltage value
135 | 73929 | 2025-06-29 10:20:52 | Record | Time limit jump | Time :2025-06-29 10:20:52, set value :1800000, actual value 1:1800000 | Set value: Set time value. Actual value 1: actual time value
136 | 73931 | 2025-06-29 10:20:52 | Record | Time limit jump | Time :2025-06-29 10:20:52, set value :30, actual value 1:30 | Set value: Set time value. Actual value 1: actual time value
137 | 74530 | 2025-06-29 10:40:49 | Record | Current cut-off judgment at the beginning of the constant voltage phase | Time :2025-06-29 10:40:49, set value :3.495V, actual value :3.49501V | Set value: Voltage set value at constant voltage. Actual value 1: current voltage
138 | 74795 | 2025-06-29 10:49:38 | Record | Cut-off current condition jump | Time :2025-06-29 10:49:38, set value :0.135A, actual value 1:0.134873A, actual value 2:0, actual value 3:0 | Set value: current set value, actual value 1: actual current value, actual value 2: sampled current amplification factor, actual value 3: Set current amplification factor
139 | 75696 | 2025-06-29 11:19:38 | Record | Time limit jump | Time :2025-06-29 11:19:38, set value :1800000, actual value 1:1800000 | Set value: Set time value. Actual value 1: actual time value
140 | 76360 | 2025-06-29 11:41:43 | Record | Cut-off voltage condition jump | Time :2025-06-29 11:41:43, set value :2V, actual value :1.998839V | Set value: Set voltage value. Actual value 1: actual voltage value
141 | 77261 | 2025-06-29 12:11:43 | Record | Time limit jump | Time :2025-06-29 12:11:43, set value :1800000, actual value 1:1800000 | Set value: Set time value. Actual value 1: actual time value
142 | 77263 | 2025-06-29 12:11:43 | Record | Time limit jump | Time :2025-06-29 12:11:43, set value :30, actual value 1:30 | Set value: Set time value. Actual value 1: actual time value
143 | 77862 | 2025-06-29 12:31:39 | Record | Current cut-off judgment at the beginning of the constant voltage phase | Time :2025-06-29 12:31:39, set value :3.495V, actual value :3.495002V | Set value: Voltage set value at constant voltage. Actual value 1: current voltage
144 | 78128 | 2025-06-29 12:40:29 | Record | Cut-off current condition jump | Time :2025-06-29 12:40:29, set value :0.135A, actual value 1:0.134918A, actual value 2:0, actual value 3:0 | Set value: current set value, actual value 1: actual current value, actual value 2: sampled current amplification factor, actual value 3: Set current amplification factor
145 | 79029 | 2025-06-29 13:10:29 | Record | Time limit jump | Time :2025-06-29 13:10:29, set value :1800000, actual value 1:1800000 | Set value: Set time value. Actual value 1: actual time value
146 | 79693 | 2025-06-29 13:32:34 | Record | Cut-off voltage condition jump | Time :2025-06-29 13:32:34, set value :2V, actual value :1.997948V | Set value: Set voltage value. Actual value 1: actual voltage value
147 | 80594 | 2025-06-29 14:02:34 | Record | Time limit jump | Time :2025-06-29 14:02:34, set value :1800000, actual value 1:1800000 | Set value: Set time value. Actual value 1: actual time value
148 | 80596 | 2025-06-29 14:02:35 | Record | Time limit jump | Time :2025-06-29 14:02:35, set value :30, actual value 1:30 | Set value: Set time value. Actual value 1: actual time value
149 | 81194 | 2025-06-29 14:22:31 | Record | Current cut-off judgment at the beginning of the constant voltage phase | Time :2025-06-29 14:22:31, set value :3.495V, actual value :3.495012V | Set value: Voltage set value at constant voltage. Actual value 1: current voltage
150 | 81460 | 2025-06-29 14:31:20 | Record | Cut-off current condition jump | Time :2025-06-29 14:31:20, set value :0.135A, actual value 1:0.134972A, actual value 2:0, actual value 3:0 | Set value: current set value, actual value 1: actual current value, actual value 2: sampled current amplification factor, actual value 3: Set current amplification factor
151 | 82361 | 2025-06-29 15:01:20 | Record | Time limit jump | Time :2025-06-29 15:01:20, set value :1800000, actual value 1:1800000 | Set value: Set time value. Actual value 1: actual time value
152 | 83025 | 2025-06-29 15:23:25 | Record | Cut-off voltage condition jump | Time :2025-06-29 15:23:25, set value :2V, actual value :1.999461V | Set value: Set voltage value. Actual value 1: actual voltage value
153 | 83326 | 2025-06-29 15:33:25 | Record | Time limit jump | Time :2025-06-29 15:33:25, set value :600000, actual value 1:600000 | Set value: Set time value. Actual value 1: actual time value
154 | 87306 | 2025-06-29 17:46:03 | Record | Current cut-off judgment at the beginning of the constant voltage phase | Time :2025-06-29 17:46:03, set value :3.495V, actual value :3.495005V | Set value: Voltage set value at constant voltage. Actual value 1: current voltage
155 | 87382 | 2025-06-29 17:48:34 | Record | Cut-off current condition jump | Time :2025-06-29 17:48:34, set value :0.135A, actual value 1:0.134934A, actual value 2:0, actual value 3:0 | Set value: current set value, actual value 1: actual current value, actual value 2: sampled current amplification factor, actual value 3: Set current amplification factor
156 | 91364 | 2025-06-29 20:01:14 | Record | Cut-off voltage condition jump | Time :2025-06-29 20:01:14, set value :2V, actual value :1.999979V | Set value: Set voltage value. Actual value 1: actual voltage value
157 | 95349 | 2025-06-29 22:14:03 | Record | Current cut-off judgment at the beginning of the constant voltage phase | Time :2025-06-29 22:14:03, set value :3.495V, actual value :3.495001V | Set value: Voltage set value at constant voltage. Actual value 1: current voltage
158 | 95446 | 2025-06-29 22:17:15 | Record | Cut-off current condition jump | Time :2025-06-29 22:17:15, set value :0.135A, actual value 1:0.134735A, actual value 2:0, actual value 3:0 | Set value: current set value, actual value 1: actual current value, actual value 2: sampled current amplification factor, actual value 3: Set current amplification factor
159 | 95446 | 2025-06-29 22:17:15 | Prompt | Finish
160 | 95446 | 2025-06-29 22:17:15 | Prompt | Channel status changed

## idle
No. | DataPoint | Date | State | Voltage(V) | Current(A) | V1(V) | V2(V) | T1(℃) | T2(℃)

## curve
Total Time-Voltage&&Current&&Capacity&&Energy