## unit
914-A123-100DOD-2C-T40-B5-M31-C17-50_CICLOS.xlsx
device | 213 | 1 | 4
Start time |  | 2025-06-17 10:44:37 |  | End time |  | 2025-06-19 07:35:47
NDA file path |  | D:\Program Files\NEWARE\BTSClient80\Backup\914-A123-100DOD-2C-T40-B5-M31-C17-50_Ciclos.ndax
List of unit plans
Time | Current | Voltage | Capacity | Energy | Power | Internal resistance | Temperature | Air pressure
hh:mm:ss | A | V | Ah | Wh | W | mΩ | ℃ | kPa

## test
Test information
Start step ID |  | 1 | Volt. upper |  | 3.7V | P/N |  | 2025-06-17 10-44-37
Cycle count |  | 25 | Volt. lower |  | 1.8V | Builder |  | -
Record settings |  | 2s/0V/0A | Curr. upper |  | - | Remarks |  | 914-A123-100DOD-2C-T40-B5-M31-C17-50_Ciclos
Voltage range |  | 5V | Curr. lower |  | - | Step Name |  | C17-914-A123-2C-100DOD-T40.xml
Current range |  | +100/-100A(10A/40A/70A/100A) | Start time |  | 2025-06-17 10:44:37 | Barcode |  | 914-A123-100DOD-2C-T40-B5-M31-C17-50_Ciclos
Active material |  | - | Nominal capacity |  | -
Step plan
Step Index | Step Name | Step Time(hh:mm:ss.ms) | Voltage(V) | C-rate(C) | Current(A) | Cut-off voltage (V) | Cut-off C-rate(C) | Cut-off curr.(A) | Energy(Wh) | -ΔV(V) | Power(W) | Resistance(mΩ) | Capacity(Ah) | Record settings | Aux.CH recording condition | Max Vi(V) | Min Vi(V) | Max Ti(℃) | Min Ti(℃) | Segment record1 | Segment record2 | Current range (A) | Expression current | Expression voltage | Set function
1 | Rest | 00:10:00.000 | [11 empty] | 2s/0V/0A | 2s/0V/0℃
2 | CC Chg | 00:00:00.030 |  |  | 0.9 | [8 empty] | 2s/0V/0A | 2s/0V/0℃
3 | CCCV Chg | 06:00:00.000 | 3.5 |  | 9 |  |  | 0.135 | [5 empty] | 2s/0V/0A | 2s/0V/0℃
4 | Rest | 00:30:00.000 | [11 empty] | 2s/0V/0A | 2s/0V/0℃
5 | CC DChg | 06:00:00.000 |  |  | 9 | 2 | [7 empty] | 2s/0V/0A | 2s/0V/0℃
6 | Cycle | Start step ID:1 | Cycle count:25
7 | Rest | 00:10:00.000 | [11 empty] | 2s/0V/0A | 2s/0V/0℃
8 | CCCV Chg | 06:00:00.000 | 3.5 |  | 1.5 |  |  | 0.135 | [5 empty] | 2s/0V/0A | 2s/0V/0℃
9 | CC DChg | 06:00:00.000 |  |  | 1.5 | 2 | [7 empty] | 2s/0V/0A | 2s/0V/0℃
10 | CCCV Chg | 06:00:00.000 | 3.5 |  | 1.5 |  |  | 0.135 | [5 empty] | 2s/0V/0A | 2s/0V/0℃
11 | End

## cycle
Cycle Index | Oneset Date | End Date | Chg. Cap.(Ah) | DChg. Cap.(Ah) | Chg. Spec. Cap.(mAh/g) | DChg. Spec. Cap.(mAh/g) | Chg.-DChg. Eff(%) | Chg. Energy(Wh) | DChg. Energy(Wh) | Chg. Spec. Energy(mWh/g) | DChg. Spec. Energy(mWh/g) | Constant Curr. Chg. Ratio(%) | Constant Curr. Chg. Cap.(Ah) | Plat. Cap.2(Ah) | Plat. Cap.3(Ah) | Plat. Spec. Cap.2 | Plat. Spec. Cap.3 | Plat. Cap. Eff.2 | Plat. Cap. Eff.3 | Plat. Time2 | Plat. Time3 | Chg. Capacitor(F) | DChg. Capacitor(F) | Med. Volt.(V) | Cap. Retention(%) | Chg. Time | DChg. Time | Charge DC internal resistance(mΩ) | Discharge DC internal resistance(mΩ) | Net DChg. Cap.(Ah) | Net DChg. Energy(Wh) | Energy Eff.(%) | Charge power difference value(W) | Discharge power difference value(W) | Charge current difference value(A) | Discharge current difference value(A) | First voltage of discharge step(V) | Second voltage of discharge step(V) | Avg Chg Volt.(V) | Average discharge voltage(V) | Constant voltage time | Constant voltage charge capacity(Ah) | T1 Aux.CH oneset temperature(℃) | T2 Aux.CH oneset temperature(℃) | T1 Aux.CH End T(℃) | T2 Aux.CH End T(℃) | T1 Aux. Tmax(℃) | T2 Aux. Tmax(℃) | T1 Aux. Tmin(℃) | T2 Aux. Tmin(℃) | T1 Maximum temperature of charging(℃) | T2 Maximum temperature of charging(℃) | T1 Minimum temperature of charging(℃) | T2 Minimum temperature of charging(℃) | T1 Maximum temperature of discharging(℃) | T2 Maximum temperature of discharging(℃) | T1 Minimum temperature of discharging(℃) | T2 Minimum temperature of discharging(℃)
1 | 2025-06-17 10:44:38 | 2025-06-17 11:58:48 | 1.9861 | 3.2586 | 1986124.29 | 3258621.11 | 164.07 | 6.8042 | 10.3139 | 6804189.26 | 10313874.44 | 86.09 | 1.7098 | 0 | 0 | 0 | 0 | 0 | 0 | 00:00:00 | 00:00:00 | 39701.3331 | 9540.3018 | 3.1983 | 100 | 00:21:34 | 00:21:43 | 5.425 | 4.784 | 1.2725 | 3.5097 | 151.58 | 31.4877 | 12.7316 | 8.9993 | 0.0056 | 3.4151 | 3.3823 | 3.4259 | 3.1651 | 00:10:10 | 0.2763 | 37.8 | 37.3 | 42.1 | 42.5 | 42.1 | 42.7 | 37.8 | 37.3 | 41.5 | 41.9 | 38 | 37.6 | 42.1 | 42.7 | 40.5 | 40.5
2 | 2025-06-17 11:58:49 | 2025-06-17 13:28:35 | 3.2703 | 3.2734 | 3270285.26 | 3273391.11 | 100.09 | 11.0157 | 10.3673 | 11015714.51 | 10367348.89 | 92.19 | 3.0148 | 0 | 0.005 | 0 | 4999.1 | 0 | 0.15 | 00:00:00 | 00:00:02 | 14893.6984 | 9433.43 | 3.2006 | 100.45 | 00:27:57 | 00:21:49 | 1.265 | 3.82 | 0.0031 | -0.6484 | 94.11 | 31.4856 | 12.8925 | 8.9999 | 0.0054 | 3.4332 | 3.3915 | 3.3684 | 3.1672 | 00:07:51 | 0.2555 | 42.1 | 42.5 | 42.3 | 42.6 | 42.3 | 42.9 | 40.7 | 40.5 | 42.3 | 42.9 | 41 | 41 | 42.3 | 42.8 | 40.7 | 40.5
3 | 2025-06-17 13:28:35 | 2025-06-17 14:58:21 | 3.2798 | 3.2797 | 3279815.26 | 3279720.83 | 100 | 11.0463 | 10.389 | 11046318.94 | 10388977.78 | 92.22 | 3.0248 | 0 | 0.005 | 0 | 4999.4 | 0 | 0.15 | 00:00:00 | 00:00:02 | 15752.0816 | 8300.1093 | 3.201 | 100.65 | 00:27:53 | 00:21:52 | 6.014 | 4.642 | -0.0001 | -0.6573 | 94.05 | 31.4865 | 12.8428 | 9 | 0.0043 | 3.4272 | 3.3929 | 3.368 | 3.1676 | 00:07:43 | 0.255 | 42.3 | 42.6 | 42.2 | 42.6 | 42.4 | 42.8 | 40.6 | 40.5 | 42.4 | 42.8 | 41.1 | 41.1 | 42.2 | 42.8 | 40.7 | 40.5
4 | 2025-06-17 14:58:21 | 2025-06-17 16:28:08 | 3.2854 | 3.284 | 3285413.6 | 3284016.94 | 99.96 | 11.065 | 10.4023 | 11064992.27 | 10402290 | 92.22 | 3.0298 | 0 | 0.005 | 0 | 4999.8 | 0 | 0.15 | 00:00:00 | 00:00:02 | 15476.1089 | 9806.1455 | 3.2009 | 100.78 | 00:27:53 | 00:21:53 | 4.38 | 4.903 | -0.0014 | -0.6627 | 94.01 | 31.487 | 12.8204 | 8.9998 | 0.0056 | 3.4255 | 3.3933 | 3.3679 | 3.1676 | 00:07:41 | 0.2556 | 42.2 | 42.6 | 42.2 | 42.6 | 42.4 | 42.9 | 40.6 | 40.6 | 42.4 | 42.9 | 40.9 | 41.1 | 42.2 | 42.8 | 40.6 | 40.6
5 | 2025-06-17 16:28:08 | 2025-06-17 17:57:57 | 3.2894 | 3.2872 | 3289410.82 | 3287152.5 | 99.93 | 11.0789 | 10.4113 | 11078941.15 | 10411297.78 | 92.26 | 3.0347 | 0 | 0.005 | 0 | 4999.6 | 0 | 0.15 | 00:00:00 | 00:00:02 | 15712.5943 | 9136.8909 | 3.2005 | 100.88 | 00:27:53 | 00:21:54 | 5.824 | 4.986 | -0.0023 | -0.6676 | 93.97 | 31.4921 | 12.8188 | 8.9997 | 0.0051 | 3.425 | 3.3932 | 3.3681 | 3.1673 | 00:07:39 | 0.2547 | 42.2 | 42.6 | 42.2 | 42.7 | 42.4 | 42.9 | 40.6 | 40.6 | 42.3 | 42.8 | 40.9 | 41.1 | 42.2 | 42.7 | 40.6 | 40.6
6 | 2025-06-17 17:57:57 | 2025-06-17 19:27:48 | 3.2925 | 3.2895 | 3292497.49 | 3289546.11 | 99.91 | 11.0909 | 10.4191 | 11090926.71 | 10419078.89 | 92.17 | 3.0348 | 0 | 0.005 | 0 | 5000 | 0 | 0.15 | 00:00:00 | 00:00:02 | 15702.9413 | 9934.9402 | 3.2006 | 100.95 | 00:27:55 | 00:21:55 | 5.834 | 4.178 | -0.003 | -0.6718 | 93.94 | 31.4886 | 12.8822 | 9 | 0.0055 | 3.4326 | 3.3934 | 3.3685 | 3.1673 | 00:07:41 | 0.2577 | 42.2 | 42.7 | 42.3 | 42.8 | 42.4 | 42.9 | 40.7 | 40.7 | 42.4 | 42.9 | 41 | 41 | 42.3 | 42.8 | 40.7 | 40.7
7 | 2025-06-17 19:27:48 | 2025-06-17 20:57:39 | 3.2948 | 3.2914 | 3294782.21 | 3291389.72 | 99.9 | 11.0986 | 10.4253 | 11098620.04 | 10425306.67 | 92.26 | 3.0398 | 0 | 0.005 | 0 | 4999.3 | 0 | 0.15 | 00:00:00 | 00:00:02 | 15743.7099 | 8853.7129 | 3.2008 | 101.01 | 00:27:53 | 00:21:56 | 6.192 | 5.051 | -0.0034 | -0.6733 | 93.93 | 31.4811 | 12.8139 | 8.9998 | 0.0056 | 3.4249 | 3.3935 | 3.3685 | 3.1674 | 00:07:37 | 0.255 | 42.3 | 42.8 | 42.2 | 42.6 | 42.4 | 42.8 | 40.5 | 40.5 | 42.4 | 42.8 | 41 | 41 | 42.2 | 42.6 | 40.5 | 40.5
8 | 2025-06-17 20:57:39 | 2025-06-17 22:27:30 | 3.2967 | 3.2929 | 3296669.71 | 3292876.94 | 99.88 | 11.1045 | 10.4305 | 11104498.93 | 10430490 | 92.21 | 3.0398 | 0 | 0.005 | 0 | 4999.2 | 0 | 0.15 | 00:00:00 | 00:00:02 | 15728.6437 | 9572.6316 | 3.201 | 101.05 | 00:27:54 | 00:21:57 | 5.743 | 5.238 | -0.0038 | -0.674 | 93.93 | 31.4909 | 12.8019 | 9 | 0.0044 | 3.4233 | 3.3937 | 3.3684 | 3.1676 | 00:07:38 | 0.2569 | 42.2 | 42.6 | 42.2 | 42.8 | 42.4 | 42.8 | 40.6 | 40.5 | 42.4 | 42.8 | 40.8 | 41 | 42.2 | 42.8 | 40.6 | 40.5
9 | 2025-06-17 22:27:30 | 2025-06-17 23:57:20 | 3.298 | 3.294 | 3298002.49 | 3293991.11 | 99.88 | 11.1089 | 10.4344 | 11108915.59 | 10434374.44 | 92.17 | 3.0398 | 0 | 0.005 | 0 | 4999.8 | 0 | 0.15 | 00:00:00 | 00:00:02 | 15704.0381 | 9861.7405 | 3.2011 | 101.09 | 00:27:51 | 00:21:57 | 5.889 | 4.824 | -0.004 | -0.6745 | 93.93 | 31.4841 | 12.8354 | 8.9999 | 0.0055 | 3.4271 | 3.3937 | 3.3684 | 3.1677 | 00:07:35 | 0.2582 | 42.2 | 42.8 | 42.2 | 42.5 | 42.4 | 42.9 | 40.6 | 40.6 | 42.4 | 42.9 | 41.1 | 41.1 | 42.2 | 42.7 | 40.6 | 40.6
10 | 2025-06-17 23:57:20 | 2025-06-18 01:27:11 | 3.2992 | 3.2951 | 3299249.99 | 3295065.83 | 99.87 | 11.113 | 10.4383 | 11113022.26 | 10438261.11 | 92.29 | 3.0447 | 0 | 0.005 | 0 | 4999.6 | 0 | 0.15 | 00:00:00 | 00:00:02 | 14789.27 | 8331.9004 | 3.2011 | 101.12 | 00:27:53 | 00:21:58 | 0.653 | 4.57 | -0.0042 | -0.6748 | 93.93 | 31.4948 | 12.855 | 8.9999 | 0.0051 | 3.4295 | 3.394 | 3.3683 | 3.1678 | 00:07:34 | 0.2545 | 42.2 | 42.5 | 42.4 | 42.7 | 42.4 | 42.9 | 40.5 | 40.5 | 42.4 | 42.9 | 40.9 | 40.9 | 42.4 | 42.7 | 40.7 | 40.7
11 | 2025-06-18 01:27:11 | 2025-06-18 02:57:02 | 3.3003 | 3.2959 | 3300289.43 | 3295920.28 | 99.87 | 11.1162 | 10.4409 | 11116193.37 | 10440851.11 | 92.26 | 3.0448 | 0 | 0.005 | 0 | 5000 | 0 | 0.15 | 00:00:00 | 00:00:02 | 15722.231 | 8589.7165 | 3.2011 | 101.14 | 00:27:53 | 00:21:58 | 5.902 | 4.186 | -0.0044 | -0.6753 | 93.92 | 31.4918 | 12.8903 | 9 | 0.0055 | 3.433 | 3.3941 | 3.3682 | 3.1678 | 00:07:34 | 0.2555 | 42.4 | 42.7 | 42.2 | 42.6 | 42.4 | 42.9 | 40.8 | 40.6 | 42.3 | 42.9 | 40.9 | 40.9 | 42.2 | 42.8 | 40.8 | 40.6
12 | 2025-06-18 02:57:02 | 2025-06-18 04:26:52 | 3.3011 | 3.2966 | 3301070.26 | 3296585.28 | 99.86 | 11.1191 | 10.4434 | 11119108.93 | 10443442.22 | 92.24 | 3.0448 | 0 | 0.005 | 0 | 4974.4 | 0 | 0.15 | 00:00:00 | 00:00:02 | 14799.5667 | 8699.8866 | 3.2012 | 101.17 | 00:27:51 | 00:21:58 | 0.394 | 0 | -0.0045 | -0.6757 | 93.92 | 31.4893 | 30.5449 | 9 | 9.0005 | 3.4707 | 3.3941 | 3.3683 | 3.168 | 00:07:33 | 0.2563 | 42.2 | 42.6 | 42.2 | 42.8 | 42.4 | 42.8 | 40.7 | 40.7 | 42.4 | 42.8 | 41 | 41 | 42.3 | 42.8 | 40.7 | 40.7
13 | 2025-06-18 04:26:52 | 2025-06-18 05:56:43 | 3.3018 | 3.2973 | 3301835.54 | 3297277.5 | 99.86 | 11.1215 | 10.4457 | 11121538.93 | 10445714.44 | 92.21 | 3.0448 | 0 | 0.005 | 0 | 4999.3 | 0 | 0.15 | 00:00:00 | 00:00:02 | 14784.9466 | 9027.4058 | 3.2013 | 101.19 | 00:27:52 | 00:21:59 | 0.179 | 0.003 | -0.0046 | -0.6758 | 93.92 | 31.486 | 13.2336 | 8.9999 | 0.0043 | 3.4709 | 3.3943 | 3.3683 | 3.168 | 00:07:34 | 0.2571 | 42.2 | 42.8 | 42.2 | 42.8 | 42.4 | 42.9 | 40.7 | 40.7 | 42.3 | 42.9 | 40.9 | 40.9 | 42.4 | 42.8 | 40.7 | 40.7
14 | 2025-06-18 05:56:43 | 2025-06-18 07:26:34 | 3.3024 | 3.2977 | 3302438.6 | 3297748.33 | 99.86 | 11.1235 | 10.4457 | 11123548.93 | 10445670 | 92.2 | 3.0448 | 0 | 0.005 | 0 | 4974.6 | 0 | 0.15 | 00:00:00 | 00:00:02 | 14801.7074 | 9096.919 | 3.2009 | 101.2 | 00:27:51 | 00:21:59 | 0.453 | 0 | -0.0047 | -0.6779 | 93.91 | 31.4843 | 30.5444 | 8.9998 | 9.0006 | 3.4709 | 3.394 | 3.3683 | 3.1675 | 00:07:33 | 0.2577 | 42.4 | 42.8 | 42.3 | 42.7 | 42.4 | 43 | 40.7 | 40.7 | 42.4 | 43 | 41 | 41.2 | 42.3 | 42.7 | 40.7 | 40.7
15 | 2025-06-18 07:26:34 | 2025-06-18 08:56:25 | 3.303 | 3.2983 | 3302966.65 | 3298266.11 | 99.86 | 11.131 | 10.4485 | 11130964.49 | 10448501.11 | 92.18 | 3.0448 | 0 | 0.005 | 0 | 4974.6 | 0 | 0.15 | 00:00:00 | 00:00:02 | 14805.0906 | 9340.247 | 3.2012 | 101.22 | 00:27:51 | 00:21:59 | 0.243 | 0 | -0.0047 | -0.6825 | 93.87 | 31.4936 | 30.5451 | 9 | 8.9998 | 3.471 | 3.3941 | 3.37 | 3.1679 | 00:07:33 | 0.2581 | 42.3 | 42.7 | 42.2 | 42.7 | 42.5 | 42.9 | 40.7 | 40.7 | 42.5 | 42.9 | 41 | 41.2 | 42.4 | 42.7 | 40.7 | 40.7
16 | 2025-06-18 08:56:25 | 2025-06-18 10:26:15 | 3.3034 | 3.2987 | 3303390.26 | 3298652.22 | 99.86 | 11.1259 | 10.4499 | 11125913.37 | 10449924.44 | 92.32 | 3.0498 | 0 | 0.005 | 0 | 4975 | 0 | 0.15 | 00:00:00 | 00:00:02 | 14809.6368 | 9395.2307 | 3.2012 | 101.23 | 00:27:50 | 00:21:59 | 0.039 | 0 | -0.0047 | -0.676 | 93.92 | 31.4918 | 30.548 | 8.9997 | 9.0005 | 3.4709 | 3.3941 | 3.368 | 3.1679 | 00:07:30 | 0.2536 | 42.2 | 42.7 | 42.2 | 42.6 | 42.5 | 42.9 | 40.6 | 40.7 | 42.5 | 42.9 | 41 | 41.2 | 42.4 | 42.8 | 40.7 | 40.7
17 | 2025-06-18 10:26:15 | 2025-06-18 11:56:03 | 3.3037 | 3.299 | 3303738.6 | 3298961.11 | 99.86 | 11.1275 | 10.452 | 11127522.26 | 10452048.89 | 92.31 | 3.0497 | 0 | 0.005 | 0 | 4974.3 | 0 | 0.15 | 00:00:00 | 00:00:02 | 15737.8029 | 9589.6893 | 3.2017 | 101.24 | 00:27:48 | 00:21:59 | 5.632 | 0 | -0.0048 | -0.6755 | 93.93 | 31.4905 | 30.5464 | 8.9999 | 9.0006 | 3.4708 | 3.3944 | 3.3682 | 3.1683 | 00:07:28 | 0.254 | 42.2 | 42.6 | 42.4 | 42.6 | 42.6 | 42.9 | 40.7 | 40.7 | 42.6 | 42.9 | 41.1 | 41.3 | 42.4 | 42.6 | 40.8 | 40.8
18 | 2025-06-18 11:56:03 | 2025-06-18 14:09:04 | 3.3041 | 3.2963 | 3304128.04 | 3296315.28 | 99.76 | 11.1279 | 10.3706 | 11127907.82 | 10370596.67 | 92.3 | 3.0498 | 0 | 0.005 | 0 | 4999.2 | 0 | 0.15 | 00:00:00 | 00:00:02 | 14819.7077 | 8424.7122 | 3.163 | 101.16 | 00:27:49 | 00:21:58 | 0.03 | 5.207 | -0.0078 | -0.7573 | 93.19 | 31.4868 | 12.8083 | 8.9998 | 0.0042 | 3.4241 | 3.3948 | 3.3679 | 3.1461 | 00:07:29 | 0.2544 | 42.4 | 42.6 | 40.6 | 40.4 | 42.5 | 42.9 | 35.3 | 35.1 | 42.5 | 42.9 | 40.9 | 41.1 | 41.1 | 41.1 | 35.3 | 35.1
19 | 2025-06-18 14:09:04 | 2025-06-18 15:42:27 | 3.3008 | 3.2977 | 3300839.15 | 3297695.28 | 99.9 | 11.183 | 10.3817 | 11183005.61 | 10381733.33 | 90.27 | 2.9798 | 0 | 0.005 | 0 | 4974.7 | 0 | 0.15 | 00:00:00 | 00:00:02 | 16396.0906 | 9059.1529 | 3.1814 | 101.2 | 00:28:09 | 00:21:59 | 8.626 | 0 | -0.0031 | -0.8013 | 92.83 | 31.486 | 30.3612 | 8.9998 | 9.0006 | 3.4702 | 3.3735 | 3.3879 | 3.1482 | 00:08:17 | 0.3211 | 40.6 | 40.4 | 42.1 | 42.3 | 42.2 | 42.5 | 40.4 | 40.4 | 42.2 | 42.5 | 40.4 | 40.4 | 42.1 | 42.4 | 40.6 | 40.6
20 | 2025-06-18 15:42:27 | 2025-06-18 17:12:34 | 3.3033 | 3.2989 | 3303293.6 | 3298883.61 | 99.87 | 11.1873 | 10.3803 | 11187284.49 | 10380314.44 | 90.2 | 2.9797 | 0 | 0 | 0 | 0 | 0 | 0 | 00:00:00 | 00:00:00 | 16294.2284 | 9999.2443 | 3.1798 | 101.24 | 00:28:07 | 00:21:59 | 8.501 | 7.044 | -0.0044 | -0.807 | 92.79 | 31.4947 | 12.661 | 9 | 0.005 | 3.4076 | 3.3724 | 3.3867 | 3.1466 | 00:08:15 | 0.3236 | 42.1 | 42.3 | 42.1 | 42.4 | 42.4 | 42.6 | 40.6 | 40.7 | 42.3 | 42.6 | 40.6 | 41 | 42.3 | 42.4 | 40.8 | 40.8
21 | 2025-06-18 17:12:34 | 2025-06-18 18:42:38 | 3.3039 | 3.2993 | 3303908.6 | 3299300.83 | 99.86 | 11.1929 | 10.383 | 11192892.27 | 10383031.11 | 90.19 | 2.9798 | 0 | 0.005 | 0 | 5000.1 | 0 | 0.15 | 00:00:00 | 00:00:02 | 14851.7665 | 9572.054 | 3.1802 | 101.25 | 00:28:04 | 00:21:59 | 0.217 | 0 | -0.0046 | -0.8099 | 92.76 | 31.4867 | 13.2324 | 8.9999 | 0.0056 | 3.4709 | 3.3729 | 3.3878 | 3.147 | 00:08:12 | 0.3241 | 42.1 | 42.4 | 42.2 | 42.4 | 42.3 | 42.6 | 40.6 | 40.6 | 42.3 | 42.6 | 41.2 | 41.2 | 42.2 | 42.4 | 40.6 | 40.6
22 | 2025-06-18 18:42:38 | 2025-06-18 20:12:44 | 3.3045 | 3.2997 | 3304484.43 | 3299721.39 | 99.86 | 11.1946 | 10.385 | 11194585.6 | 10385007.78 | 90.32 | 2.9848 | 0 | 0.005 | 0 | 4999.3 | 0 | 0.15 | 00:00:00 | 00:00:02 | 14849.4958 | 9810.5641 | 3.1804 | 101.26 | 00:28:05 | 00:21:59 | 0.245 | 0.004 | -0.0048 | -0.8096 | 92.77 | 31.4946 | 13.2275 | 8.9998 | 0.0056 | 3.4711 | 3.3732 | 3.3877 | 3.1472 | 00:08:11 | 0.3197 | 42.2 | 42.4 | 42.2 | 42.4 | 42.3 | 42.6 | 40.5 | 40.6 | 42.3 | 42.5 | 41 | 41 | 42.2 | 42.4 | 40.5 | 40.7
23 | 2025-06-18 20:12:44 | 2025-06-18 21:42:48 | 3.3048 | 3.3 | 3304811.1 | 3299968.06 | 99.85 | 11.1954 | 10.3863 | 11195446.72 | 10386335.56 | 90.31 | 2.9847 | 0 | 0.005 | 0 | 4974.4 | 0 | 0.15 | 00:00:00 | 00:00:02 | 14858.8089 | 8186.8447 | 3.1806 | 101.27 | 00:28:04 | 00:22:00 | 2.944 | 0 | -0.0048 | -0.8091 | 92.77 | 31.494 | 30.3564 | 8.9999 | 8.9993 | 3.4711 | 3.3732 | 3.3876 | 3.1474 | 00:08:10 | 0.3201 | 42.2 | 42.4 | 42.2 | 42.3 | 42.4 | 42.6 | 40.6 | 40.6 | 42.4 | 42.6 | 41 | 41.1 | 42.2 | 42.3 | 40.6 | 40.6
24 | 2025-06-18 21:42:48 | 2025-06-18 23:12:53 | 3.3052 | 3.3003 | 3305155.82 | 3300271.94 | 99.85 | 11.1963 | 10.3866 | 11196335.6 | 10386622.22 | 90.31 | 2.9848 | 0 | 0.005 | 0 | 4974.6 | 0 | 0.15 | 00:00:00 | 00:00:02 | 16235.1871 | 8180.2117 | 3.1805 | 101.28 | 00:28:04 | 00:22:00 | 8.481 | 0 | -0.0049 | -0.8097 | 92.77 | 31.493 | 30.3563 | 9 | 9.0005 | 3.4711 | 3.3731 | 3.3875 | 3.1472 | 00:08:10 | 0.3204 | 42.2 | 42.3 | 42.2 | 42.4 | 42.3 | 42.5 | 40.6 | 40.6 | 42.3 | 42.5 | 41 | 41.1 | 42.2 | 42.4 | 40.6 | 40.6
25 | 2025-06-18 23:12:53 | 2025-06-19 07:35:47 | 9.9527 | 6.6063 | 9952667.76 | 6606282.78 | 66.38 | 33.16 | 21.0684 | 33160045.61 | 21068360 | 96.42 | 9.5968 | 0 | 0 | 0 | 0 | 0 | 0 | 00:00:00 | 00:00:00 | 37762.3612 | 16757.1564 | 3.1804 | 202.73 | 04:58:35 | 02:34:18 | 6.392 | 5.561 | -3.3464 | -12.0917 | 63.54 | 31.4949 | 30.7652 | 9 | 8.9999 | 3.4203 | 3.373 | 3.3318 | 3.1891 | 00:14:09 | 0.3558 | 42.2 | 42.4 | 40.8 | 40.8 | 42.4 | 42.6 | 40.4 | 40.3 | 42.3 | 42.4 | 40.4 | 40.4 | 42.2 | 42.4 | 40.4 | 40.3

## step
Cycle Index | Step Index | Step Number | Step Type | Step Time | Oneset Date | End Date | Capacity(Ah) | Spec. Cap.(mAh/g) | Chg. Cap.(Ah) | Chg. Spec. Cap.(mAh/g) | DChg. Cap.(Ah) | DChg. Spec. Cap.(mAh/g) | Net DChg. Cap.(Ah) | Energy(Wh) | Spec. Energy(mWh/g) | Chg. Energy(Wh) | Chg. Spec. Energy(mWh/g) | DChg. Energy(Wh) | DChg. Spec. Energy(mWh/g) | Net DChg. Energy(Wh) | Super Capacitor(F) | Oneset Volt.(V) | Chg. Oneset Volt.(V) | DChg. Oneset Volt.(V) | End Voltage(V) | End of Chg.Volt.(V) | End of DChg.Volt.(V) | Chg. Med. Volt.(V) | DChg. Med. Volt.(V) | Starting current(A) | End Current(A) | DCIR(mΩ) | Cut-off power(W) | T1 Aux.CH oneset temperature(℃) | T2 Aux.CH oneset temperature(℃) | T1 Aux.CH End T(℃) | T2 Aux.CH End T(℃) | T1 Aux. Tmax(℃) | T2 Aux. Tmax(℃) | T1 Aux. Tmin(℃) | T2 Aux. Tmin(℃) | Continuous time
1 | 1 | 1 | Rest | 00:00:52 | 2025-06-17 10:44:38 | 2025-06-17 10:45:30 | 0 | 0 | 0 | 0 | 0 | 0 | 0 | 0 | 0 | 0 | 0 | 0 | 0 | 0 | 0 | 3.2749 | 0 | 0 | 3.275 | 0 | 0 | 0 | 0 | 0 | 0 | 0 | 0 | 37.8 | 37.3 | 38 | 37.6 | 38.1 | 37.7 | 37.8 | 37.3 | 00:00:52
1 | 2 | 2 | CC Chg | 00:00:00 | 2025-06-17 10:45:30 | 2025-06-17 10:45:30 | 0 | 2.49 | 0 | 2.49 | 0 | 0 | 0 | 0 | 8.14 | 0 | 8.14 | 0 | 0 | 0 | 9.7332 | 3.275 | 3.275 | 0 | 3.2759 | 3.2759 | 0 | 3.275 | 0 | 0 | 0.895 | 0 | 2.9319 | 38 | 37.6 | 38 | 37.6 | 38 | 37.6 | 38 | 37.6 | 00:00:00
1 | 3 | 3 | CCCV Chg | 00:21:34 | 2025-06-17 10:45:30 | 2025-06-17 11:07:05 | 1.9861 | 1986121.81 | 1.9861 | 1986121.81 | 0 | 0 | -1.9861 | 6.8042 | 6804181.11 | 6.8042 | 6804181.11 | 0 | 0 | -6.8042 | 39691.5999 | 3.3199 | 3.3199 | 0 | 3.5 | 3.5 | 0 | 3.4098 | 0 | 8.995 | 0.1348 | 5.42 | 0.472 | 38 | 37.6 | 41.2 | 41.4 | 41.5 | 41.9 | 38 | 37.6 | 00:21:34
1 | 4 | 4 | Rest | 00:30:00 | 2025-06-17 11:07:05 | 2025-06-17 11:37:05 | 0 | 0 | 0 | 0 | 0 | 0 | 0 | 0 | 0 | 0 | 0 | 0 | 0 | 0 | 0 | 3.4994 | 0 | 0 | 3.4582 | 0 | 0 | 0 | 0 | 0 | 0 | 4.38 | 0 | 41.2 | 41.4 | 40.5 | 40.5 | 41.2 | 41.4 | 40.5 | 40.4 | 00:30:00
1 | 5 | 5 | CC DChg | 00:21:43 | 2025-06-17 11:37:05 | 2025-06-17 11:58:48 | 3.2586 | 3258621.11 | 0 | 0 | 3.2586 | 3258621.11 | 3.2586 | 10.3139 | 10313874.44 | 0 | 0 | 10.3139 | 10313874.44 | 10.3139 | 9540.3018 | 3.4151 | 0 | 3.4151 | 1.9987 | 0 | 1.9987 | 0 | 3.1983 | -8.995 | -8.9995 | 4.78 | -17.9875 | 40.5 | 40.5 | 42.1 | 42.5 | 42.1 | 42.7 | 40.5 | 40.5 | 00:21:43
2 | 1 | 6 | Rest | 00:10:00 | 2025-06-17 11:58:49 | 2025-06-17 12:08:49 | 0 | 0 | 0 | 0 | 0 | 0 | 0 | 0 | 0 | 0 | 0 | 0 | 0 | 0 | 0 | 2.0261 | 0 | 0 | 2.7063 | 0 | 0 | 0 | 0 | 0 | 0 | 3.04 | 0 | 42.1 | 42.5 | 41.4 | 41.5 | 42.3 | 42.9 | 41.4 | 41.4 | 00:10:00
2 | 2 | 7 | CC Chg | 00:00:00 | 2025-06-17 12:08:49 | 2025-06-17 12:08:49 | 0 | 2.49 | 0 | 2.49 | 0 | 0 | 0 | 0 | 6.73 | 0 | 6.73 | 0 | 0 | 0 | 4.9841 | 2.7063 | 2.7063 | 0 | 2.7081 | 2.7081 | 0 | 2.7063 | 0 | 0 | 0.895 | 0 | 2.4238 | 41.4 | 41.5 | 41.4 | 41.5 | 41.4 | 41.5 | 41.4 | 41.5 | 00:00:00
2 | 3 | 8 | CCCV Chg | 00:27:57 | 2025-06-17 12:08:49 | 2025-06-17 12:36:46 | 3.2703 | 3270282.78 | 3.2703 | 3270282.78 | 0 | 0 | -3.2703 | 11.0157 | 11015707.78 | 11.0157 | 11015707.78 | 0 | 0 | -11.0157 | 14888.7142 | 2.7093 | 2.7093 | 0 | 3.5 | 3.5 | 0 | 3.3944 | 0 | 0 | 0.1347 | 1.26 | 0.4714 | 41.4 | 41.5 | 41.7 | 42 | 42.3 | 42.9 | 41 | 41 | 00:27:57
2 | 4 | 9 | Rest | 00:30:00 | 2025-06-17 12:36:46 | 2025-06-17 13:06:46 | 0 | 0 | 0 | 0 | 0 | 0 | 0 | 0 | 0 | 0 | 0 | 0 | 0 | 0 | 0 | 3.4995 | 0 | 0 | 3.4675 | 0 | 0 | 0 | 0 | 0 | 0 | 3.98 | 0 | 41.7 | 42 | 40.7 | 40.9 | 41.9 | 42.1 | 40.7 | 40.6 | 00:30:00
2 | 5 | 10 | CC DChg | 00:21:49 | 2025-06-17 13:06:46 | 2025-06-17 13:28:35 | 3.2734 | 3273391.11 | 0 | 0 | 3.2734 | 3273391.11 | 3.2734 | 10.3673 | 10367348.89 | 0 | 0 | 10.3673 | 10367348.89 | 10.3673 | 9433.43 | 3.4332 | 0 | 3.4332 | 1.9988 | 0 | 1.9988 | 0 | 3.2006 | -8.995 | -9 | 3.82 | -17.9888 | 40.7 | 40.9 | 42.3 | 42.6 | 42.3 | 42.8 | 40.7 | 40.5 | 00:21:49
3 | 1 | 11 | Rest | 00:10:00 | 2025-06-17 13:28:35 | 2025-06-17 13:38:35 | 0 | 0 | 0 | 0 | 0 | 0 | 0 | 0 | 0 | 0 | 0 | 0 | 0 | 0 | 0 | 2.0334 | 0 | 0 | 2.6991 | 0 | 0 | 0 | 0 | 0 | 0 | 3.85 | 0 | 42.3 | 42.6 | 41.5 | 41.6 | 42.3 | 42.8 | 41.5 | 41.6 | 00:10:00
3 | 2 | 12 | CC Chg | 00:00:00 | 2025-06-17 13:38:36 | 2025-06-17 13:38:36 | 0 | 2.49 | 0 | 2.49 | 0 | 0 | 0 | 0 | 6.72 | 0 | 6.72 | 0 | 0 | 0 | 3.7429 | 2.6991 | 2.6991 | 0 | 2.7015 | 2.7015 | 0 | 2.6991 | 0 | 0 | 0.895 | 0 | 2.4179 | 41.5 | 41.6 | 41.5 | 41.6 | 41.5 | 41.6 | 41.5 | 41.6 | 00:00:00
3 | 3 | 13 | CCCV Chg | 00:27:53 | 2025-06-17 13:38:36 | 2025-06-17 14:06:29 | 3.2798 | 3279812.78 | 3.2798 | 3279812.78 | 0 | 0 | -3.2798 | 11.0463 | 11046312.22 | 11.0463 | 11046312.22 | 0 | 0 | -11.0463 | 15748.3387 | 2.7502 | 2.7502 | 0 | 3.5 | 3.5 | 0 | 3.3941 | 0 | 8.995 | 0.1349 | 6.01 | 0.4722 | 41.5 | 41.6 | 41.8 | 42 | 42.4 | 42.8 | 41.1 | 41.1 | 00:27:53
3 | 4 | 14 | Rest | 00:30:00 | 2025-06-17 14:06:29 | 2025-06-17 14:36:29 | 0 | 0 | 0 | 0 | 0 | 0 | 0 | 0 | 0 | 0 | 0 | 0 | 0 | 0 | 0 | 3.4992 | 0 | 0 | 3.469 | 0 | 0 | 0 | 0 | 0 | 0 | 5.65 | 0 | 41.8 | 42 | 40.7 | 40.9 | 41.8 | 42.2 | 40.6 | 40.6 | 00:30:00
3 | 5 | 15 | CC DChg | 00:21:52 | 2025-06-17 14:36:29 | 2025-06-17 14:58:21 | 3.2797 | 3279720.83 | 0 | 0 | 3.2797 | 3279720.83 | 3.2797 | 10.389 | 10388977.78 | 0 | 0 | 10.389 | 10388977.78 | 10.389 | 8300.1093 | 3.4272 | 0 | 3.4272 | 1.9987 | 0 | 1.9987 | 0 | 3.201 | -8.995 | -8.9985 | 4.64 | -17.9852 | 40.7 | 40.9 | 42.2 | 42.6 | 42.2 | 42.8 | 40.7 | 40.5 | 00:21:52
4 | 1 | 16 | Rest | 00:10:00 | 2025-06-17 14:58:21 | 2025-06-17 15:08:21 | 0 | 0 | 0 | 0 | 0 | 0 | 0 | 0 | 0 | 0 | 0 | 0 | 0 | 0 | 0 | 2.0321 | 0 | 0 | 2.6974 | 0 | 0 | 0 | 0 | 0 | 0 | 3.71 | 0 | 42.2 | 42.6 | 41.3 | 41.6 | 42.4 | 42.8 | 41.3 | 41.5 | 00:10:00
4 | 2 | 17 | CC Chg | 00:00:00 | 2025-06-17 15:08:21 | 2025-06-17 15:08:21 | 0 | 2.49 | 0 | 2.49 | 0 | 0 | 0 | 0 | 6.71 | 0 | 6.71 | 0 | 0 | 0 | 3.3931 | 2.6975 | 2.6975 | 0 | 2.7001 | 2.7001 | 0 | 2.6975 | 0 | 0 | 0.895 | 0 | 2.4166 | 41.3 | 41.6 | 41.3 | 41.6 | 41.3 | 41.6 | 41.3 | 41.6 | 00:00:00
4 | 3 | 18 | CCCV Chg | 00:27:53 | 2025-06-17 15:08:21 | 2025-06-17 15:36:15 | 3.2854 | 3285411.11 | 3.2854 | 3285411.11 | 0 | 0 | -3.2854 | 11.065 | 11064985.56 | 11.065 | 11064985.56 | 0 | 0 | -11.065 | 15472.7158 | 2.7356 | 2.7356 | 0 | 3.5 | 3.5 | 0 | 3.3941 | 0 | 8.995 | 0.135 | 4.38 | 0.4723 | 41.3 | 41.6 | 41.8 | 42 | 42.4 | 42.9 | 40.9 | 41.1 | 00:27:53
4 | 4 | 19 | Rest | 00:30:00 | 2025-06-17 15:36:15 | 2025-06-17 16:06:15 | 0 | 0 | 0 | 0 | 0 | 0 | 0 | 0 | 0 | 0 | 0 | 0 | 0 | 0 | 0 | 3.4992 | 0 | 0 | 3.4696 | 0 | 0 | 0 | 0 | 0 | 0 | 5.68 | 0 | 41.8 | 42 | 40.8 | 40.8 | 41.8 | 42.2 | 40.6 | 40.6 | 00:30:00
4 | 5 | 20 | CC DChg | 00:21:53 | 2025-06-17 16:06:15 | 2025-06-17 16:28:08 | 3.284 | 3284016.94 | 0 | 0 | 3.284 | 3284016.94 | 3.284 | 10.4023 | 10402290 | 0 | 0 | 10.4023 | 10402290 | 10.4023 | 9806.1455 | 3.4255 | 0 | 3.4255 | 1.9994 | 0 | 1.9994 | 0 | 3.2009 | -8.995 | -8.9989 | 4.9 | -17.9921 | 40.8 | 40.8 | 42.2 | 42.6 | 42.2 | 42.8 | 40.6 | 40.6 | 00:21:53
5 | 1 | 21 | Rest | 00:10:00 | 2025-06-17 16:28:08 | 2025-06-17 16:38:08 | 0 | 0 | 0 | 0 | 0 | 0 | 0 | 0 | 0 | 0 | 0 | 0 | 0 | 0 | 0 | 2.0354 | 0 | 0 | 2.6963 | 0 | 0 | 0 | 0 | 0 | 0 | 4.01 | 0 | 42.2 | 42.6 | 41.5 | 41.5 | 42.4 | 42.9 | 41.5 | 41.5 | 00:10:00
5 | 2 | 22 | CC Chg | 00:00:00 | 2025-06-17 16:38:09 | 2025-06-17 16:38:09 | 0 | 2.49 | 0 | 2.49 | 0 | 0 | 0 | 0 | 6.71 | 0 | 6.71 | 0 | 0 | 0 | 3.2741 | 2.6963 | 2.6963 | 0 | 2.699 | 2.699 | 0 | 2.6963 | 0 | 0 | 0.895 | 0 | 2.4156 | 41.5 | 41.5 | 41.5 | 41.5 | 41.5 | 41.5 | 41.5 | 41.5 | 00:00:00
5 | 3 | 23 | CCCV Chg | 00:27:53 | 2025-06-17 16:38:09 | 2025-06-17 17:06:02 | 3.2894 | 3289408.33 | 3.2894 | 3289408.33 | 0 | 0 | -3.2894 | 11.0789 | 11078934.44 | 11.0789 | 11078934.44 | 0 | 0 | -11.0789 | 15709.3202 | 2.7462 | 2.7462 | 0 | 3.5 | 3.5 | 0 | 3.3941 | 0 | 8.995 | 0.1349 | 5.82 | 0.4721 | 41.5 | 41.5 | 41.7 | 42.1 | 42.3 | 42.8 | 40.9 | 41.1 | 00:27:53
5 | 4 | 24 | Rest | 00:30:00 | 2025-06-17 17:06:02 | 2025-06-17 17:36:02 | 0 | 0 | 0 | 0 | 0 | 0 | 0 | 0 | 0 | 0 | 0 | 0 | 0 | 0 | 0 | 3.4992 | 0 | 0 | 3.4699 | 0 | 0 | 0 | 0 | 0 | 0 | 5.66 | 0 | 41.7 | 42.1 | 40.8 | 40.6 | 41.7 | 42.1 | 40.6 | 40.6 | 00:30:00
5 | 5 | 25 | CC DChg | 00:21:54 | 2025-06-17 17:36:02 | 2025-06-17 17:57:57 | 3.2872 | 3287152.5 | 0 | 0 | 3.2872 | 3287152.5 | 3.2872 | 10.4113 | 10411297.78 | 0 | 0 | 10.4113 | 10411297.78 | 10.4113 | 9136.8909 | 3.425 | 0 | 3.425 | 1.9989 | 0 | 1.9989 | 0 | 3.2005 | -8.995 | -8.9997 | 4.99 | -17.9895 | 40.8 | 40.6 | 42.2 | 42.7 | 42.2 | 42.7 | 40.6 | 40.6 | 00:21:54
6 | 1 | 26 | Rest | 00:10:00 | 2025-06-17 17:57:57 | 2025-06-17 18:07:57 | 0 | 0 | 0 | 0 | 0 | 0 | 0 | 0 | 0 | 0 | 0 | 0 | 0 | 0 | 0 | 2.0286 | 0 | 0 | 2.6953 | 0 | 0 | 0 | 0 | 0 | 0 | 3.3 | 0 | 42.2 | 42.7 | 41.4 | 41.6 | 42.4 | 42.7 | 41.4 | 41.4 | 00:10:00
6 | 2 | 27 | CC Chg | 00:00:00 | 2025-06-17 18:07:57 | 2025-06-17 18:07:57 | 0 | 2.49 | 0 | 2.49 | 0 | 0 | 0 | 0 | 6.71 | 0 | 6.71 | 0 | 0 | 0 | 3.6153 | 2.6953 | 2.6953 | 0 | 2.6977 | 2.6977 | 0 | 2.6953 | 0 | 0 | 0.895 | 0 | 2.4145 | 41.4 | 41.6 | 41.4 | 41.6 | 41.4 | 41.6 | 41.4 | 41.6 | 00:00:00
6 | 3 | 28 | CCCV Chg | 00:27:55 | 2025-06-17 18:07:57 | 2025-06-17 18:35:52 | 3.2925 | 3292495 | 3.2925 | 3292495 | 0 | 0 | -3.2925 | 11.0909 | 11090920 | 11.0909 | 11090920 | 0 | 0 | -11.0909 | 15699.326 | 2.745 | 2.745 | 0 | 3.5 | 3.5 | 0 | 3.3946 | 0 | 8.995 | 0.1349 | 5.83 | 0.472 | 41.4 | 41.6 | 41.7 | 42.1 | 42.4 | 42.9 | 41 | 41 | 00:27:55
6 | 4 | 29 | Rest | 00:30:00 | 2025-06-17 18:35:52 | 2025-06-17 19:05:52 | 0 | 0 | 0 | 0 | 0 | 0 | 0 | 0 | 0 | 0 | 0 | 0 | 0 | 0 | 0 | 3.4992 | 0 | 0 | 3.4702 | 0 | 0 | 0 | 0 | 0 | 0 | 5.61 | 0 | 41.7 | 42.1 | 40.7 | 40.9 | 41.7 | 42.1 | 40.7 | 40.7 | 00:30:00
6 | 5 | 30 | CC DChg | 00:21:55 | 2025-06-17 19:05:52 | 2025-06-17 19:27:48 | 3.2895 | 3289546.11 | 0 | 0 | 3.2895 | 3289546.11 | 3.2895 | 10.4191 | 10419078.89 | 0 | 0 | 10.4191 | 10419078.89 | 10.4191 | 9934.9402 | 3.4326 | 0 | 3.4326 | 1.9995 | 0 | 1.9995 | 0 | 3.2006 | -8.995 | -8.9994 | 4.18 | -17.9939 | 40.7 | 40.9 | 42.3 | 42.8 | 42.3 | 42.8 | 40.7 | 40.7 | 00:21:55
7 | 1 | 31 | Rest | 00:10:00 | 2025-06-17 19:27:48 | 2025-06-17 19:37:48 | 0 | 0 | 0 | 0 | 0 | 0 | 0 | 0 | 0 | 0 | 0 | 0 | 0 | 0 | 0 | 2.0337 | 0 | 0 | 2.6947 | 0 | 0 | 0 | 0 | 0 | 0 | 3.8 | 0 | 42.3 | 42.8 | 41.4 | 41.8 | 42.4 | 42.8 | 41.4 | 41.6 | 00:10:00
7 | 2 | 32 | CC Chg | 00:00:00 | 2025-06-17 19:37:48 | 2025-06-17 19:37:48 | 0 | 2.49 | 0 | 2.49 | 0 | 0 | 0 | 0 | 6.7 | 0 | 6.7 | 0 | 0 | 0 | 6.3884 | 2.6947 | 2.6947 | 0 | 2.6961 | 2.6961 | 0 | 2.6947 | 0 | 0 | 0.895 | 0 | 2.413 | 41.4 | 41.8 | 41.4 | 41.8 | 41.4 | 41.8 | 41.4 | 41.8 | 00:00:00
7 | 3 | 33 | CCCV Chg | 00:27:53 | 2025-06-17 19:37:48 | 2025-06-17 20:05:42 | 3.2948 | 3294779.72 | 3.2948 | 3294779.72 | 0 | 0 | -3.2948 | 11.0986 | 11098613.33 | 11.0986 | 11098613.33 | 0 | 0 | -11.0986 | 15737.3215 | 2.7463 | 2.7463 | 0 | 3.5 | 3.5 | 0 | 3.3945 | 0 | 8.995 | 0.1347 | 6.19 | 0.4716 | 41.4 | 41.8 | 41.7 | 42.2 | 42.4 | 42.8 | 41 | 41 | 00:27:53
7 | 4 | 34 | Rest | 00:30:00 | 2025-06-17 20:05:42 | 2025-06-17 20:35:42 | 0 | 0 | 0 | 0 | 0 | 0 | 0 | 0 | 0 | 0 | 0 | 0 | 0 | 0 | 0 | 3.4992 | 0 | 0 | 3.4703 | 0 | 0 | 0 | 0 | 0 | 0 | 5.55 | 0 | 41.7 | 42.1 | 40.7 | 40.7 | 41.9 | 42.2 | 40.5 | 40.5 | 00:30:00
7 | 5 | 35 | CC DChg | 00:21:56 | 2025-06-17 20:35:42 | 2025-06-17 20:57:39 | 3.2914 | 3291389.72 | 0 | 0 | 3.2914 | 3291389.72 | 3.2914 | 10.4253 | 10425306.67 | 0 | 0 | 10.4253 | 10425306.67 | 10.4253 | 8853.7129 | 3.4249 | 0 | 3.4249 | 1.9992 | 0 | 1.9992 | 0 | 3.2008 | -8.995 | -9.0001 | 5.05 | -17.9927 | 40.7 | 40.7 | 42.2 | 42.6 | 42.2 | 42.6 | 40.5 | 40.5 | 00:21:56
8 | 1 | 36 | Rest | 00:10:00 | 2025-06-17 20:57:39 | 2025-06-17 21:07:39 | 0 | 0 | 0 | 0 | 0 | 0 | 0 | 0 | 0 | 0 | 0 | 0 | 0 | 0 | 0 | 2.0292 | 0 | 0 | 2.6943 | 0 | 0 | 0 | 0 | 0 | 0 | 3.34 | 0 | 42.2 | 42.6 | 41.5 | 41.7 | 42.2 | 42.8 | 41.4 | 41.6 | 00:10:00
8 | 2 | 37 | CC Chg | 00:00:00 | 2025-06-17 21:07:39 | 2025-06-17 21:07:39 | 0 | 2.49 | 0 | 2.49 | 0 | 0 | 0 | 0 | 6.71 | 0 | 6.71 | 0 | 0 | 0 | 1.9708 | 2.6943 | 2.6943 | 0 | 2.6989 | 2.6989 | 0 | 2.6943 | 0 | 0 | 0.895 | 0 | 2.4155 | 41.5 | 41.7 | 41.5 | 41.7 | 41.5 | 41.7 | 41.5 | 41.7 | 00:00:00
8 | 3 | 38 | CCCV Chg | 00:27:54 | 2025-06-17 21:07:39 | 2025-06-17 21:35:33 | 3.2967 | 3296667.22 | 3.2967 | 3296667.22 | 0 | 0 | -3.2967 | 11.1045 | 11104492.22 | 11.1045 | 11104492.22 | 0 | 0 | -11.1045 | 15726.6729 | 2.7454 | 2.7454 | 0 | 3.5 | 3.5 | 0 | 3.3943 | 0 | 8.995 | 0.1348 | 5.74 | 0.4717 | 41.5 | 41.7 | 41.8 | 42 | 42.4 | 42.8 | 40.8 | 41 | 00:27:54
8 | 4 | 39 | Rest | 00:30:00 | 2025-06-17 21:35:33 | 2025-06-17 22:05:33 | 0 | 0 | 0 | 0 | 0 | 0 | 0 | 0 | 0 | 0 | 0 | 0 | 0 | 0 | 0 | 3.4992 | 0 | 0 | 3.4705 | 0 | 0 | 0 | 0 | 0 | 0 | 5.73 | 0 | 41.8 | 42 | 40.8 | 40.8 | 41.8 | 42.2 | 40.6 | 40.6 | 00:30:00
8 | 5 | 40 | CC DChg | 00:21:57 | 2025-06-17 22:05:33 | 2025-06-17 22:27:30 | 3.2929 | 3292876.94 | 0 | 0 | 3.2929 | 3292876.94 | 3.2929 | 10.4305 | 10430490 | 0 | 0 | 10.4305 | 10430490 | 10.4305 | 9572.6316 | 3.4233 | 0 | 3.4233 | 1.9993 | 0 | 1.9993 | 0 | 3.201 | -8.995 | -8.9986 | 5.24 | -17.9911 | 40.8 | 40.8 | 42.2 | 42.8 | 42.2 | 42.8 | 40.6 | 40.5 | 00:21:57
9 | 1 | 41 | Rest | 00:10:00 | 2025-06-17 22:27:30 | 2025-06-17 22:37:30 | 0 | 0 | 0 | 0 | 0 | 0 | 0 | 0 | 0 | 0 | 0 | 0 | 0 | 0 | 0 | 2.0307 | 0 | 0 | 2.6941 | 0 | 0 | 0 | 0 | 0 | 0 | 3.49 | 0 | 42.2 | 42.8 | 41.5 | 41.6 | 42.4 | 42.9 | 41.5 | 41.6 | 00:10:00
9 | 2 | 42 | CC Chg | 00:00:00 | 2025-06-17 22:37:30 | 2025-06-17 22:37:30 | 0 | 2.49 | 0 | 2.49 | 0 | 0 | 0 | 0 | 6.7 | 0 | 6.7 | 0 | 0 | 0 | 4.7521 | 2.6941 | 2.6941 | 0 | 2.696 | 2.696 | 0 | 2.6941 | 0 | 0 | 0.895 | 0 | 2.4129 | 41.5 | 41.6 | 41.5 | 41.6 | 41.5 | 41.6 | 41.5 | 41.6 | 00:00:00
9 | 3 | 43 | CCCV Chg | 00:27:51 | 2025-06-17 22:37:30 | 2025-06-17 23:05:22 | 3.298 | 3298000 | 3.298 | 3298000 | 0 | 0 | -3.298 | 11.1089 | 11108908.89 | 11.1089 | 11108908.89 | 0 | 0 | -11.1089 | 15699.286 | 2.7437 | 2.7437 | 0 | 3.5 | 3.5 | 0 | 3.3944 | 0 | 8.995 | 0.1348 | 5.89 | 0.4719 | 41.5 | 41.6 | 41.7 | 42.1 | 42.4 | 42.9 | 41.1 | 41.1 | 00:27:51
9 | 4 | 44 | Rest | 00:30:00 | 2025-06-17 23:05:22 | 2025-06-17 23:35:22 | 0 | 0 | 0 | 0 | 0 | 0 | 0 | 0 | 0 | 0 | 0 | 0 | 0 | 0 | 0 | 3.4992 | 0 | 0 | 3.4704 | 0 | 0 | 0 | 0 | 0 | 0 | 5.67 | 0 | 41.7 | 42.1 | 40.8 | 40.8 | 41.9 | 42.3 | 40.6 | 40.6 | 00:30:00
9 | 5 | 45 | CC DChg | 00:21:57 | 2025-06-17 23:35:22 | 2025-06-17 23:57:20 | 3.294 | 3293991.11 | 0 | 0 | 3.294 | 3293991.11 | 3.294 | 10.4344 | 10434374.44 | 0 | 0 | 10.4344 | 10434374.44 | 10.4344 | 9861.7405 | 3.4271 | 0 | 3.4271 | 1.9993 | 0 | 1.9993 | 0 | 3.2011 | -8.995 | -8.9987 | 4.82 | -17.991 | 40.8 | 40.8 | 42.2 | 42.5 | 42.2 | 42.7 | 40.6 | 40.6 | 00:21:57
10 | 1 | 46 | Rest | 00:10:00 | 2025-06-17 23:57:20 | 2025-06-18 00:07:20 | 0 | 0 | 0 | 0 | 0 | 0 | 0 | 0 | 0 | 0 | 0 | 0 | 0 | 0 | 0 | 2.0271 | 0 | 0 | 2.694 | 0 | 0 | 0 | 0 | 0 | 0 | 3.09 | 0 | 42.2 | 42.5 | 41.4 | 41.6 | 42.4 | 42.7 | 41.4 | 41.6 | 00:10:00
10 | 2 | 47 | CC Chg | 00:00:00 | 2025-06-18 00:07:20 | 2025-06-18 00:07:20 | 0 | 2.49 | 0 | 2.49 | 0 | 0 | 0 | 0 | 6.7 | 0 | 6.7 | 0 | 0 | 0 | 4.3985 | 2.694 | 2.694 | 0 | 2.6961 | 2.6961 | 0 | 2.694 | 0 | 0 | 0.895 | 0 | 2.413 | 41.4 | 41.6 | 41.4 | 41.6 | 41.4 | 41.6 | 41.4 | 41.6 | 00:00:00
10 | 3 | 48 | CCCV Chg | 00:27:52 | 2025-06-18 00:07:20 | 2025-06-18 00:35:13 | 3.2992 | 3299247.5 | 3.2992 | 3299247.5 | 0 | 0 | -3.2992 | 11.113 | 11113015.56 | 11.113 | 11113015.56 | 0 | 0 | -11.113 | 14784.8714 | 2.6967 | 2.6967 | 0 | 3.5 | 3.5 | 0 | 3.3943 | 0 | 0 | 0.135 | 0.65 | 0.4725 | 41.4 | 41.6 | 41.8 | 42.2 | 42.4 | 42.9 | 40.9 | 40.9 | 00:27:52
10 | 4 | 49 | Rest | 00:30:00 | 2025-06-18 00:35:13 | 2025-06-18 01:05:13 | 0 | 0 | 0 | 0 | 0 | 0 | 0 | 0 | 0 | 0 | 0 | 0 | 0 | 0 | 0 | 3.4992 | 0 | 0 | 3.4706 | 0 | 0 | 0 | 0 | 0 | 0 | 5.72 | 0 | 41.8 | 42.2 | 40.7 | 40.9 | 41.8 | 42.2 | 40.5 | 40.5 | 00:30:00
10 | 5 | 50 | CC DChg | 00:21:58 | 2025-06-18 01:05:13 | 2025-06-18 01:27:11 | 3.2951 | 3295065.83 | 0 | 0 | 3.2951 | 3295065.83 | 3.2951 | 10.4383 | 10438261.11 | 0 | 0 | 10.4383 | 10438261.11 | 10.4383 | 8331.9004 | 3.4295 | 0 | 3.4295 | 1.9994 | 0 | 1.9994 | 0 | 3.2011 | -8.995 | -8.9995 | 4.57 | -17.9936 | 40.7 | 40.9 | 42.4 | 42.7 | 42.4 | 42.7 | 40.7 | 40.7 | 00:21:58
11 | 1 | 51 | Rest | 00:10:00 | 2025-06-18 01:27:11 | 2025-06-18 01:37:11 | 0 | 0 | 0 | 0 | 0 | 0 | 0 | 0 | 0 | 0 | 0 | 0 | 0 | 0 | 0 | 2.0256 | 0 | 0 | 2.694 | 0 | 0 | 0 | 0 | 0 | 0 | 2.91 | 0 | 42.4 | 42.7 | 41.5 | 41.7 | 42.4 | 42.9 | 41.3 | 41.6 | 00:10:00
11 | 2 | 52 | CC Chg | 00:00:00 | 2025-06-18 01:37:11 | 2025-06-18 01:37:11 | 0 | 2.49 | 0 | 2.49 | 0 | 0 | 0 | 0 | 6.7 | 0 | 6.7 | 0 | 0 | 0 | 3.9314 | 2.694 | 2.694 | 0 | 2.6963 | 2.6963 | 0 | 2.694 | 0 | 0 | 0.895 | 0 | 2.4132 | 41.5 | 41.7 | 41.5 | 41.7 | 41.5 | 41.7 | 41.5 | 41.7 | 00:00:00
11 | 3 | 53 | CCCV Chg | 00:27:52 | 2025-06-18 01:37:11 | 2025-06-18 02:05:04 | 3.3003 | 3300286.94 | 3.3003 | 3300286.94 | 0 | 0 | -3.3003 | 11.1162 | 11116186.67 | 11.1162 | 11116186.67 | 0 | 0 | -11.1162 | 15718.2996 | 2.7441 | 2.7441 | 0 | 3.5 | 3.5 | 0 | 3.3942 | 0 | 8.995 | 0.135 | 5.9 | 0.4724 | 41.5 | 41.7 | 41.8 | 42.2 | 42.3 | 42.9 | 40.9 | 40.9 | 00:27:52
11 | 4 | 54 | Rest | 00:30:00 | 2025-06-18 02:05:04 | 2025-06-18 02:35:04 | 0 | 0 | 0 | 0 | 0 | 0 | 0 | 0 | 0 | 0 | 0 | 0 | 0 | 0 | 0 | 3.4994 | 0 | 0 | 3.4707 | 0 | 0 | 0 | 0 | 0 | 0 | 4.29 | 0 | 41.8 | 42.2 | 40.8 | 40.8 | 41.8 | 42.2 | 40.8 | 40.8 | 00:30:00
11 | 5 | 55 | CC DChg | 00:21:58 | 2025-06-18 02:35:04 | 2025-06-18 02:57:02 | 3.2959 | 3295920.28 | 0 | 0 | 3.2959 | 3295920.28 | 3.2959 | 10.4409 | 10440851.11 | 0 | 0 | 10.4409 | 10440851.11 | 10.4409 | 8589.7165 | 3.433 | 0 | 3.433 | 1.999 | 0 | 1.999 | 0 | 3.2011 | -8.995 | -8.9994 | 4.19 | -17.9899 | 40.8 | 40.8 | 42.2 | 42.6 | 42.2 | 42.8 | 40.8 | 40.6 | 00:21:58
12 | 1 | 56 | Rest | 00:10:00 | 2025-06-18 02:57:02 | 2025-06-18 03:07:02 | 0 | 0 | 0 | 0 | 0 | 0 | 0 | 0 | 0 | 0 | 0 | 0 | 0 | 0 | 0 | 2.0277 | 0 | 0 | 2.6941 | 0 | 0 | 0 | 0 | 0 | 0 | 3.18 | 0 | 42.2 | 42.6 | 41.4 | 41.6 | 42.4 | 42.8 | 41.4 | 41.6 | 00:10:00
12 | 2 | 57 | CC Chg | 00:00:00 | 2025-06-18 03:07:02 | 2025-06-18 03:07:02 | 0 | 2.49 | 0 | 2.49 | 0 | 0 | 0 | 0 | 6.7 | 0 | 6.7 | 0 | 0 | 0 | 3.761 | 2.6941 | 2.6941 | 0 | 2.6965 | 2.6965 | 0 | 2.6941 | 0 | 0 | 0.895 | 0 | 2.4133 | 41.4 | 41.8 | 41.4 | 41.8 | 41.4 | 41.8 | 41.4 | 41.8 | 00:00:00
12 | 3 | 58 | CCCV Chg | 00:27:51 | 2025-06-18 03:07:02 | 2025-06-18 03:34:53 | 3.3011 | 3301067.78 | 3.3011 | 3301067.78 | 0 | 0 | -3.3011 | 11.1191 | 11119102.22 | 11.1191 | 11119102.22 | 0 | 0 | -11.1191 | 14795.8057 | 2.6968 | 2.6968 | 0 | 3.5 | 3.5 | 0 | 3.3942 | 0 | 0 | 0.1349 | 0.39 | 0.4723 | 41.4 | 41.8 | 41.9 | 42 | 42.4 | 42.8 | 41 | 41 | 00:27:51
12 | 4 | 59 | Rest | 00:30:00 | 2025-06-18 03:34:53 | 2025-06-18 04:04:53 | 0 | 0 | 0 | 0 | 0 | 0 | 0 | 0 | 0 | 0 | 0 | 0 | 0 | 0 | 0 | 3.4994 | 0 | 0 | 3.4708 | 0 | 0 | 0 | 0 | 0 | 0 | 4.57 | 0 | 41.9 | 42 | 40.7 | 40.8 | 41.9 | 42 | 40.7 | 40.7 | 00:30:00
12 | 5 | 60 | CC DChg | 00:21:58 | 2025-06-18 04:04:53 | 2025-06-18 04:26:52 | 3.2966 | 3296585.28 | 0 | 0 | 3.2966 | 3296585.28 | 3.2966 | 10.4434 | 10443442.22 | 0 | 0 | 10.4434 | 10443442.22 | 10.4434 | 8699.8866 | 3.4707 | 0 | 3.4707 | 1.9988 | 0 | 1.9988 | 0 | 3.2012 | 0 | -9 | 0 | -17.9894 | 40.7 | 40.8 | 42.2 | 42.8 | 42.3 | 42.8 | 40.7 | 40.7 | 00:21:58
13 | 1 | 61 | Rest | 00:10:00 | 2025-06-18 04:26:52 | 2025-06-18 04:36:52 | 0 | 0 | 0 | 0 | 0 | 0 | 0 | 0 | 0 | 0 | 0 | 0 | 0 | 0 | 0 | 2.0283 | 0 | 0 | 2.6941 | 0 | 0 | 0 | 0 | 0 | 0 | 3.28 | 0 | 42.2 | 42.8 | 41.5 | 41.7 | 42.2 | 42.8 | 41.3 | 41.5 | 00:10:00
13 | 2 | 62 | CC Chg | 00:00:00 | 2025-06-18 04:36:52 | 2025-06-18 04:36:52 | 0 | 2.49 | 0 | 2.49 | 0 | 0 | 0 | 0 | 6.71 | 0 | 6.71 | 0 | 0 | 0 | 2.7202 | 2.6941 | 2.6941 | 0 | 2.6974 | 2.6974 | 0 | 2.6941 | 0 | 0 | 0.895 | 0 | 2.4141 | 41.5 | 41.7 | 41.5 | 41.7 | 41.5 | 41.7 | 41.5 | 41.7 | 00:00:00
13 | 3 | 63 | CCCV Chg | 00:27:52 | 2025-06-18 04:36:52 | 2025-06-18 05:04:44 | 3.3018 | 3301833.06 | 3.3018 | 3301833.06 | 0 | 0 | -3.3018 | 11.1215 | 11121532.22 | 11.1215 | 11121532.22 | 0 | 0 | -11.1215 | 14782.2264 | 2.6959 | 2.6959 | 0 | 3.5 | 3.5 | 0 | 3.3942 | 0 | 8.995 | 0.135 | 0.18 | 0.4723 | 41.5 | 41.7 | 41.8 | 42.1 | 42.3 | 42.9 | 40.9 | 40.9 | 00:27:52
13 | 4 | 64 | Rest | 00:30:00 | 2025-06-18 05:04:44 | 2025-06-18 05:34:44 | 0 | 0 | 0 | 0 | 0 | 0 | 0 | 0 | 0 | 0 | 0 | 0 | 0 | 0 | 0 | 3.4993 | 0 | 0 | 3.4709 | 0 | 0 | 0 | 0 | 0 | 0 | 5.66 | 0 | 41.8 | 42.1 | 40.7 | 40.7 | 41.8 | 42.1 | 40.7 | 40.7 | 00:30:00
13 | 5 | 65 | CC DChg | 00:21:59 | 2025-06-18 05:34:44 | 2025-06-18 05:56:43 | 3.2973 | 3297277.5 | 0 | 0 | 3.2973 | 3297277.5 | 3.2973 | 10.4457 | 10445714.44 | 0 | 0 | 10.4457 | 10445714.44 | 10.4457 | 9027.4058 | 3.4709 | 0 | 3.4709 | 1.9988 | 0 | 1.9988 | 0 | 3.2013 | -8.995 | -8.9988 | 0 | -17.9873 | 40.7 | 40.7 | 42.2 | 42.8 | 42.4 | 42.8 | 40.7 | 40.7 | 00:21:59
14 | 1 | 66 | Rest | 00:10:00 | 2025-06-18 05:56:43 | 2025-06-18 06:06:43 | 0 | 0 | 0 | 0 | 0 | 0 | 0 | 0 | 0 | 0 | 0 | 0 | 0 | 0 | 0 | 2.0399 | 0 | 0 | 2.6942 | 0 | 0 | 0 | 0 | 0 | 0 | 4.56 | 0 | 42.4 | 42.8 | 41.6 | 41.6 | 42.4 | 42.8 | 41.4 | 41.6 | 00:10:00
14 | 2 | 67 | CC Chg | 00:00:00 | 2025-06-18 06:06:43 | 2025-06-18 06:06:44 | 0 | 2.49 | 0 | 2.49 | 0 | 0 | 0 | 0 | 6.7 | 0 | 6.7 | 0 | 0 | 0 | 4.5429 | 2.6942 | 2.6942 | 0 | 2.6962 | 2.6962 | 0 | 2.6942 | 0 | 0 | 0.895 | 0 | 2.4131 | 41.4 | 41.6 | 41.4 | 41.6 | 41.4 | 41.6 | 41.4 | 41.6 | 00:00:00
14 | 3 | 68 | CCCV Chg | 00:27:51 | 2025-06-18 06:06:44 | 2025-06-18 06:34:35 | 3.3024 | 3302436.11 | 3.3024 | 3302436.11 | 0 | 0 | -3.3024 | 11.1235 | 11123542.22 | 11.1235 | 11123542.22 | 0 | 0 | -11.1235 | 14797.1645 | 2.6966 | 2.6966 | 0 | 3.5 | 3.5 | 0 | 3.3941 | 0 | 0 | 0.1349 | 0.45 | 0.4722 | 41.4 | 41.6 | 41.9 | 42 | 42.4 | 43 | 41 | 41.2 | 00:27:51
14 | 4 | 69 | Rest | 00:30:00 | 2025-06-18 06:34:35 | 2025-06-18 07:04:35 | 0 | 0 | 0 | 0 | 0 | 0 | 0 | 0 | 0 | 0 | 0 | 0 | 0 | 0 | 0 | 3.4994 | 0 | 0 | 3.4709 | 0 | 0 | 0 | 0 | 0 | 0 | 4.52 | 0 | 41.9 | 42 | 40.7 | 40.7 | 41.9 | 42.2 | 40.7 | 40.7 | 00:30:00
14 | 5 | 70 | CC DChg | 00:21:59 | 2025-06-18 07:04:35 | 2025-06-18 07:26:34 | 3.2977 | 3297748.33 | 0 | 0 | 3.2977 | 3297748.33 | 3.2977 | 10.4457 | 10445670 | 0 | 0 | 10.4457 | 10445670 | 10.4457 | 9096.919 | 3.4709 | 0 | 3.4709 | 1.9992 | 0 | 1.9992 | 0 | 3.2009 | 0 | -8.9988 | 0 | -17.9903 | 40.7 | 40.7 | 42.3 | 42.7 | 42.3 | 42.7 | 40.7 | 40.7 | 00:21:59
15 | 1 | 71 | Rest | 00:10:00 | 2025-06-18 07:26:34 | 2025-06-18 07:36:34 | 0 | 0 | 0 | 0 | 0 | 0 | 0 | 0 | 0 | 0 | 0 | 0 | 0 | 0 | 0 | 2.0363 | 0 | 0 | 2.6944 | 0 | 0 | 0 | 0 | 0 | 0 | 4.12 | 0 | 42.3 | 42.7 | 41.5 | 41.7 | 42.4 | 42.9 | 41.3 | 41.5 | 00:10:00
15 | 2 | 72 | CC Chg | 00:00:00 | 2025-06-18 07:36:34 | 2025-06-18 07:36:34 | 0 | 2.49 | 0 | 2.49 | 0 | 0 | 0 | 0 | 6.71 | 0 | 6.71 | 0 | 0 | 0 | 2.0985 | 2.6944 | 2.6944 | 0 | 2.6987 | 2.6987 | 0 | 2.6944 | 0 | 0 | 0.895 | 0 | 2.4153 | 41.5 | 41.7 | 41.5 | 41.7 | 41.5 | 41.7 | 41.5 | 41.7 | 00:00:00
15 | 3 | 73 | CCCV Chg | 00:27:51 | 2025-06-18 07:36:34 | 2025-06-18 08:04:26 | 3.303 | 3302964.17 | 3.303 | 3302964.17 | 0 | 0 | -3.303 | 11.131 | 11130957.78 | 11.131 | 11130957.78 | 0 | 0 | -11.131 | 14802.9921 | 2.6967 | 2.6967 | 0 | 3.5 | 3.5 | 0 | 3.3958 | 0 | 8.995 | 0.1346 | 0.24 | 0.4711 | 41.5 | 41.7 | 41.8 | 42.1 | 42.5 | 42.9 | 41 | 41.2 | 00:27:51
15 | 4 | 74 | Rest | 00:30:00 | 2025-06-18 08:04:26 | 2025-06-18 08:34:26 | 0 | 0 | 0 | 0 | 0 | 0 | 0 | 0 | 0 | 0 | 0 | 0 | 0 | 0 | 0 | 3.4992 | 0 | 0 | 3.471 | 0 | 0 | 0 | 0 | 0 | 0 | 5.96 | 0 | 41.8 | 42.1 | 40.9 | 40.9 | 41.9 | 42.2 | 40.7 | 40.7 | 00:30:00
15 | 5 | 75 | CC DChg | 00:21:59 | 2025-06-18 08:34:26 | 2025-06-18 08:56:25 | 3.2983 | 3298266.11 | 0 | 0 | 3.2983 | 3298266.11 | 3.2983 | 10.4485 | 10448501.11 | 0 | 0 | 10.4485 | 10448501.11 | 10.4485 | 9340.247 | 3.471 | 0 | 3.471 | 1.9997 | 0 | 1.9997 | 0 | 3.2012 | 0 | -8.9993 | 0 | -17.9962 | 40.9 | 40.9 | 42.2 | 42.7 | 42.4 | 42.7 | 40.7 | 40.7 | 00:21:59
16 | 1 | 76 | Rest | 00:10:00 | 2025-06-18 08:56:25 | 2025-06-18 09:06:25 | 0 | 0 | 0 | 0 | 0 | 0 | 0 | 0 | 0 | 0 | 0 | 0 | 0 | 0 | 0 | 2.0402 | 0 | 0 | 2.6944 | 0 | 0 | 0 | 0 | 0 | 0 | 4.5 | 0 | 42.2 | 42.7 | 41.4 | 41.6 | 42.4 | 42.9 | 41.4 | 41.6 | 00:10:00
16 | 2 | 77 | CC Chg | 00:00:00 | 2025-06-18 09:06:25 | 2025-06-18 09:06:25 | 0 | 2.49 | 0 | 2.49 | 0 | 0 | 0 | 0 | 6.7 | 0 | 6.7 | 0 | 0 | 0 | 4.4759 | 2.6944 | 2.6944 | 0 | 2.6964 | 2.6964 | 0 | 2.6944 | 0 | 0 | 0.895 | 0 | 2.4133 | 41.4 | 41.6 | 41.4 | 41.6 | 41.4 | 41.6 | 41.4 | 41.6 | 00:00:00
16 | 3 | 78 | CCCV Chg | 00:27:50 | 2025-06-18 09:06:25 | 2025-06-18 09:34:16 | 3.3034 | 3303387.78 | 3.3034 | 3303387.78 | 0 | 0 | -3.3034 | 11.1259 | 11125906.67 | 11.1259 | 11125906.67 | 0 | 0 | -11.1259 | 14805.161 | 2.6967 | 2.6967 | 0 | 3.5 | 3.5 | 0 | 3.3938 | 0 | 8.995 | 0.1349 | 0.04 | 0.472 | 41.4 | 41.6 | 41.7 | 42.1 | 42.5 | 42.9 | 41 | 41.2 | 00:27:50
16 | 4 | 79 | Rest | 00:30:00 | 2025-06-18 09:34:16 | 2025-06-18 10:04:16 | 0 | 0 | 0 | 0 | 0 | 0 | 0 | 0 | 0 | 0 | 0 | 0 | 0 | 0 | 0 | 3.4992 | 0 | 0 | 3.4709 | 0 | 0 | 0 | 0 | 0 | 0 | 5.61 | 0 | 41.7 | 42.1 | 40.7 | 40.9 | 41.7 | 42.1 | 40.6 | 40.7 | 00:30:00
16 | 5 | 80 | CC DChg | 00:21:59 | 2025-06-18 10:04:16 | 2025-06-18 10:26:15 | 3.2987 | 3298652.22 | 0 | 0 | 3.2987 | 3298652.22 | 3.2987 | 10.4499 | 10449924.44 | 0 | 0 | 10.4499 | 10449924.44 | 10.4499 | 9395.2307 | 3.4709 | 0 | 3.4709 | 1.9985 | 0 | 1.9985 | 0 | 3.2012 | 0 | -8.9994 | 0 | -17.9851 | 40.7 | 40.9 | 42.2 | 42.6 | 42.4 | 42.8 | 40.7 | 40.7 | 00:21:59
17 | 1 | 81 | Rest | 00:10:00 | 2025-06-18 10:26:15 | 2025-06-18 10:36:15 | 0 | 0 | 0 | 0 | 0 | 0 | 0 | 0 | 0 | 0 | 0 | 0 | 0 | 0 | 0 | 2.038 | 0 | 0 | 2.6944 | 0 | 0 | 0 | 0 | 0 | 0 | 4.39 | 0 | 42.2 | 42.6 | 41.4 | 41.5 | 42.4 | 42.8 | 41.4 | 41.5 | 00:10:00
17 | 2 | 82 | CC Chg | 00:00:00 | 2025-06-18 10:36:15 | 2025-06-18 10:36:15 | 0 | 2.49 | 0 | 2.49 | 0 | 0 | 0 | 0 | 6.71 | 0 | 6.71 | 0 | 0 | 0 | 2.2181 | 2.6944 | 2.6944 | 0 | 2.6984 | 2.6984 | 0 | 2.6944 | 0 | 0 | 0.895 | 0 | 2.4151 | 41.4 | 41.5 | 41.4 | 41.5 | 41.4 | 41.5 | 41.4 | 41.5 | 00:00:00
17 | 3 | 83 | CCCV Chg | 00:27:48 | 2025-06-18 10:36:15 | 2025-06-18 11:04:03 | 3.3037 | 3303736.11 | 3.3037 | 3303736.11 | 0 | 0 | -3.3037 | 11.1275 | 11127515.56 | 11.1275 | 11127515.56 | 0 | 0 | -11.1275 | 15735.5848 | 2.7441 | 2.7441 | 0 | 3.4999 | 3.4999 | 0 | 3.394 | 0 | 8.995 | 0.1349 | 5.63 | 0.472 | 41.4 | 41.5 | 41.9 | 42.1 | 42.6 | 42.9 | 41.1 | 41.3 | 00:27:48
17 | 4 | 84 | Rest | 00:30:00 | 2025-06-18 11:04:03 | 2025-06-18 11:34:03 | 0 | 0 | 0 | 0 | 0 | 0 | 0 | 0 | 0 | 0 | 0 | 0 | 0 | 0 | 0 | 3.4993 | 0 | 0 | 3.4708 | 0 | 0 | 0 | 0 | 0 | 0 | 4.17 | 0 | 41.9 | 42.1 | 40.8 | 40.8 | 41.9 | 42.1 | 40.7 | 40.7 | 00:30:00
17 | 5 | 85 | CC DChg | 00:21:59 | 2025-06-18 11:34:03 | 2025-06-18 11:56:03 | 3.299 | 3298961.11 | 0 | 0 | 3.299 | 3298961.11 | 3.299 | 10.452 | 10452048.89 | 0 | 0 | 10.452 | 10452048.89 | 10.452 | 9589.6893 | 3.4708 | 0 | 3.4708 | 1.9988 | 0 | 1.9988 | 0 | 3.2017 | 0 | -9.0001 | 0 | -17.9897 | 40.8 | 40.8 | 42.4 | 42.6 | 42.4 | 42.6 | 40.8 | 40.8 | 00:21:59
18 | 1 | 86 | Rest | 00:10:00 | 2025-06-18 11:56:03 | 2025-06-18 12:06:03 | 0 | 0 | 0 | 0 | 0 | 0 | 0 | 0 | 0 | 0 | 0 | 0 | 0 | 0 | 0 | 2.0352 | 0 | 0 | 2.6944 | 0 | 0 | 0 | 0 | 0 | 0 | 4.04 | 0 | 42.4 | 42.6 | 41.5 | 41.7 | 42.5 | 42.9 | 41.4 | 41.7 | 00:10:00
18 | 2 | 87 | CC Chg | 00:00:00 | 2025-06-18 12:06:03 | 2025-06-18 12:06:03 | 0 | 2.49 | 0 | 2.49 | 0 | 0 | 0 | 0 | 6.7 | 0 | 6.7 | 0 | 0 | 0 | 3.7619 | 2.6945 | 2.6945 | 0 | 2.6968 | 2.6968 | 0 | 2.6945 | 0 | 0 | 0.895 | 0 | 2.4137 | 41.5 | 41.7 | 41.5 | 41.7 | 41.5 | 41.7 | 41.5 | 41.7 | 00:00:00
18 | 3 | 88 | CCCV Chg | 00:27:49 | 2025-06-18 12:06:03 | 2025-06-18 12:33:52 | 3.3041 | 3304125.56 | 3.3041 | 3304125.56 | 0 | 0 | -3.3041 | 11.1279 | 11127901.11 | 11.1279 | 11127901.11 | 0 | 0 | -11.1279 | 14815.9457 | 2.6971 | 2.6971 | 0 | 3.4999 | 3.4999 | 0 | 3.3937 | 0 | 8.995 | 0.1346 | 0.03 | 0.4713 | 41.5 | 41.7 | 41.9 | 42.1 | 42.5 | 42.9 | 40.9 | 41.1 | 00:27:49
18 | 4 | 89 | Rest | 00:30:00 | 2025-06-18 12:33:52 | 2025-06-18 13:03:52 | 0 | 0 | 0 | 0 | 0 | 0 | 0 | 0 | 0 | 0 | 0 | 0 | 0 | 0 | 0 | 3.4993 | 0 | 0 | 3.471 | 0 | 0 | 0 | 0 | 0 | 0 | 4.64 | 0 | 41.9 | 42.1 | 40.8 | 40.6 | 41.9 | 42.1 | 40.6 | 40.6 | 00:30:00
18 | 5 | 90 | CC DChg | 00:21:58 | 2025-06-18 13:03:52 | 2025-06-18 14:09:04 | 3.2963 | 3296315.28 | 0 | 0 | 3.2963 | 3296315.28 | 3.2963 | 10.3706 | 10370596.67 | 0 | 0 | 10.3706 | 10370596.67 | 10.3706 | 8424.7122 | 3.4241 | 0 | 3.4241 | 1.9994 | 0 | 1.9994 | 0 | 3.163 | -8.995 | -8.9986 | 5.21 | -17.9916 | 40.8 | 40.6 | 40.6 | 40.4 | 41.1 | 41.1 | 35.3 | 35.1 | 00:21:58
19 | 1 | 91 | Rest | 00:10:00 | 2025-06-18 14:09:04 | 2025-06-18 14:19:04 | 0 | 0 | 0 | 0 | 0 | 0 | 0 | 0 | 0 | 0 | 0 | 0 | 0 | 0 | 0 | 2.0534 | 0 | 0 | 2.6993 | 0 | 0 | 0 | 0 | 0 | 0 | 6 | 0 | 40.6 | 40.4 | 40.5 | 40.7 | 40.9 | 40.9 | 40.4 | 40.4 | 00:10:00
19 | 2 | 92 | CC Chg | 00:00:00 | 2025-06-18 14:19:04 | 2025-06-18 14:19:04 | 0 | 2.49 | 0 | 2.49 | 0 | 0 | 0 | 0 | 6.73 | 0 | 6.73 | 0 | 0 | 0 | 1.5199 | 2.6993 | 2.6993 | 0 | 2.7052 | 2.7052 | 0 | 2.6993 | 0 | 0 | 0.895 | 0 | 2.4212 | 40.5 | 40.7 | 40.5 | 40.7 | 40.5 | 40.7 | 40.5 | 40.7 | 00:00:00
19 | 3 | 93 | CCCV Chg | 00:28:09 | 2025-06-18 14:19:04 | 2025-06-18 14:50:28 | 3.3008 | 3300836.67 | 3.3008 | 3300836.67 | 0 | 0 | -3.3008 | 11.183 | 11182998.89 | 11.183 | 11182998.89 | 0 | 0 | -11.183 | 16394.5708 | 2.7751 | 2.7751 | 0 | 3.4999 | 3.4999 | 0 | 3.4151 | 0 | 8.995 | 0.135 | 8.63 | 0.4724 | 40.7 | 40.7 | 41.5 | 41.8 | 42.2 | 42.5 | 40.4 | 40.4 | 00:28:09
19 | 4 | 94 | Rest | 00:30:00 | 2025-06-18 14:50:28 | 2025-06-18 15:20:28 | 0 | 0 | 0 | 0 | 0 | 0 | 0 | 0 | 0 | 0 | 0 | 0 | 0 | 0 | 0 | 3.4991 | 0 | 0 | 3.4702 | 0 | 0 | 0 | 0 | 0 | 0 | 6.06 | 0 | 41.6 | 41.8 | 40.7 | 40.9 | 41.6 | 41.8 | 40.6 | 40.6 | 00:30:00
19 | 5 | 95 | CC DChg | 00:21:59 | 2025-06-18 15:20:28 | 2025-06-18 15:42:27 | 3.2977 | 3297695.28 | 0 | 0 | 3.2977 | 3297695.28 | 3.2977 | 10.3817 | 10381733.33 | 0 | 0 | 10.3817 | 10381733.33 | 10.3817 | 9059.1529 | 3.4702 | 0 | 3.4702 | 1.9997 | 0 | 1.9997 | 0 | 3.1814 | 0 | -8.999 | 0 | -17.9956 | 40.7 | 40.9 | 42.1 | 42.3 | 42.1 | 42.4 | 40.6 | 40.6 | 00:21:59
20 | 1 | 96 | Rest | 00:10:00 | 2025-06-18 15:42:27 | 2025-06-18 15:52:27 | 0 | 0 | 0 | 0 | 0 | 0 | 0 | 0 | 0 | 0 | 0 | 0 | 0 | 0 | 0 | 2.0458 | 0 | 0 | 2.6962 | 0 | 0 | 0 | 0 | 0 | 0 | 5.12 | 0 | 42.1 | 42.3 | 41.5 | 41.5 | 42.4 | 42.5 | 41.3 | 41.4 | 00:10:00
20 | 2 | 97 | CC Chg | 00:00:00 | 2025-06-18 15:52:27 | 2025-06-18 15:52:27 | 0 | 2.49 | 0 | 2.49 | 0 | 0 | 0 | 0 | 6.72 | 0 | 6.72 | 0 | 0 | 0 | 1.8201 | 2.6962 | 2.6962 | 0 | 2.7011 | 2.7011 | 0 | 2.6962 | 0 | 0 | 0.895 | 0 | 2.4175 | 41.5 | 41.5 | 41.5 | 41.5 | 41.5 | 41.5 | 41.5 | 41.5 | 00:00:00
20 | 3 | 98 | CCCV Chg | 00:28:07 | 2025-06-18 15:52:27 | 2025-06-18 16:20:35 | 3.3033 | 3303291.11 | 3.3033 | 3303291.11 | 0 | 0 | -3.3033 | 11.1873 | 11187277.78 | 11.1873 | 11187277.78 | 0 | 0 | -11.1873 | 16292.4083 | 2.77 | 2.77 | 0 | 3.4999 | 3.4999 | 0 | 3.4129 | 0 | 8.995 | 0.135 | 8.5 | 0.4723 | 41.4 | 41.5 | 41.8 | 41.8 | 42.3 | 42.6 | 40.6 | 41 | 00:28:07
20 | 4 | 99 | Rest | 00:30:00 | 2025-06-18 16:20:35 | 2025-06-18 16:50:35 | 0 | 0 | 0 | 0 | 0 | 0 | 0 | 0 | 0 | 0 | 0 | 0 | 0 | 0 | 0 | 3.4988 | 0 | 0 | 3.471 | 0 | 0 | 0 | 0 | 0 | 0 | 8 | 0 | 41.8 | 41.8 | 40.8 | 40.8 | 41.8 | 41.8 | 40.7 | 40.7 | 00:30:00
20 | 5 | 100 | CC DChg | 00:21:59 | 2025-06-18 16:50:35 | 2025-06-18 17:12:34 | 3.2989 | 3298883.61 | 0 | 0 | 3.2989 | 3298883.61 | 3.2989 | 10.3803 | 10380314.44 | 0 | 0 | 10.3803 | 10380314.44 | 10.3803 | 9999.2443 | 3.4076 | 0 | 3.4076 | 1.9991 | 0 | 1.9991 | 0 | 3.1798 | -8.995 | -8.9996 | 7.04 | -17.9908 | 40.8 | 40.8 | 42.1 | 42.4 | 42.3 | 42.4 | 40.8 | 40.8 | 00:21:59
21 | 1 | 101 | Rest | 00:10:00 | 2025-06-18 17:12:34 | 2025-06-18 17:22:34 | 0 | 0 | 0 | 0 | 0 | 0 | 0 | 0 | 0 | 0 | 0 | 0 | 0 | 0 | 0 | 2.0592 | 0 | 0 | 2.6961 | 0 | 0 | 0 | 0 | 0 | 0 | 6.68 | 0 | 42.1 | 42.4 | 41.4 | 41.5 | 42.3 | 42.6 | 41.4 | 41.5 | 00:10:00
21 | 2 | 102 | CC Chg | 00:00:00 | 2025-06-18 17:22:34 | 2025-06-18 17:22:34 | 0 | 2.49 | 0 | 2.49 | 0 | 0 | 0 | 0 | 6.71 | 0 | 6.71 | 0 | 0 | 0 | 1.9611 | 2.6962 | 2.6962 | 0 | 2.7007 | 2.7007 | 0 | 2.6962 | 0 | 0 | 0.895 | 0 | 2.4172 | 41.4 | 41.5 | 41.4 | 41.5 | 41.4 | 41.5 | 41.4 | 41.5 | 00:00:00
21 | 3 | 103 | CCCV Chg | 00:28:04 | 2025-06-18 17:22:34 | 2025-06-18 17:50:38 | 3.3039 | 3303906.11 | 3.3039 | 3303906.11 | 0 | 0 | -3.3039 | 11.1929 | 11192885.56 | 11.1929 | 11192885.56 | 0 | 0 | -11.1929 | 14849.8053 | 2.699 | 2.699 | 0 | 3.4999 | 3.4999 | 0 | 3.4154 | 0 | 8.995 | 0.1349 | 0.22 | 0.4723 | 41.4 | 41.5 | 41.6 | 41.8 | 42.3 | 42.6 | 41.2 | 41.2 | 00:28:04
21 | 4 | 104 | Rest | 00:30:00 | 2025-06-18 17:50:39 | 2025-06-18 18:20:39 | 0 | 0 | 0 | 0 | 0 | 0 | 0 | 0 | 0 | 0 | 0 | 0 | 0 | 0 | 0 | 3.4992 | 0 | 0 | 3.4709 | 0 | 0 | 0 | 0 | 0 | 0 | 5.62 | 0 | 41.6 | 41.8 | 40.6 | 40.6 | 41.8 | 41.8 | 40.6 | 40.6 | 00:30:00
21 | 5 | 105 | CC DChg | 00:21:59 | 2025-06-18 18:20:39 | 2025-06-18 18:42:38 | 3.2993 | 3299300.83 | 0 | 0 | 3.2993 | 3299300.83 | 3.2993 | 10.383 | 10383031.11 | 0 | 0 | 10.383 | 10383031.11 | 10.383 | 9572.054 | 3.4709 | 0 | 3.4709 | 1.9988 | 0 | 1.9988 | 0 | 3.1802 | -8.995 | -8.9994 | 0 | -17.9882 | 40.6 | 40.6 | 42.2 | 42.4 | 42.2 | 42.4 | 40.6 | 40.6 | 00:21:59
22 | 1 | 106 | Rest | 00:10:00 | 2025-06-18 18:42:38 | 2025-06-18 18:52:38 | 0 | 0 | 0 | 0 | 0 | 0 | 0 | 0 | 0 | 0 | 0 | 0 | 0 | 0 | 0 | 2.0423 | 0 | 0 | 2.6961 | 0 | 0 | 0 | 0 | 0 | 0 | 4.83 | 0 | 42.2 | 42.4 | 41.3 | 41.5 | 42.2 | 42.6 | 41.2 | 41.4 | 00:10:00
22 | 2 | 107 | CC Chg | 00:00:00 | 2025-06-18 18:52:38 | 2025-06-18 18:52:38 | 0 | 2.49 | 0 | 2.49 | 0 | 0 | 0 | 0 | 6.71 | 0 | 6.71 | 0 | 0 | 0 | 1.9648 | 2.6962 | 2.6962 | 0 | 2.7007 | 2.7007 | 0 | 2.6962 | 0 | 0 | 0.895 | 0 | 2.4171 | 41.5 | 41.5 | 41.5 | 41.5 | 41.5 | 41.5 | 41.5 | 41.5 | 00:00:00
22 | 3 | 108 | CCCV Chg | 00:28:05 | 2025-06-18 18:52:38 | 2025-06-18 19:20:44 | 3.3045 | 3304481.94 | 3.3045 | 3304481.94 | 0 | 0 | -3.3045 | 11.1946 | 11194578.89 | 11.1946 | 11194578.89 | 0 | 0 | -11.1946 | 14847.531 | 2.6987 | 2.6987 | 0 | 3.4999 | 3.4999 | 0 | 3.4154 | 0 | 8.995 | 0.1349 | 0.25 | 0.4723 | 41.5 | 41.5 | 41.7 | 41.9 | 42.3 | 42.5 | 41 | 41 | 00:28:05
22 | 4 | 109 | Rest | 00:30:00 | 2025-06-18 19:20:44 | 2025-06-18 19:50:44 | 0 | 0 | 0 | 0 | 0 | 0 | 0 | 0 | 0 | 0 | 0 | 0 | 0 | 0 | 0 | 3.4991 | 0 | 0 | 3.4711 | 0 | 0 | 0 | 0 | 0 | 0 | 6.33 | 0 | 41.7 | 41.9 | 40.7 | 40.7 | 41.7 | 41.9 | 40.5 | 40.6 | 00:30:00
22 | 5 | 110 | CC DChg | 00:21:59 | 2025-06-18 19:50:44 | 2025-06-18 20:12:44 | 3.2997 | 3299721.39 | 0 | 0 | 3.2997 | 3299721.39 | 3.2997 | 10.385 | 10385007.78 | 0 | 0 | 10.385 | 10385007.78 | 10.385 | 9810.5641 | 3.4711 | 0 | 3.4711 | 1.9994 | 0 | 1.9994 | 0 | 3.1804 | -8.995 | -9.0001 | 0 | -17.995 | 40.7 | 40.7 | 42.2 | 42.4 | 42.2 | 42.4 | 40.5 | 40.7 | 00:21:59
23 | 1 | 111 | Rest | 00:10:00 | 2025-06-18 20:12:44 | 2025-06-18 20:22:44 | 0 | 0 | 0 | 0 | 0 | 0 | 0 | 0 | 0 | 0 | 0 | 0 | 0 | 0 | 0 | 2.0447 | 0 | 0 | 2.6962 | 0 | 0 | 0 | 0 | 0 | 0 | 5.04 | 0 | 42.2 | 42.4 | 41.5 | 41.5 | 42.4 | 42.6 | 41.3 | 41.5 | 00:10:00
23 | 2 | 112 | CC Chg | 00:00:00 | 2025-06-18 20:22:44 | 2025-06-18 20:22:44 | 0 | 2.49 | 0 | 2.49 | 0 | 0 | 0 | 0 | 6.72 | 0 | 6.72 | 0 | 0 | 0 | 1.6031 | 2.6962 | 2.6962 | 0 | 2.7018 | 2.7018 | 0 | 2.6962 | 0 | 0 | 0.895 | 0 | 2.4181 | 41.3 | 41.5 | 41.3 | 41.5 | 41.3 | 41.5 | 41.3 | 41.5 | 00:00:00
23 | 3 | 113 | CCCV Chg | 00:28:04 | 2025-06-18 20:22:44 | 2025-06-18 20:50:48 | 3.3048 | 3304808.61 | 3.3048 | 3304808.61 | 0 | 0 | -3.3048 | 11.1954 | 11195440 | 11.1954 | 11195440 | 0 | 0 | -11.1954 | 14857.2058 | 2.6992 | 2.6992 | 0 | 3.5 | 3.5 | 0 | 3.4153 | 0 | 0 | 0.135 | 2.94 | 0.4724 | 41.3 | 41.5 | 41.6 | 41.8 | 42.4 | 42.6 | 41 | 41.1 | 00:28:04
23 | 4 | 114 | Rest | 00:30:00 | 2025-06-18 20:50:48 | 2025-06-18 21:20:48 | 0 | 0 | 0 | 0 | 0 | 0 | 0 | 0 | 0 | 0 | 0 | 0 | 0 | 0 | 0 | 3.4991 | 0 | 0 | 3.471 | 0 | 0 | 0 | 0 | 0 | 0 | 6.58 | 0 | 41.6 | 41.8 | 40.8 | 40.8 | 41.8 | 41.8 | 40.6 | 40.6 | 00:30:00
23 | 5 | 115 | CC DChg | 00:22:00 | 2025-06-18 21:20:48 | 2025-06-18 21:42:48 | 3.3 | 3299968.06 | 0 | 0 | 3.3 | 3299968.06 | 3.3 | 10.3863 | 10386335.56 | 0 | 0 | 10.3863 | 10386335.56 | 10.3863 | 8186.8447 | 3.4711 | 0 | 3.4711 | 1.9999 | 0 | 1.9999 | 0 | 3.1806 | 0 | -8.9987 | 0 | -17.9962 | 40.8 | 40.8 | 42.2 | 42.3 | 42.2 | 42.3 | 40.6 | 40.6 | 00:22:00
24 | 1 | 116 | Rest | 00:10:00 | 2025-06-18 21:42:48 | 2025-06-18 21:52:48 | 0 | 0 | 0 | 0 | 0 | 0 | 0 | 0 | 0 | 0 | 0 | 0 | 0 | 0 | 0 | 2.0609 | 0 | 0 | 2.6963 | 0 | 0 | 0 | 0 | 0 | 0 | 6.78 | 0 | 42.2 | 42.3 | 41.3 | 41.5 | 42.3 | 42.5 | 41.3 | 41.5 | 00:10:00
24 | 2 | 117 | CC Chg | 00:00:00 | 2025-06-18 21:52:48 | 2025-06-18 21:52:48 | 0 | 2.49 | 0 | 2.49 | 0 | 0 | 0 | 0 | 6.71 | 0 | 6.71 | 0 | 0 | 0 | 5.0185 | 2.6963 | 2.6963 | 0 | 2.6981 | 2.6981 | 0 | 2.6963 | 0 | 0 | 0.895 | 0 | 2.4148 | 41.3 | 41.5 | 41.3 | 41.5 | 41.3 | 41.5 | 41.3 | 41.5 | 00:00:00
24 | 3 | 118 | CCCV Chg | 00:28:04 | 2025-06-18 21:52:48 | 2025-06-18 22:20:53 | 3.3052 | 3305153.33 | 3.3052 | 3305153.33 | 0 | 0 | -3.3052 | 11.1963 | 11196328.89 | 11.1963 | 11196328.89 | 0 | 0 | -11.1963 | 16230.1686 | 2.7668 | 2.7668 | 0 | 3.4999 | 3.4999 | 0 | 3.4152 | 0 | 8.995 | 0.1349 | 8.48 | 0.4722 | 41.3 | 41.5 | 41.8 | 41.8 | 42.3 | 42.5 | 41 | 41.1 | 00:28:04
24 | 4 | 119 | Rest | 00:30:00 | 2025-06-18 22:20:53 | 2025-06-18 22:50:53 | 0 | 0 | 0 | 0 | 0 | 0 | 0 | 0 | 0 | 0 | 0 | 0 | 0 | 0 | 0 | 3.4991 | 0 | 0 | 3.4711 | 0 | 0 | 0 | 0 | 0 | 0 | 6.3 | 0 | 41.8 | 41.8 | 40.8 | 40.8 | 41.8 | 42 | 40.6 | 40.6 | 00:30:00
24 | 5 | 120 | CC DChg | 00:22:00 | 2025-06-18 22:50:53 | 2025-06-18 23:12:53 | 3.3003 | 3300271.94 | 0 | 0 | 3.3003 | 3300271.94 | 3.3003 | 10.3866 | 10386622.22 | 0 | 0 | 10.3866 | 10386622.22 | 10.3866 | 8180.2117 | 3.4711 | 0 | 3.4711 | 1.9986 | 0 | 1.9986 | 0 | 3.1805 | 0 | -8.9986 | 0 | -17.9844 | 40.8 | 40.8 | 42.2 | 42.4 | 42.2 | 42.4 | 40.6 | 40.6 | 00:22:00
25 | 1 | 121 | Rest | 00:10:00 | 2025-06-18 23:12:53 | 2025-06-18 23:22:53 | 0 | 0 | 0 | 0 | 0 | 0 | 0 | 0 | 0 | 0 | 0 | 0 | 0 | 0 | 0 | 2.0427 | 0 | 0 | 2.6963 | 0 | 0 | 0 | 0 | 0 | 0 | 4.91 | 0 | 42.2 | 42.4 | 41.4 | 41.4 | 42.4 | 42.6 | 41.4 | 41.4 | 00:10:00
25 | 2 | 122 | CC Chg | 00:00:00 | 2025-06-18 23:22:53 | 2025-06-18 23:22:53 | 0 | 2.49 | 0 | 2.49 | 0 | 0 | 0 | 0 | 6.72 | 0 | 6.72 | 0 | 0 | 0 | 1.6664 | 2.6963 | 2.6963 | 0 | 2.7016 | 2.7016 | 0 | 2.6963 | 0 | 0 | 0.895 | 0 | 2.418 | 41.4 | 41.4 | 41.4 | 41.4 | 41.4 | 41.4 | 41.4 | 41.4 | 00:00:00
25 | 3 | 123 | CCCV Chg | 00:28:05 | 2025-06-18 23:22:53 | 2025-06-18 23:50:58 | 3.3055 | 3305478.06 | 3.3055 | 3305478.06 | 0 | 0 | -3.3055 | 11.1982 | 11198203.33 | 11.1982 | 11198203.33 | 0 | 0 | -11.1982 | 14858.114 | 2.6991 | 2.6991 | 0 | 3.4999 | 3.4999 | 0 | 3.4154 | 0 | 8.995 | 0.1348 | 0.32 | 0.4719 | 41.4 | 41.4 | 41.7 | 41.7 | 42.3 | 42.4 | 40.9 | 41 | 00:28:05
25 | 4 | 124 | Rest | 00:30:00 | 2025-06-18 23:50:58 | 2025-06-19 00:20:58 | 0 | 0 | 0 | 0 | 0 | 0 | 0 | 0 | 0 | 0 | 0 | 0 | 0 | 0 | 0 | 3.4989 | 0 | 0 | 3.4712 | 0 | 0 | 0 | 0 | 0 | 0 | 7.69 | 0 | 41.7 | 41.7 | 40.5 | 40.5 | 41.7 | 41.9 | 40.5 | 40.5 | 00:30:00
25 | 5 | 125 | CC DChg | 00:22:00 | 2025-06-19 00:20:58 | 2025-06-19 00:42:59 | 3.3005 | 3300518.61 | 0 | 0 | 3.3005 | 3300518.61 | 3.3005 | 10.3869 | 10386926.67 | 0 | 0 | 10.3869 | 10386926.67 | 10.3869 | 8601.1791 | 3.4203 | 0 | 3.4203 | 1.9987 | 0 | 1.9987 | 0 | 3.1804 | -8.995 | -8.9994 | 5.66 | -17.9868 | 40.5 | 40.7 | 42.2 | 42.4 | 42.2 | 42.4 | 40.5 | 40.5 | 00:22:00
25 | 7 | 126 | Rest | 00:10:00 | 2025-06-19 00:42:59 | 2025-06-19 00:52:59 | 0 | 0 | 0 | 0 | 0 | 0 | 0 | 0 | 0 | 0 | 0 | 0 | 0 | 0 | 0 | 2.046 | 0 | 0 | 2.6963 | 0 | 0 | 0 | 0 | 0 | 0 | 5.26 | 0 | 42.2 | 42.4 | 41.4 | 41.5 | 42.2 | 42.4 | 41.4 | 41.4 | 00:10:00
25 | 8 | 127 | CCCV Chg | 02:14:41 | 2025-06-19 00:52:59 | 2025-06-19 03:07:41 | 3.3176 | 3317637.5 | 3.3176 | 3317637.5 | 0 | 0 | -3.3176 | 10.9678 | 10967767.78 | 10.9678 | 10967767.78 | 0 | 0 | -10.9678 | 14860.8625 | 2.6963 | 2.6963 | 0 | 3.5 | 3.5 | 0 | 3.3375 | 0 | 1.495 | 0.1349 | 0 | 0.4722 | 41.4 | 41.5 | 40.8 | 40.8 | 41.4 | 41.5 | 40.5 | 40.5 | 02:14:41
25 | 9 | 128 | CC DChg | 02:12:17 | 2025-06-19 03:07:41 | 2025-06-19 05:19:59 | 3.3058 | 3305764.17 | 0 | 0 | 3.3058 | 3305764.17 | 3.3058 | 10.6814 | 10681433.33 | 0 | 0 | 10.6814 | 10681433.33 | 10.6814 | 8155.9772 | 3.4992 | 0 | 3.4992 | 1.9998 | 0 | 1.9998 | 0 | 3.269 | 0 | -1.4981 | 5.56 | -2.996 | 40.8 | 40.8 | 41 | 41 | 41 | 41 | 40.4 | 40.3 | 02:12:17
25 | 10 | 129 | CCCV Chg | 02:15:48 | 2025-06-19 05:19:59 | 2025-06-19 07:35:47 | 3.3295 | 3329549.72 | 3.3295 | 3329549.72 | 0 | 0 | -3.3295 | 10.9941 | 10994067.78 | 10.9941 | 10994067.78 | 0 | 0 | -10.9941 | 8041.7183 | 2.0094 | 2.0094 | 0 | 3.4999 | 3.4999 | 0 | 3.3378 | 0 | 0 | 0.1346 | 6.39 | 0.4711 | 41 | 41 | 40.8 | 40.8 | 41.1 | 41.1 | 40.4 | 40.4 | 02:15:48

## log
No. | DataPoint | Time | Class | Event | Detailed log | Detailed log description
1 | 1 | 2025-06-17 10:44:38 | Prompt | Start
2 | 1 | 2025-06-17 10:44:38 | Prompt | Channel status changed
3 | 28 | 2025-06-17 10:45:30 | Prompt | Jump
4 | 30 | 2025-06-17 10:45:30 | Record | Time limit jump | Time :2025-06-17 10:45:30, set value :30, actual value 1:30 | Set value: Set time value. Actual value 1: actual time value
5 | 370 | 2025-06-17 10:56:49 | Record | Current cut-off judgment at the beginning of the constant voltage phase | Time :2025-06-17 10:56:49, set value :3.495V, actual value :3.495005V | Set value: Voltage set value at constant voltage. Actual value 1: current voltage
6 | 679 | 2025-06-17 11:07:05 | Record | Cut-off current condition jump | Time :2025-06-17 11:07:05, set value :0.135A, actual value 1:0.134844A, actual value 2:0, actual value 3:0 | Set value: current set value, actual value 1: actual current value, actual value 2: sampled current amplification factor, actual value 3: Set current amplification factor
7 | 1580 | 2025-06-17 11:37:05 | Record | Time limit jump | Time :2025-06-17 11:37:05, set value :1800000, actual value 1:1800000 | Set value: Set time value. Actual value 1: actual time value
8 | 2233 | 2025-06-17 11:58:48 | Record | Cut-off voltage condition jump | Time :2025-06-17 11:58:48, set value :2V, actual value :1.998727V | Set value: Set voltage value. Actual value 1: actual voltage value
9 | 2534 | 2025-06-17 12:08:49 | Record | Time limit jump | Time :2025-06-17 12:08:49, set value :600000, actual value 1:600000 | Set value: Set time value. Actual value 1: actual time value
10 | 2536 | 2025-06-17 12:08:49 | Record | Time limit jump | Time :2025-06-17 12:08:49, set value :30, actual value 1:30 | Set value: Set time value. Actual value 1: actual time value
11 | 3137 | 2025-06-17 12:28:50 | Record | Current cut-off judgment at the beginning of the constant voltage phase | Time :2025-06-17 12:28:50, set value :3.495V, actual value :3.495026V | Set value: Voltage set value at constant voltage. Actual value 1: current voltage
12 | 3376 | 2025-06-17 12:36:46 | Record | Cut-off current condition jump | Time :2025-06-17 12:36:46, set value :0.135A, actual value 1:0.134694A, actual value 2:0, actual value 3:0 | Set value: current set value, actual value 1: actual current value, actual value 2: sampled current amplification factor, actual value 3: Set current amplification factor
13 | 4277 | 2025-06-17 13:06:46 | Record | Time limit jump | Time :2025-06-17 13:06:46, set value :1800000, actual value 1:1800000 | Set value: Set time value. Actual value 1: actual time value
14 | 4933 | 2025-06-17 13:28:35 | Record | Cut-off voltage condition jump | Time :2025-06-17 13:28:35, set value :2V, actual value :1.998757V | Set value: Set voltage value. Actual value 1: actual voltage value
15 | 5234 | 2025-06-17 13:38:35 | Record | Time limit jump | Time :2025-06-17 13:38:35, set value :600000, actual value 1:600000 | Set value: Set time value. Actual value 1: actual time value
16 | 5236 | 2025-06-17 13:38:36 | Record | Time limit jump | Time :2025-06-17 13:38:36, set value :30, actual value 1:30 | Set value: Set time value. Actual value 1: actual time value
17 | 5839 | 2025-06-17 13:58:41 | Record | Current cut-off judgment at the beginning of the constant voltage phase | Time :2025-06-17 13:58:41, set value :3.495V, actual value :3.495002V | Set value: Voltage set value at constant voltage. Actual value 1: current voltage
18 | 6074 | 2025-06-17 14:06:29 | Record | Cut-off current condition jump | Time :2025-06-17 14:06:29, set value :0.135A, actual value 1:0.134918A, actual value 2:0, actual value 3:0 | Set value: current set value, actual value 1: actual current value, actual value 2: sampled current amplification factor, actual value 3: Set current amplification factor
19 | 6975 | 2025-06-17 14:36:29 | Record | Time limit jump | Time :2025-06-17 14:36:29, set value :1800000, actual value 1:1800000 | Set value: Set time value. Actual value 1: actual time value
20 | 7633 | 2025-06-17 14:58:21 | Record | Cut-off voltage condition jump | Time :2025-06-17 14:58:21, set value :2V, actual value :1.9987V | Set value: Set voltage value. Actual value 1: actual voltage value
21 | 7934 | 2025-06-17 15:08:21 | Record | Time limit jump | Time :2025-06-17 15:08:21, set value :600000, actual value 1:600000 | Set value: Set time value. Actual value 1: actual time value
22 | 7936 | 2025-06-17 15:08:21 | Record | Time limit jump | Time :2025-06-17 15:08:21, set value :30, actual value 1:30 | Set value: Set time value. Actual value 1: actual time value
23 | 8540 | 2025-06-17 15:28:28 | Record | Current cut-off judgment at the beginning of the constant voltage phase | Time :2025-06-17 15:28:28, set value :3.495V, actual value :3.495003V | Set value: Voltage set value at constant voltage. Actual value 1: current voltage
24 | 8774 | 2025-06-17 15:36:15 | Record | Cut-off current condition jump | Time :2025-06-17 15:36:15, set value :0.135A, actual value 1:0.134953A, actual value 2:0, actual value 3:0 | Set value: current set value, actual value 1: actual current value, actual value 2: sampled current amplification factor, actual value 3: Set current amplification factor
25 | 9675 | 2025-06-17 16:06:15 | Record | Time limit jump | Time :2025-06-17 16:06:15, set value :1800000, actual value 1:1800000 | Set value: Set time value. Actual value 1: actual time value
26 | 10333 | 2025-06-17 16:28:08 | Record | Cut-off voltage condition jump | Time :2025-06-17 16:28:08, set value :2V, actual value :1.999372V | Set value: Set voltage value. Actual value 1: actual voltage value
27 | 10634 | 2025-06-17 16:38:08 | Record | Time limit jump | Time :2025-06-17 16:38:08, set value :600000, actual value 1:600000 | Set value: Set time value. Actual value 1: actual time value
28 | 10636 | 2025-06-17 16:38:09 | Record | Time limit jump | Time :2025-06-17 16:38:09, set value :30, actual value 1:30 | Set value: Set time value. Actual value 1: actual time value
29 | 11241 | 2025-06-17 16:58:17 | Record | Current cut-off judgment at the beginning of the constant voltage phase | Time :2025-06-17 16:58:17, set value :3.495V, actual value :3.495006V | Set value: Voltage set value at constant voltage. Actual value 1: current voltage
30 | 11474 | 2025-06-17 17:06:02 | Record | Cut-off current condition jump | Time :2025-06-17 17:06:02, set value :0.135A, actual value 1:0.134899A, actual value 2:0, actual value 3:0 | Set value: current set value, actual value 1: actual current value, actual value 2: sampled current amplification factor, actual value 3: Set current amplification factor
31 | 12375 | 2025-06-17 17:36:02 | Record | Time limit jump | Time :2025-06-17 17:36:02, set value :1800000, actual value 1:1800000 | Set value: Set time value. Actual value 1: actual time value
32 | 13034 | 2025-06-17 17:57:57 | Record | Cut-off voltage condition jump | Time :2025-06-17 17:57:57, set value :2V, actual value :1.998906V | Set value: Set voltage value. Actual value 1: actual voltage value
33 | 13335 | 2025-06-17 18:07:57 | Record | Time limit jump | Time :2025-06-17 18:07:57, set value :600000, actual value 1:600000 | Set value: Set time value. Actual value 1: actual time value
34 | 13337 | 2025-06-17 18:07:57 | Record | Time limit jump | Time :2025-06-17 18:07:57, set value :30, actual value 1:30 | Set value: Set time value. Actual value 1: actual time value
35 | 13942 | 2025-06-17 18:28:06 | Record | Current cut-off judgment at the beginning of the constant voltage phase | Time :2025-06-17 18:28:06, set value :3.495V, actual value :3.495006V | Set value: Voltage set value at constant voltage. Actual value 1: current voltage
36 | 14176 | 2025-06-17 18:35:52 | Record | Cut-off current condition jump | Time :2025-06-17 18:35:52, set value :0.135A, actual value 1:0.134853A, actual value 2:0, actual value 3:0 | Set value: current set value, actual value 1: actual current value, actual value 2: sampled current amplification factor, actual value 3: Set current amplification factor
37 | 15077 | 2025-06-17 19:05:52 | Record | Time limit jump | Time :2025-06-17 19:05:52, set value :1800000, actual value 1:1800000 | Set value: Set time value. Actual value 1: actual time value
38 | 15736 | 2025-06-17 19:27:48 | Record | Cut-off voltage condition jump | Time :2025-06-17 19:27:48, set value :2V, actual value :1.99946V | Set value: Set voltage value. Actual value 1: actual voltage value
39 | 16037 | 2025-06-17 19:37:48 | Record | Time limit jump | Time :2025-06-17 19:37:48, set value :600000, actual value 1:600000 | Set value: Set time value. Actual value 1: actual time value
40 | 16039 | 2025-06-17 19:37:48 | Record | Time limit jump | Time :2025-06-17 19:37:48, set value :30, actual value 1:30 | Set value: Set time value. Actual value 1: actual time value
41 | 16644 | 2025-06-17 19:57:58 | Record | Current cut-off judgment at the beginning of the constant voltage phase | Time :2025-06-17 19:57:58, set value :3.495V, actual value :3.495005V | Set value: Voltage set value at constant voltage. Actual value 1: current voltage
42 | 16877 | 2025-06-17 20:05:42 | Record | Cut-off current condition jump | Time :2025-06-17 20:05:42, set value :0.135A, actual value 1:0.134748A, actual value 2:0, actual value 3:0 | Set value: current set value, actual value 1: actual current value, actual value 2: sampled current amplification factor, actual value 3: Set current amplification factor
43 | 17778 | 2025-06-17 20:35:42 | Record | Time limit jump | Time :2025-06-17 20:35:42, set value :1800000, actual value 1:1800000 | Set value: Set time value. Actual value 1: actual time value
44 | 18438 | 2025-06-17 20:57:39 | Record | Cut-off voltage condition jump | Time :2025-06-17 20:57:39, set value :2V, actual value :1.999161V | Set value: Set voltage value. Actual value 1: actual voltage value
45 | 18739 | 2025-06-17 21:07:39 | Record | Time limit jump | Time :2025-06-17 21:07:39, set value :600000, actual value 1:600000 | Set value: Set time value. Actual value 1: actual time value
46 | 18741 | 2025-06-17 21:07:39 | Record | Time limit jump | Time :2025-06-17 21:07:39, set value :30, actual value 1:30 | Set value: Set time value. Actual value 1: actual time value
47 | 19347 | 2025-06-17 21:27:49 | Record | Current cut-off judgment at the beginning of the constant voltage phase | Time :2025-06-17 21:27:49, set value :3.495V, actual value :3.495004V | Set value: Voltage set value at constant voltage. Actual value 1: current voltage
48 | 19580 | 2025-06-17 21:35:33 | Record | Cut-off current condition jump | Time :2025-06-17 21:35:33, set value :0.135A, actual value 1:0.134782A, actual value 2:0, actual value 3:0 | Set value: current set value, actual value 1: actual current value, actual value 2: sampled current amplification factor, actual value 3: Set current amplification factor
49 | 20481 | 2025-06-17 22:05:33 | Record | Time limit jump | Time :2025-06-17 22:05:33, set value :1800000, actual value 1:1800000 | Set value: Set time value. Actual value 1: actual time value
50 | 21141 | 2025-06-17 22:27:30 | Record | Cut-off voltage condition jump | Time :2025-06-17 22:27:30, set value :2V, actual value :1.999318V | Set value: Set voltage value. Actual value 1: actual voltage value
51 | 21442 | 2025-06-17 22:37:30 | Record | Time limit jump | Time :2025-06-17 22:37:30, set value :600000, actual value 1:600000 | Set value: Set time value. Actual value 1: actual time value
52 | 21444 | 2025-06-17 22:37:30 | Record | Time limit jump | Time :2025-06-17 22:37:30, set value :30, actual value 1:30 | Set value: Set time value. Actual value 1: actual time value
53 | 22050 | 2025-06-17 22:57:42 | Record | Current cut-off judgment at the beginning of the constant voltage phase | Time :2025-06-17 22:57:42, set value :3.495V, actual value :3.495019V | Set value: Voltage set value at constant voltage. Actual value 1: current voltage
54 | 22281 | 2025-06-17 23:05:22 | Record | Cut-off current condition jump | Time :2025-06-17 23:05:22, set value :0.135A, actual value 1:0.13483A, actual value 2:0, actual value 3:0 | Set value: current set value, actual value 1: actual current value, actual value 2: sampled current amplification factor, actual value 3: Set current amplification factor
55 | 23182 | 2025-06-17 23:35:22 | Record | Time limit jump | Time :2025-06-17 23:35:22, set value :1800000, actual value 1:1800000 | Set value: Set time value. Actual value 1: actual time value
56 | 23842 | 2025-06-17 23:57:20 | Record | Cut-off voltage condition jump | Time :2025-06-17 23:57:20, set value :2V, actual value :1.999288V | Set value: Set voltage value. Actual value 1: actual voltage value
57 | 24143 | 2025-06-18 00:07:20 | Record | Time limit jump | Time :2025-06-18 00:07:20, set value :600000, actual value 1:600000 | Set value: Set time value. Actual value 1: actual time value
58 | 24145 | 2025-06-18 00:07:20 | Record | Time limit jump | Time :2025-06-18 00:07:20, set value :30, actual value 1:30 | Set value: Set time value. Actual value 1: actual time value
59 | 24751 | 2025-06-18 00:27:31 | Record | Current cut-off judgment at the beginning of the constant voltage phase | Time :2025-06-18 00:27:31, set value :3.495V, actual value :3.495003V | Set value: Voltage set value at constant voltage. Actual value 1: current voltage
60 | 24983 | 2025-06-18 00:35:13 | Record | Cut-off current condition jump | Time :2025-06-18 00:35:13, set value :0.135A, actual value 1:0.134993A, actual value 2:0, actual value 3:0 | Set value: current set value, actual value 1: actual current value, actual value 2: sampled current amplification factor, actual value 3: Set current amplification factor
61 | 25884 | 2025-06-18 01:05:13 | Record | Time limit jump | Time :2025-06-18 01:05:13, set value :1800000, actual value 1:1800000 | Set value: Set time value. Actual value 1: actual time value
62 | 26545 | 2025-06-18 01:27:11 | Record | Cut-off voltage condition jump | Time :2025-06-18 01:27:11, set value :2V, actual value :1.999398V | Set value: Set voltage value. Actual value 1: actual voltage value
63 | 26846 | 2025-06-18 01:37:11 | Record | Time limit jump | Time :2025-06-18 01:37:11, set value :600000, actual value 1:600000 | Set value: Set time value. Actual value 1: actual time value
64 | 26848 | 2025-06-18 01:37:11 | Record | Time limit jump | Time :2025-06-18 01:37:11, set value :30, actual value 1:30 | Set value: Set time value. Actual value 1: actual time value
65 | 27455 | 2025-06-18 01:57:23 | Record | Current cut-off judgment at the beginning of the constant voltage phase | Time :2025-06-18 01:57:23, set value :3.495V, actual value :3.495004V | Set value: Voltage set value at constant voltage. Actual value 1: current voltage
66 | 27686 | 2025-06-18 02:05:04 | Record | Cut-off current condition jump | Time :2025-06-18 02:05:04, set value :0.135A, actual value 1:0.134981A, actual value 2:0, actual value 3:0 | Set value: current set value, actual value 1: actual current value, actual value 2: sampled current amplification factor, actual value 3: Set current amplification factor
67 | 28587 | 2025-06-18 02:35:04 | Record | Time limit jump | Time :2025-06-18 02:35:04, set value :1800000, actual value 1:1800000 | Set value: Set time value. Actual value 1: actual time value
68 | 29248 | 2025-06-18 02:57:02 | Record | Cut-off voltage condition jump | Time :2025-06-18 02:57:02, set value :2V, actual value :1.999007V | Set value: Set voltage value. Actual value 1: actual voltage value
69 | 29549 | 2025-06-18 03:07:02 | Record | Time limit jump | Time :2025-06-18 03:07:02, set value :600000, actual value 1:600000 | Set value: Set time value. Actual value 1: actual time value
70 | 29551 | 2025-06-18 03:07:02 | Record | Time limit jump | Time :2025-06-18 03:07:02, set value :30, actual value 1:30 | Set value: Set time value. Actual value 1: actual time value
71 | 30158 | 2025-06-18 03:27:15 | Record | Current cut-off judgment at the beginning of the constant voltage phase | Time :2025-06-18 03:27:15, set value :3.495V, actual value :3.495008V | Set value: Voltage set value at constant voltage. Actual value 1: current voltage
72 | 30388 | 2025-06-18 03:34:53 | Record | Cut-off current condition jump | Time :2025-06-18 03:34:53, set value :0.135A, actual value 1:0.134934A, actual value 2:0, actual value 3:0 | Set value: current set value, actual value 1: actual current value, actual value 2: sampled current amplification factor, actual value 3: Set current amplification factor
73 | 31289 | 2025-06-18 04:04:53 | Record | Time limit jump | Time :2025-06-18 04:04:53, set value :1800000, actual value 1:1800000 | Set value: Set time value. Actual value 1: actual time value
74 | 31950 | 2025-06-18 04:26:52 | Record | Cut-off voltage condition jump | Time :2025-06-18 04:26:52, set value :2V, actual value :1.998831V | Set value: Set voltage value. Actual value 1: actual voltage value
75 | 32251 | 2025-06-18 04:36:52 | Record | Time limit jump | Time :2025-06-18 04:36:52, set value :600000, actual value 1:600000 | Set value: Set time value. Actual value 1: actual time value
76 | 32253 | 2025-06-18 04:36:52 | Record | Time limit jump | Time :2025-06-18 04:36:52, set value :30, actual value 1:30 | Set value: Set time value. Actual value 1: actual time value
77 | 32860 | 2025-06-18 04:57:05 | Record | Current cut-off judgment at the beginning of the constant voltage phase | Time :2025-06-18 04:57:05, set value :3.495V, actual value :3.495024V | Set value: Voltage set value at constant voltage. Actual value 1: current voltage
78 | 33091 | 2025-06-18 05:04:44 | Record | Cut-off current condition jump | Time :2025-06-18 05:04:44, set value :0.135A, actual value 1:0.134953A, actual value 2:0, actual value 3:0 | Set value: current set value, actual value 1: actual current value, actual value 2: sampled current amplification factor, actual value 3: Set current amplification factor
79 | 33992 | 2025-06-18 05:34:44 | Record | Time limit jump | Time :2025-06-18 05:34:44, set value :1800000, actual value 1:1800000 | Set value: Set time value. Actual value 1: actual time value
80 | 34653 | 2025-06-18 05:56:43 | Record | Cut-off voltage condition jump | Time :2025-06-18 05:56:43, set value :2V, actual value :1.99885V | Set value: Set voltage value. Actual value 1: actual voltage value
81 | 34954 | 2025-06-18 06:06:43 | Record | Time limit jump | Time :2025-06-18 06:06:43, set value :600000, actual value 1:600000 | Set value: Set time value. Actual value 1: actual time value
82 | 34956 | 2025-06-18 06:06:44 | Record | Time limit jump | Time :2025-06-18 06:06:44, set value :30, actual value 1:30 | Set value: Set time value. Actual value 1: actual time value
83 | 35563 | 2025-06-18 06:26:57 | Record | Current cut-off judgment at the beginning of the constant voltage phase | Time :2025-06-18 06:26:57, set value :3.495V, actual value :3.495006V | Set value: Voltage set value at constant voltage. Actual value 1: current voltage
84 | 35793 | 2025-06-18 06:34:35 | Record | Cut-off current condition jump | Time :2025-06-18 06:34:35, set value :0.135A, actual value 1:0.134903A, actual value 2:0, actual value 3:0 | Set value: current set value, actual value 1: actual current value, actual value 2: sampled current amplification factor, actual value 3: Set current amplification factor
85 | 36694 | 2025-06-18 07:04:35 | Record | Time limit jump | Time :2025-06-18 07:04:35, set value :1800000, actual value 1:1800000 | Set value: Set time value. Actual value 1: actual time value
86 | 37355 | 2025-06-18 07:26:34 | Record | Cut-off voltage condition jump | Time :2025-06-18 07:26:34, set value :2V, actual value :1.99919V | Set value: Set voltage value. Actual value 1: actual voltage value
87 | 37656 | 2025-06-18 07:36:34 | Record | Time limit jump | Time :2025-06-18 07:36:34, set value :600000, actual value 1:600000 | Set value: Set time value. Actual value 1: actual time value
88 | 37658 | 2025-06-18 07:36:34 | Record | Time limit jump | Time :2025-06-18 07:36:34, set value :30, actual value 1:30 | Set value: Set time value. Actual value 1: actual time value
89 | 38265 | 2025-06-18 07:56:46 | Record | Current cut-off judgment at the beginning of the constant voltage phase | Time :2025-06-18 07:56:46, set value :3.495V, actual value :3.495003V | Set value: Voltage set value at constant voltage. Actual value 1: current voltage
90 | 38495 | 2025-06-18 08:04:26 | Record | Cut-off current condition jump | Time :2025-06-18 08:04:26, set value :0.135A, actual value 1:0.134596A, actual value 2:0, actual value 3:0 | Set value: current set value, actual value 1: actual current value, actual value 2: sampled current amplification factor, actual value 3: Set current amplification factor
91 | 39396 | 2025-06-18 08:34:26 | Record | Time limit jump | Time :2025-06-18 08:34:26, set value :1800000, actual value 1:1800000 | Set value: Set time value. Actual value 1: actual time value
92 | 40057 | 2025-06-18 08:56:25 | Record | Cut-off voltage condition jump | Time :2025-06-18 08:56:25, set value :2V, actual value :1.999742V | Set value: Set voltage value. Actual value 1: actual voltage value
93 | 40358 | 2025-06-18 09:06:25 | Record | Time limit jump | Time :2025-06-18 09:06:25, set value :600000, actual value 1:600000 | Set value: Set time value. Actual value 1: actual time value
94 | 40360 | 2025-06-18 09:06:25 | Record | Time limit jump | Time :2025-06-18 09:06:25, set value :30, actual value 1:30 | Set value: Set time value. Actual value 1: actual time value
95 | 40968 | 2025-06-18 09:26:40 | Record | Current cut-off judgment at the beginning of the constant voltage phase | Time :2025-06-18 09:26:40, set value :3.495V, actual value :3.495004V | Set value: Voltage set value at constant voltage. Actual value 1: current voltage
96 | 41197 | 2025-06-18 09:34:16 | Record | Cut-off current condition jump | Time :2025-06-18 09:34:16, set value :0.135A, actual value 1:0.134868A, actual value 2:0, actual value 3:0 | Set value: current set value, actual value 1: actual current value, actual value 2: sampled current amplification factor, actual value 3: Set current amplification factor
97 | 42098 | 2025-06-18 10:04:16 | Record | Time limit jump | Time :2025-06-18 10:04:16, set value :1800000, actual value 1:1800000 | Set value: Set time value. Actual value 1: actual time value
98 | 42759 | 2025-06-18 10:26:15 | Record | Cut-off voltage condition jump | Time :2025-06-18 10:26:15, set value :2V, actual value :1.998487V | Set value: Set voltage value. Actual value 1: actual voltage value
99 | 43060 | 2025-06-18 10:36:15 | Record | Time limit jump | Time :2025-06-18 10:36:15, set value :600000, actual value 1:600000 | Set value: Set time value. Actual value 1: actual time value
100 | 43062 | 2025-06-18 10:36:15 | Record | Time limit jump | Time :2025-06-18 10:36:15, set value :30, actual value 1:30 | Set value: Set time value. Actual value 1: actual time value
101 | 43670 | 2025-06-18 10:56:30 | Record | Current cut-off judgment at the beginning of the constant voltage phase | Time :2025-06-18 10:56:30, set value :3.495V, actual value :3.495028V | Set value: Voltage set value at constant voltage. Actual value 1: current voltage
102 | 43898 | 2025-06-18 11:04:03 | Record | Cut-off current condition jump | Time :2025-06-18 11:04:03, set value :0.135A, actual value 1:0.134854A, actual value 2:0, actual value 3:0 | Set value: current set value, actual value 1: actual current value, actual value 2: sampled current amplification factor, actual value 3: Set current amplification factor
103 | 44799 | 2025-06-18 11:34:03 | Record | Time limit jump | Time :2025-06-18 11:34:03, set value :1800000, actual value 1:1800000 | Set value: Set time value. Actual value 1: actual time value
104 | 45460 | 2025-06-18 11:56:03 | Record | Cut-off voltage condition jump | Time :2025-06-18 11:56:03, set value :2V, actual value :1.998844V | Set value: Set voltage value. Actual value 1: actual voltage value
105 | 45761 | 2025-06-18 12:06:03 | Record | Time limit jump | Time :2025-06-18 12:06:03, set value :600000, actual value 1:600000 | Set value: Set time value. Actual value 1: actual time value
106 | 45763 | 2025-06-18 12:06:03 | Record | Time limit jump | Time :2025-06-18 12:06:03, set value :30, actual value 1:30 | Set value: Set time value. Actual value 1: actual time value
107 | 46371 | 2025-06-18 12:26:18 | Record | Current cut-off judgment at the beginning of the constant voltage phase | Time :2025-06-18 12:26:18, set value :3.495V, actual value :3.495005V | Set value: Voltage set value at constant voltage. Actual value 1: current voltage
108 | 46599 | 2025-06-18 12:33:52 | Record | Cut-off current condition jump | Time :2025-06-18 12:33:52, set value :0.135A, actual value 1:0.134649A, actual value 2:0, actual value 3:0 | Set value: current set value, actual value 1: actual current value, actual value 2: sampled current amplification factor, actual value 3: Set current amplification factor
109 | 47500 | 2025-06-18 13:03:52 | Record | Time limit jump | Time :2025-06-18 13:03:52, set value :1800000, actual value 1:1800000 | Set value: Set time value. Actual value 1: actual time value
110 | 47747 | 2025-06-18 13:12:05 | Prompt | Stop
111 | 47747 | 2025-06-18 13:12:05 | Prompt | Channel status changed
112 | 47747 | 2025-06-18 13:55:18 | Prompt | Continue
113 | 47747 | 2025-06-18 13:55:18 | Prompt | Channel status changed
114 | 48162 | 2025-06-18 14:09:04 | Record | Cut-off voltage condition jump | Time :2025-06-18 14:09:04, set value :2V, actual value :1.999369V | Set value: Set voltage value. Actual value 1: actual voltage value
115 | 48463 | 2025-06-18 14:19:04 | Record | Time limit jump | Time :2025-06-18 14:19:04, set value :600000, actual value 1:600000 | Set value: Set time value. Actual value 1: actual time value
116 | 48465 | 2025-06-18 14:19:04 | Record | Time limit jump | Time :2025-06-18 14:19:04, set value :30, actual value 1:30 | Set value: Set time value. Actual value 1: actual time value
117 | 48537 | 2025-06-18 14:21:28 | Prompt | Stop
118 | 48537 | 2025-06-18 14:21:28 | Prompt | Channel status changed
119 | 48537 | 2025-06-18 14:24:42 | Prompt | Continue
120 | 48537 | 2025-06-18 14:24:42 | Prompt | Channel status changed
121 | 49058 | 2025-06-18 14:42:03 | Record | Current cut-off judgment at the beginning of the constant voltage phase | Time :2025-06-18 14:42:03, set value :3.495V, actual value :3.495011V | Set value: Voltage set value at constant voltage. Actual value 1: current voltage
122 | 49311 | 2025-06-18 14:50:28 | Record | Cut-off current condition jump | Time :2025-06-18 14:50:28, set value :0.135A, actual value 1:0.134972A, actual value 2:0, actual value 3:0 | Set value: current set value, actual value 1: actual current value, actual value 2: sampled current amplification factor, actual value 3: Set current amplification factor
123 | 50212 | 2025-06-18 15:20:28 | Record | Time limit jump | Time :2025-06-18 15:20:28, set value :1800000, actual value 1:1800000 | Set value: Set time value. Actual value 1: actual time value
124 | 50873 | 2025-06-18 15:42:27 | Record | Cut-off voltage condition jump | Time :2025-06-18 15:42:27, set value :2V, actual value :1.99973V | Set value: Set voltage value. Actual value 1: actual voltage value
125 | 51174 | 2025-06-18 15:52:27 | Record | Time limit jump | Time :2025-06-18 15:52:27, set value :600000, actual value 1:600000 | Set value: Set time value. Actual value 1: actual time value
126 | 51176 | 2025-06-18 15:52:27 | Record | Time limit jump | Time :2025-06-18 15:52:27, set value :30, actual value 1:30 | Set value: Set time value. Actual value 1: actual time value
127 | 51768 | 2025-06-18 16:12:11 | Record | Current cut-off judgment at the beginning of the constant voltage phase | Time :2025-06-18 16:12:11, set value :3.495V, actual value :3.495008V | Set value: Voltage set value at constant voltage. Actual value 1: current voltage
128 | 52021 | 2025-06-18 16:20:35 | Record | Cut-off current condition jump | Time :2025-06-18 16:20:35, set value :0.135A, actual value 1:0.134954A, actual value 2:0, actual value 3:0 | Set value: current set value, actual value 1: actual current value, actual value 2: sampled current amplification factor, actual value 3: Set current amplification factor
129 | 52922 | 2025-06-18 16:50:35 | Record | Time limit jump | Time :2025-06-18 16:50:35, set value :1800000, actual value 1:1800000 | Set value: Set time value. Actual value 1: actual time value
130 | 53583 | 2025-06-18 17:12:34 | Record | Cut-off voltage condition jump | Time :2025-06-18 17:12:34, set value :2V, actual value :1.999069V | Set value: Set voltage value. Actual value 1: actual voltage value
131 | 53884 | 2025-06-18 17:22:34 | Record | Time limit jump | Time :2025-06-18 17:22:34, set value :600000, actual value 1:600000 | Set value: Set time value. Actual value 1: actual time value
132 | 53886 | 2025-06-18 17:22:34 | Record | Time limit jump | Time :2025-06-18 17:22:34, set value :30, actual value 1:30 | Set value: Set time value. Actual value 1: actual time value
133 | 54479 | 2025-06-18 17:42:20 | Record | Current cut-off judgment at the beginning of the constant voltage phase | Time :2025-06-18 17:42:20, set value :3.495V, actual value :3.495013V | Set value: Voltage set value at constant voltage. Actual value 1: current voltage
134 | 54730 | 2025-06-18 17:50:38 | Record | Cut-off current condition jump | Time :2025-06-18 17:50:38, set value :0.135A, actual value 1:0.13494A, actual value 2:0, actual value 3:0 | Set value: current set value, actual value 1: actual current value, actual value 2: sampled current amplification factor, actual value 3: Set current amplification factor
135 | 55631 | 2025-06-18 18:20:39 | Record | Time limit jump | Time :2025-06-18 18:20:39, set value :1800000, actual value 1:1800000 | Set value: Set time value. Actual value 1: actual time value
136 | 56292 | 2025-06-18 18:42:38 | Record | Cut-off voltage condition jump | Time :2025-06-18 18:42:38, set value :2V, actual value :1.998823V | Set value: Set voltage value. Actual value 1: actual voltage value
137 | 56593 | 2025-06-18 18:52:38 | Record | Time limit jump | Time :2025-06-18 18:52:38, set value :600000, actual value 1:600000 | Set value: Set time value. Actual value 1: actual time value
138 | 56595 | 2025-06-18 18:52:38 | Record | Time limit jump | Time :2025-06-18 18:52:38, set value :30, actual value 1:30 | Set value: Set time value. Actual value 1: actual time value
139 | 57188 | 2025-06-18 19:12:24 | Record | Current cut-off judgment at the beginning of the constant voltage phase | Time :2025-06-18 19:12:24, set value :3.495V, actual value :3.49502V | Set value: Voltage set value at constant voltage. Actual value 1: current voltage
140 | 57439 | 2025-06-18 19:20:44 | Record | Cut-off current condition jump | Time :2025-06-18 19:20:44, set value :0.135A, actual value 1:0.134943A, actual value 2:0, actual value 3:0 | Set value: current set value, actual value 1: actual current value, actual value 2: sampled current amplification factor, actual value 3: Set current amplification factor
141 | 58340 | 2025-06-18 19:50:44 | Record | Time limit jump | Time :2025-06-18 19:50:44, set value :1800000, actual value 1:1800000 | Set value: Set time value. Actual value 1: actual time value
142 | 59001 | 2025-06-18 20:12:44 | Record | Cut-off voltage condition jump | Time :2025-06-18 20:12:44, set value :2V, actual value :1.999422V | Set value: Set voltage value. Actual value 1: actual voltage value
143 | 59302 | 2025-06-18 20:22:44 | Record | Time limit jump | Time :2025-06-18 20:22:44, set value :600000, actual value 1:600000 | Set value: Set time value. Actual value 1: actual time value
144 | 59304 | 2025-06-18 20:22:44 | Record | Time limit jump | Time :2025-06-18 20:22:44, set value :30, actual value 1:30 | Set value: Set time value. Actual value 1: actual time value
145 | 59898 | 2025-06-18 20:42:30 | Record | Current cut-off judgment at the beginning of the constant voltage phase | Time :2025-06-18 20:42:30, set value :3.495V, actual value :3.495009V | Set value: Voltage set value at constant voltage. Actual value 1: current voltage
146 | 60148 | 2025-06-18 20:50:48 | Record | Cut-off current condition jump | Time :2025-06-18 20:50:48, set value :0.135A, actual value 1:0.134968A, actual value 2:0, actual value 3:0 | Set value: current set value, actual value 1: actual current value, actual value 2: sampled current amplification factor, actual value 3: Set current amplification factor
147 | 61049 | 2025-06-18 21:20:48 | Record | Time limit jump | Time :2025-06-18 21:20:48, set value :1800000, actual value 1:1800000 | Set value: Set time value. Actual value 1: actual time value
148 | 61711 | 2025-06-18 21:42:48 | Record | Cut-off voltage condition jump | Time :2025-06-18 21:42:48, set value :2V, actual value :1.999874V | Set value: Set voltage value. Actual value 1: actual voltage value
149 | 62012 | 2025-06-18 21:52:48 | Record | Time limit jump | Time :2025-06-18 21:52:48, set value :600000, actual value 1:600000 | Set value: Set time value. Actual value 1: actual time value
150 | 62014 | 2025-06-18 21:52:48 | Record | Time limit jump | Time :2025-06-18 21:52:48, set value :30, actual value 1:30 | Set value: Set time value. Actual value 1: actual time value
151 | 62608 | 2025-06-18 22:12:35 | Record | Current cut-off judgment at the beginning of the constant voltage phase | Time :2025-06-18 22:12:35, set value :3.495V, actual value :3.495016V | Set value: Voltage set value at constant voltage. Actual value 1: current voltage
152 | 62858 | 2025-06-18 22:20:53 | Record | Cut-off current condition jump | Time :2025-06-18 22:20:53, set value :0.135A, actual value 1:0.134917A, actual value 2:0, actual value 3:0 | Set value: current set value, actual value 1: actual current value, actual value 2: sampled current amplification factor, actual value 3: Set current amplification factor
153 | 63759 | 2025-06-18 22:50:53 | Record | Time limit jump | Time :2025-06-18 22:50:53, set value :1800000, actual value 1:1800000 | Set value: Set time value. Actual value 1: actual time value
154 | 64421 | 2025-06-18 23:12:53 | Record | Cut-off voltage condition jump | Time :2025-06-18 23:12:53, set value :2V, actual value :1.998577V | Set value: Set voltage value. Actual value 1: actual voltage value
155 | 64722 | 2025-06-18 23:22:53 | Record | Time limit jump | Time :2025-06-18 23:22:53, set value :600000, actual value 1:600000 | Set value: Set time value. Actual value 1: actual time value
156 | 64724 | 2025-06-18 23:22:53 | Record | Time limit jump | Time :2025-06-18 23:22:53, set value :30, actual value 1:30 | Set value: Set time value. Actual value 1: actual time value
157 | 65318 | 2025-06-18 23:42:39 | Record | Current cut-off judgment at the beginning of the constant voltage phase | Time :2025-06-18 23:42:39, set value :3.495V, actual value :3.495009V | Set value: Voltage set value at constant voltage. Actual value 1: current voltage
158 | 65568 | 2025-06-18 23:50:58 | Record | Cut-off current condition jump | Time :2025-06-18 23:50:58, set value :0.135A, actual value 1:0.134834A, actual value 2:0, actual value 3:0 | Set value: current set value, actual value 1: actual current value, actual value 2: sampled current amplification factor, actual value 3: Set current amplification factor
159 | 66469 | 2025-06-19 00:20:58 | Record | Time limit jump | Time :2025-06-19 00:20:58, set value :1800000, actual value 1:1800000 | Set value: Set time value. Actual value 1: actual time value
160 | 67131 | 2025-06-19 00:42:59 | Record | Cut-off voltage condition jump | Time :2025-06-19 00:42:59, set value :2V, actual value :1.998675V | Set value: Set voltage value. Actual value 1: actual voltage value
161 | 67432 | 2025-06-19 00:52:59 | Record | Time limit jump | Time :2025-06-19 00:52:59, set value :600000, actual value 1:600000 | Set value: Set time value. Actual value 1: actual time value
162 | 71392 | 2025-06-19 03:04:58 | Record | Current cut-off judgment at the beginning of the constant voltage phase | Time :2025-06-19 03:04:58, set value :3.495V, actual value :3.495009V | Set value: Voltage set value at constant voltage. Actual value 1: current voltage
163 | 71474 | 2025-06-19 03:07:41 | Record | Cut-off current condition jump | Time :2025-06-19 03:07:41, set value :0.135A, actual value 1:0.134928A, actual value 2:0, actual value 3:0 | Set value: current set value, actual value 1: actual current value, actual value 2: sampled current amplification factor, actual value 3: Set current amplification factor
164 | 75444 | 2025-06-19 05:19:59 | Record | Cut-off voltage condition jump | Time :2025-06-19 05:19:59, set value :2V, actual value :1.999819V | Set value: Set voltage value. Actual value 1: actual voltage value
165 | 79415 | 2025-06-19 07:32:19 | Record | Current cut-off judgment at the beginning of the constant voltage phase | Time :2025-06-19 07:32:19, set value :3.495V, actual value :3.495015V | Set value: Voltage set value at constant voltage. Actual value 1: current voltage
166 | 79520 | 2025-06-19 07:35:47 | Record | Cut-off current condition jump | Time :2025-06-19 07:35:47, set value :0.135A, actual value 1:0.134606A, actual value 2:0, actual value 3:0 | Set value: current set value, actual value 1: actual current value, actual value 2: sampled current amplification factor, actual value 3: Set current amplification factor
167 | 79520 | 2025-06-19 07:35:47 | Prompt | Finish
168 | 79520 | 2025-06-19 07:35:47 | Prompt | Channel status changed

## idle
No. | DataPoint | Date | State | Voltage(V) | Current(A) | V1(V) | V2(V) | T1(℃) | T2(℃)

## curve
Total Time-Voltage&&Current&&Capacity&&Energy