## unit
914-A123-100DOD-0_5C-T50-B5-M31-C3-50_CICLOS.xlsx
device | 214 | 1 | 1
Start time |  | 2025-06-24 16:10:20 |  | End time |  | 2025-06-28 06:15:31
NDA file path |  | D:\Program Files\NEWARE\BTSClient80\Backup\914-A123-100DOD-0_5C-T50-B5-M31-C3-50_Ciclos.ndax
List of unit plans
Time | Current | Voltage | Capacity | Energy | Power | Internal resistance | Temperature | Air pressure
hh:mm:ss | A | V | Ah | Wh | W | mΩ | ℃ | kPa

## test
Test information
Start step ID |  | 1 | Volt. upper |  | 3.7V | P/N |  | 2025-06-24 16-10-19
Cycle count |  | 25 | Volt. lower |  | 1.8V | Builder |  | -
Record settings |  | 2s/0V/0A | Curr. upper |  | - | Remarks |  | 914-A123-100DOD-0_5C-T50-B5-M31-C3-50_Ciclos
Voltage range |  | 5V | Curr. lower |  | - | Step Name |  | C3-914-A123-0_5C-100DOD-T50.xml
Current range |  | +100/-100A(10A/40A/70A/100A) | Start time |  | 2025-06-24 16:10:20 | Barcode |  | 914-A123-100DOD-0_5C-T50-B5-M31-C3-50_Ciclos
Active material |  | - | Nominal capacity |  | -
Step plan
Step Index | Step Name | Step Time(hh:mm:ss.ms) | Voltage(V) | C-rate(C) | Current(A) | Cut-off voltage (V) | Cut-off C-rate(C) | Cut-off curr.(A) | Energy(Wh) | -ΔV(V) | Power(W) | Resistance(mΩ) | Capacity(Ah) | Record settings | Aux.CH recording condition | Max Vi(V) | Min Vi(V) | Max Ti(℃) | Min Ti(℃) | Segment record1 | Segment record2 | Current range (A) | Expression current | Expression voltage | Set function
1 | Rest | 00:10:00.000 | [11 empty] | 2s/0V/0A
2 | CC Chg | 00:00:00.030 |  |  | 0.9 | [8 empty] | 2s/0V/0A
3 | CCCV Chg | 06:00:00.000 | 3.6 |  | 2.25 |  |  | 0.135 | [5 empty] | 2s/0V/0A
4 | CC DChg | 06:00:00.000 |  |  | 2.25 | 2 | [7 empty] | 2s/0V/0A
5 | Cycle | Start step ID:1 | Cycle count:25
6 | Rest | 00:10:00.000 | [11 empty] | 2s/0V/0A
7 | CCCV Chg | 06:00:00.000 | 3.6 |  | 1.5 |  |  | 0.135 | [5 empty] | 2s/0V/0A
8 | CC DChg | 06:00:00.000 |  |  | 1.5 | 2 | [7 empty] | 2s/0V/0A
9 | CCCV Chg | 06:00:00.000 | 3.6 |  | 1.5 |  |  | 0.135 | [5 empty] | 2s/0V/0A
10 | End

## cycle
Cycle Index | Oneset Date | End Date | Chg. Cap.(Ah) | DChg. Cap.(Ah) | Chg. Spec. Cap.(mAh/g) | DChg. Spec. Cap.(mAh/g) | Chg.-DChg. Eff(%) | Chg. Energy(Wh) | DChg. Energy(Wh) | Chg. Spec. Energy(mWh/g) | DChg. Spec. Energy(mWh/g) | Constant Curr. Chg. Ratio(%) | Constant Curr. Chg. Cap.(Ah) | Plat. Cap.2(Ah) | Plat. Cap.3(Ah) | Plat. Spec. Cap.2 | Plat. Spec. Cap.3 | Plat. Cap. Eff.2 | Plat. Cap. Eff.3 | Plat. Time2 | Plat. Time3 | Chg. Capacitor(F) | DChg. Capacitor(F) | Med. Volt.(V) | Cap. Retention(%) | Chg. Time | DChg. Time | Charge DC internal resistance(mΩ) | Discharge DC internal resistance(mΩ) | Net DChg. Cap.(Ah) | Net DChg. Energy(Wh) | Energy Eff.(%) | Charge power difference value(W) | Discharge power difference value(W) | Charge current difference value(A) | Discharge current difference value(A) | First voltage of discharge step(V) | Second voltage of discharge step(V) | Avg Chg Volt.(V) | Average discharge voltage(V) | Constant voltage time | Constant voltage charge capacity(Ah)
1 | 2025-06-24 16:10:22 | 2025-06-24 18:43:41 | 2.0445 | 3.2469 | 2044485.68 | 3246926.67 | 158.81 | 6.8643 | 10.4846 | 6864325.9 | 10484638.89 | 99.23 | 2.0287 | 0.0175 | 0.0637 | 17486.8 | 63718.6 | 0.54 | 1.96 | 00:00:28 | 00:01:42 | 22053.7586 | 7514.1601 | 3.2665 | 100 | 00:56:43 | 01:26:35 | 0.75 | 4.731 | 1.2024 | 3.6203 | 152.74 | 8.0898 | 8.0347 | 2.2502 | 2.2504 | 3.5991 | 3.5724 | 3.3575 | 3.2291 | 00:02:37 | 0.0158
2 | 2025-06-24 18:43:41 | 2025-06-24 21:50:10 | 3.2608 | 3.2593 | 3260777.21 | 3259345.83 | 99.96 | 10.7923 | 10.53 | 10792285.43 | 10529954.44 | 99.44 | 3.2424 | 0.0175 | 0.065 | 17493.4 | 64992.8 | 0.54 | 1.99 | 00:00:28 | 00:01:44 | 12101.9714 | 7584.3502 | 3.2677 | 100.38 | 01:29:33 | 01:26:55 | 0.643 | 4.925 | -0.0014 | -0.2623 | 97.57 | 8.0881 | 8.0392 | 2.2501 | 2.2502 | 3.5992 | 3.573 | 3.3097 | 3.2307 | 00:03:05 | 0.0183
3 | 2025-06-24 21:50:10 | 2025-06-25 00:57:20 | 3.2757 | 3.2685 | 3275660.82 | 3268514.17 | 99.78 | 10.8419 | 10.5611 | 10841919.86 | 10561090 | 99.45 | 3.2575 | 0.0175 | 0.065 | 17493.9 | 64994.4 | 0.54 | 1.99 | 00:00:28 | 00:01:44 | 12146.3638 | 7448.0625 | 3.2681 | 100.66 | 01:29:59 | 01:27:10 | 1.129 | 4.764 | -0.0071 | -0.2808 | 97.41 | 8.0913 | 8.0399 | 2.2503 | 2.2504 | 3.5993 | 3.5732 | 3.3098 | 3.2312 | 00:03:07 | 0.0182
4 | 2025-06-25 00:57:20 | 2025-06-25 04:04:57 | 3.2855 | 3.2752 | 3285535.54 | 3275243.33 | 99.69 | 10.8754 | 10.5835 | 10875435.43 | 10583483.33 | 99.46 | 3.2677 | 0.0175 | 0.0662 | 17487.4 | 66220 | 0.53 | 2.02 | 00:00:28 | 00:01:46 | 12207.4898 | 7573.8445 | 3.2682 | 100.87 | 01:30:15 | 01:27:21 | 0.057 | 5.079 | -0.0103 | -0.292 | 97.32 | 8.0933 | 8.0368 | 2.2503 | 2.2501 | 3.5992 | 3.5732 | 3.3101 | 3.2314 | 00:03:07 | 0.0179
5 | 2025-06-25 04:04:57 | 2025-06-25 07:12:52 | 3.2926 | 3.2804 | 3292581.1 | 3280376.94 | 99.63 | 10.8993 | 10.6006 | 10899253.21 | 10600611.11 | 99.43 | 3.2739 | 0.0175 | 0.0662 | 17490.8 | 66233.1 | 0.53 | 2.02 | 00:00:28 | 00:01:46 | 12250.8091 | 7501.7626 | 3.2684 | 101.03 | 01:30:26 | 01:27:28 | 0.56 | 4.969 | -0.0122 | -0.2986 | 97.26 | 8.0873 | 8.0385 | 2.2503 | 2.2505 | 3.5993 | 3.5732 | 3.3102 | 3.2315 | 00:03:08 | 0.0187
6 | 2025-06-25 07:12:52 | 2025-06-25 10:21:03 | 3.2978 | 3.2842 | 3297781.65 | 3284150.83 | 99.59 | 10.9167 | 10.6126 | 10916655.43 | 10612584.44 | 99.46 | 3.2801 | 0.0175 | 0.0662 | 17493.8 | 66243.8 | 0.53 | 2.02 | 00:00:28 | 00:01:46 | 12262.4897 | 7599.9867 | 3.2682 | 101.15 | 01:30:35 | 01:27:35 | 0.784 | 4.841 | -0.0136 | -0.3041 | 97.21 | 8.0946 | 8.0398 | 2.2503 | 2.2504 | 3.5992 | 3.5732 | 3.3103 | 3.2315 | 00:03:07 | 0.0177
7 | 2025-06-25 10:21:03 | 2025-06-25 13:29:25 | 3.3015 | 3.2869 | 3301523.04 | 3286932.78 | 99.56 | 10.9287 | 10.6213 | 10928729.88 | 10621303.33 | 99.46 | 3.2836 | 0.0175 | 0.0662 | 17491.9 | 66237.1 | 0.53 | 2.02 | 00:00:28 | 00:01:46 | 12295.3539 | 7439.5515 | 3.2681 | 101.23 | 01:30:42 | 01:27:40 | 0.697 | 5.297 | -0.0146 | -0.3074 | 97.19 | 8.0924 | 8.0387 | 2.2502 | 2.2502 | 3.5991 | 3.5731 | 3.3102 | 3.2314 | 00:03:08 | 0.0179
8 | 2025-06-25 13:29:25 | 2025-06-25 16:37:53 | 3.3044 | 3.2889 | 3304402.76 | 3288870.28 | 99.53 | 10.9383 | 10.6277 | 10938250.98 | 10627722.22 | 99.44 | 3.286 | 0.0175 | 0.0662 | 17489.4 | 66227.5 | 0.53 | 2.01 | 00:00:28 | 00:01:46 | 12278.1044 | 7669.7411 | 3.2681 | 101.29 | 01:30:44 | 01:27:43 | 0.043 | 5.09 | -0.0155 | -0.3105 | 97.16 | 8.0868 | 8.037 | 2.25 | 2.2499 | 3.599 | 3.5729 | 3.3102 | 3.2314 | 00:03:06 | 0.0184
9 | 2025-06-25 16:37:53 | 2025-06-25 19:46:27 | 3.3064 | 3.2904 | 3306416.65 | 3290408.33 | 99.52 | 10.9452 | 10.6329 | 10945236.54 | 10632948.89 | 99.46 | 3.2885 | 0.0175 | 0.0662 | 17487.7 | 66221.1 | 0.53 | 2.01 | 00:00:28 | 00:01:46 | 12278.5935 | 7632.0338 | 3.2683 | 101.34 | 01:30:48 | 01:27:45 | 0.985 | 5.139 | -0.016 | -0.3123 | 97.15 | 8.0909 | 8.0362 | 2.2501 | 2.2503 | 3.5991 | 3.5729 | 3.3103 | 3.2315 | 00:03:06 | 0.0179
10 | 2025-06-25 19:46:27 | 2025-06-25 22:55:04 | 3.308 | 3.2915 | 3307983.6 | 3291450.28 | 99.5 | 10.9509 | 10.6367 | 10950867.65 | 10636731.11 | 99.45 | 3.2899 | 0.0175 | 0.0662 | 17492.2 | 66238 | 0.53 | 2.01 | 00:00:28 | 00:01:46 | 12288.6334 | 7578.8529 | 3.2683 | 101.37 | 01:30:50 | 01:27:46 | 0.089 | 4.909 | -0.0165 | -0.3141 | 97.13 | 8.089 | 8.0385 | 2.2501 | 2.2503 | 3.5992 | 3.573 | 3.3104 | 3.2316 | 00:03:06 | 0.0181
11 | 2025-06-25 22:55:04 | 2025-06-26 02:03:45 | 3.3091 | 3.2923 | 3309101.38 | 3292325.83 | 99.49 | 10.9547 | 10.6396 | 10954726.54 | 10639602.22 | 99.46 | 3.2912 | 0.0175 | 0.0662 | 17493.6 | 66243.6 | 0.53 | 2.01 | 00:00:28 | 00:01:46 | 12292.1748 | 7562.7269 | 3.2684 | 101.4 | 01:30:52 | 01:27:48 | 0.767 | 5.166 | -0.0168 | -0.3151 | 97.12 | 8.0917 | 8.0392 | 2.2502 | 2.2502 | 3.5992 | 3.573 | 3.3105 | 3.2316 | 00:03:06 | 0.0179
12 | 2025-06-26 02:03:45 | 2025-06-26 05:12:25 | 3.31 | 3.293 | 3309973.6 | 3292959.44 | 99.49 | 10.9575 | 10.6417 | 10957539.88 | 10641725.56 | 99.47 | 3.2925 | 0.0175 | 0.0662 | 17488.4 | 66223.8 | 0.53 | 2.01 | 00:00:28 | 00:01:46 | 12299.8158 | 7725.6207 | 3.2684 | 101.42 | 01:30:51 | 01:27:49 | 0.991 | 5.114 | -0.017 | -0.3158 | 97.12 | 8.0926 | 8.0368 | 2.2502 | 2.25 | 3.5992 | 3.573 | 3.3105 | 3.2317 | 00:03:03 | 0.0175
13 | 2025-06-26 05:12:25 | 2025-06-26 08:21:09 | 3.3107 | 3.2935 | 3310727.76 | 3293473.89 | 99.48 | 10.9603 | 10.6433 | 10960256.54 | 10643274.44 | 99.45 | 3.2925 | 0.0175 | 0.0662 | 17490.6 | 66232.1 | 0.53 | 2.01 | 00:00:28 | 00:01:46 | 12302.0063 | 7793.5852 | 3.2683 | 101.43 | 01:30:53 | 01:27:49 | 1.345 | 5.214 | -0.0173 | -0.317 | 97.11 | 8.0883 | 8.0376 | 2.2502 | 2.2503 | 3.5992 | 3.5729 | 3.3105 | 3.2316 | 00:03:05 | 0.0183
14 | 2025-06-26 08:21:09 | 2025-06-26 11:29:55 | 3.3112 | 3.294 | 3311165.82 | 3294043.33 | 99.48 | 10.9615 | 10.6448 | 10961485.43 | 10644787.78 | 99.47 | 3.2936 | 0.0175 | 0.0662 | 17491.8 | 66236.4 | 0.53 | 2.01 | 00:00:28 | 00:01:46 | 12309.8565 | 7667.6347 | 3.2681 | 101.45 | 01:30:55 | 01:27:51 | 0.737 | 5.09 | -0.0171 | -0.3167 | 97.11 | 8.0925 | 8.0379 | 2.2502 | 2.2502 | 3.5991 | 3.5728 | 3.3105 | 3.2315 | 00:03:05 | 0.0175
15 | 2025-06-26 11:29:55 | 2025-06-26 14:38:32 | 3.3116 | 3.2946 | 3311629.71 | 3294555.83 | 99.48 | 10.9627 | 10.6325 | 10962735.43 | 10632452.22 | 99.45 | 3.2934 | 0.0175 | 0.0662 | 17491.6 | 66236 | 0.53 | 2.01 | 00:00:28 | 00:01:46 | 12308.8243 | 7523.3603 | 3.2681 | 101.47 | 01:30:53 | 01:27:52 | 0.007 | 5.381 | -0.0171 | -0.3303 | 96.99 | 8.086 | 8.0376 | 2.2501 | 2.2501 | 3.599 | 3.5727 | 3.3104 | 3.2273 | 00:03:03 | 0.0182
16 | 2025-06-26 14:38:32 | 2025-06-26 17:47:26 | 3.312 | 3.2945 | 3311974.99 | 3294470.83 | 99.47 | 11.0113 | 10.5991 | 11011324.33 | 10599113.33 | 99.32 | 3.2895 | 0.0137 | 0.0562 | 13739.5 | 56226.6 | 0.42 | 1.71 | 00:00:22 | 00:01:30 | 12332.4645 | 7512.4644 | 3.2539 | 101.46 | 01:31:01 | 01:27:52 | 3.847 | 9.683 | -0.0175 | -0.4122 | 96.26 | 8.0867 | 8.0017 | 2.2499 | 2.2497 | 3.5984 | 3.5574 | 3.3247 | 3.2172 | 00:03:17 | 0.0225
17 | 2025-06-26 17:47:26 | 2025-06-26 20:56:19 | 3.312 | 3.2947 | 3311964.15 | 3294720.28 | 99.48 | 11.011 | 10.6005 | 11010966.56 | 10600536.67 | 99.32 | 3.2896 | 0.0137 | 0.0562 | 13738.7 | 56223.7 | 0.42 | 1.71 | 00:00:22 | 00:01:30 | 12350.3909 | 7480.7276 | 3.254 | 101.47 | 01:31:00 | 01:27:52 | 2.885 | 10.051 | -0.0172 | -0.4104 | 96.27 | 8.0863 | 8.0018 | 2.2499 | 2.2501 | 3.5983 | 3.5576 | 3.3246 | 3.2174 | 00:03:16 | 0.0224
18 | 2025-06-26 20:56:19 | 2025-06-27 00:05:11 | 3.3124 | 3.2949 | 3312398.04 | 3294926.11 | 99.47 | 11.0124 | 10.6015 | 11012447.66 | 10601474.44 | 99.35 | 3.291 | 0.0137 | 0.0562 | 13743.4 | 56242.6 | 0.42 | 1.71 | 00:00:22 | 00:01:30 | 12346.635 | 7475.3828 | 3.2541 | 101.48 | 01:31:00 | 01:27:52 | 2.503 | 9.289 | -0.0175 | -0.411 | 96.27 | 8.0933 | 8.0047 | 2.2499 | 2.2503 | 3.5985 | 3.5577 | 3.3246 | 3.2175 | 00:03:14 | 0.0214
19 | 2025-06-27 00:05:11 | 2025-06-27 03:14:06 | 3.3126 | 3.2951 | 3312619.99 | 3295127.5 | 99.47 | 11.0136 | 10.6021 | 11013604.33 | 10602104.44 | 99.35 | 3.2912 | 0.0137 | 0.0562 | 13743.4 | 56242.6 | 0.42 | 1.71 | 00:00:22 | 00:01:30 | 12353.2868 | 7603.7187 | 3.2541 | 101.48 | 01:31:01 | 01:27:52 | 2.015 | 9.557 | -0.0175 | -0.4115 | 96.26 | 8.086 | 8.0047 | 2.2502 | 2.2503 | 3.5985 | 3.5577 | 3.3247 | 3.2175 | 00:03:15 | 0.0214
20 | 2025-06-27 03:14:06 | 2025-06-27 06:22:59 | 3.3128 | 3.2951 | 3312760.26 | 3295139.44 | 99.47 | 11.0139 | 10.6023 | 11013947.67 | 10602284.44 | 99.35 | 3.2913 | 0.0137 | 0.0562 | 13741.5 | 56234.4 | 0.42 | 1.71 | 00:00:22 | 00:01:30 | 12350.4225 | 7563.1867 | 3.2542 | 101.48 | 01:31:00 | 01:27:52 | 3.397 | 9.497 | -0.0176 | -0.4117 | 96.26 | 8.0941 | 8.0035 | 2.2502 | 2.25 | 3.5985 | 3.5577 | 3.3247 | 3.2176 | 00:03:14 | 0.0215
21 | 2025-06-27 06:22:59 | 2025-06-27 09:31:55 | 3.313 | 3.2954 | 3312970.82 | 3295391.39 | 99.47 | 11.0147 | 10.6023 | 11014682.11 | 10602263.33 | 99.35 | 3.2913 | 0.0137 | 0.0562 | 13741.3 | 56234.3 | 0.42 | 1.71 | 00:00:22 | 00:01:30 | 12366.6248 | 7667.8815 | 3.2541 | 101.49 | 01:31:02 | 01:27:53 | 1.777 | 9.77 | -0.0176 | -0.4124 | 96.26 | 8.0935 | 8.0035 | 2.2502 | 2.25 | 3.5985 | 3.5577 | 3.3247 | 3.2173 | 00:03:16 | 0.0216
22 | 2025-06-27 09:31:55 | 2025-06-27 12:40:51 | 3.3131 | 3.2957 | 3313052.76 | 3295680.56 | 99.48 | 11.0161 | 10.6018 | 11016066.56 | 10601838.89 | 99.34 | 3.2911 | 0.0137 | 0.0562 | 13740.6 | 56231.1 | 0.42 | 1.71 | 00:00:22 | 00:01:30 | 12363.4295 | 7493.6975 | 3.2534 | 101.5 | 01:31:01 | 01:27:54 | 2.381 | 9.654 | -0.0174 | -0.4142 | 96.24 | 8.091 | 8.0018 | 2.2501 | 2.2496 | 3.5984 | 3.5571 | 3.3251 | 3.2169 | 00:03:15 | 0.0219
23 | 2025-06-27 12:40:51 | 2025-06-27 15:49:46 | 3.3133 | 3.2958 | 3313344.15 | 3295804.72 | 99.47 | 11.0174 | 10.5997 | 11017449.89 | 10599703.33 | 99.33 | 3.291 | 0.0137 | 0.0562 | 13742.5 | 56239.2 | 0.42 | 1.71 | 00:00:22 | 00:01:30 | 12358.0957 | 7707.518 | 3.2533 | 101.51 | 01:31:01 | 01:27:53 | 2.579 | 9.993 | -0.0175 | -0.4177 | 96.21 | 8.0875 | 8.0024 | 2.2501 | 2.2502 | 3.5983 | 3.5569 | 3.3252 | 3.2161 | 00:03:15 | 0.0223
24 | 2025-06-27 15:49:46 | 2025-06-27 20:15:30 | 3.3132 | 3.2963 | 3313222.21 | 3296349.72 | 99.49 | 11.0249 | 10.5969 | 11024916.55 | 10596873.33 | 99.3 | 3.29 | 0.0125 | 0.0537 | 12492.5 | 53738.7 | 0.38 | 1.63 | 00:00:20 | 00:01:26 | 12361.3818 | 7636.2271 | 3.2512 | 101.52 | 01:31:06 | 01:27:55 | 1.98 | 10.845 | -0.0169 | -0.428 | 96.12 | 8.0885 | 7.9972 | 2.2501 | 2.2501 | 3.5982 | 3.5546 | 3.3276 | 3.2147 | 00:03:21 | 0.0232
25 | 2025-06-27 20:15:30 | 2025-06-28 06:15:31 | 9.9556 | 6.5929 | 9955590.54 | 6592903.06 | 66.22 | 33.0247 | 21.2361 | 33024722.11 | 21236085.56 | 99.51 | 9.9065 | 0.0125 | 0.055 | 12492.3 | 54987.3 | 0.38 | 1.67 | 00:00:20 | 00:01:28 | 32241.2079 | 15261.3279 | 3.2513 | 203.05 | 06:00:12 | 03:39:48 | 11.67 | 10.246 | -3.3627 | -11.7886 | 64.3 | 8.0868 | 7.9973 | 2.2501 | 2.2502 | 3.5984 | 3.5547 | 3.3172 | 3.2211 | 00:07:46 | 0.0491

## step
Cycle Index | Step Index | Step Number | Step Type | Step Time | Oneset Date | End Date | Capacity(Ah) | Spec. Cap.(mAh/g) | Chg. Cap.(Ah) | Chg. Spec. Cap.(mAh/g) | DChg. Cap.(Ah) | DChg. Spec. Cap.(mAh/g) | Net DChg. Cap.(Ah) | Energy(Wh) | Spec. Energy(mWh/g) | Chg. Energy(Wh) | Chg. Spec. Energy(mWh/g) | DChg. Energy(Wh) | DChg. Spec. Energy(mWh/g) | Net DChg. Energy(Wh) | Super Capacitor(F) | Oneset Volt.(V) | Chg. Oneset Volt.(V) | DChg. Oneset Volt.(V) | End Voltage(V) | End of Chg.Volt.(V) | End of DChg.Volt.(V) | Chg. Med. Volt.(V) | DChg. Med. Volt.(V) | Starting current(A) | End Current(A) | DCIR(mΩ) | Cut-off power(W) | Continuous time
1 | 1 | 1 | Rest | 00:10:00 | 2025-06-24 16:10:22 | 2025-06-24 16:20:22 | 0 | 0 | 0 | 0 | 0 | 0 | 0 | 0 | 0 | 0 | 0 | 0 | 0 | 0 | 0 | 3.2632 | 0 | 0 | 3.2635 | 0 | 0 | 0 | 0 | 0 | 0 | 0 | 0 | 00:10:00
1 | 2 | 2 | CC Chg | 00:00:00 | 2025-06-24 16:20:22 | 2025-06-24 16:20:22 | 0 | 2.49 | 0 | 2.49 | 0 | 0 | 0 | 0 | 8.12 | 0 | 8.12 | 0 | 0 | 0 | 2.8669 | 3.2635 | 3.2635 | 0 | 3.2666 | 3.2666 | 0 | 3.2635 | 0 | 0 | 0.895 | 0 | 2.9236 | 00:00:00
1 | 3 | 3 | CCCV Chg | 00:56:43 | 2025-06-24 16:20:22 | 2025-06-24 17:17:06 | 2.0445 | 2044483.19 | 2.0445 | 2044483.19 | 0 | 0 | -2.0445 | 6.8643 | 6864317.78 | 6.8643 | 6864317.78 | 0 | 0 | -6.8643 | 22050.8918 | 3.266 | 3.266 | 0 | 3.5997 | 3.5997 | 0 | 3.3438 | 0 | 0 | 0.1349 | 0.75 | 0.4857 | 00:56:43
1 | 4 | 4 | CC DChg | 01:26:35 | 2025-06-24 17:17:06 | 2025-06-24 18:43:41 | 3.2469 | 3246926.67 | 0 | 0 | 3.2469 | 3246926.67 | 3.2469 | 10.4846 | 10484638.89 | 0 | 0 | 10.4846 | 10484638.89 | 10.4846 | 7514.1601 | 3.5991 | 0 | 3.5991 | 2 | 0 | 2 | 0 | 3.2665 | 0 | -2.2493 | 4.73 | -4.4986 | 01:26:35
2 | 1 | 5 | Rest | 00:10:00 | 2025-06-24 18:43:41 | 2025-06-24 18:53:41 | 0 | 0 | 0 | 0 | 0 | 0 | 0 | 0 | 0 | 0 | 0 | 0 | 0 | 0 | 0 | 2.013 | 0 | 0 | 2.6271 | 0 | 0 | 0 | 0 | 0 | 0 | 5.78 | 0 | 00:10:00
2 | 2 | 6 | CC Chg | 00:00:00 | 2025-06-24 18:53:41 | 2025-06-24 18:53:41 | 0 | 2.49 | 0 | 2.49 | 0 | 0 | 0 | 0 | 6.54 | 0 | 6.54 | 0 | 0 | 0 | 2.8339 | 2.627 | 2.627 | 0 | 2.6302 | 2.6302 | 0 | 2.627 | 0 | 0 | 0.895 | 0 | 2.354 | 00:00:00
2 | 3 | 7 | CCCV Chg | 01:29:33 | 2025-06-24 18:53:41 | 2025-06-24 20:23:14 | 3.2608 | 3260774.72 | 3.2608 | 3260774.72 | 0 | 0 | -3.2608 | 10.7923 | 10792278.89 | 10.7923 | 10792278.89 | 0 | 0 | -10.7923 | 12099.1375 | 2.6296 | 2.6296 | 0 | 3.5998 | 3.5998 | 0 | 3.3422 | 0 | 0 | 0.1348 | 0.64 | 0.4851 | 01:29:33
2 | 4 | 8 | CC DChg | 01:26:55 | 2025-06-24 20:23:14 | 2025-06-24 21:50:10 | 3.2593 | 3259345.83 | 0 | 0 | 3.2593 | 3259345.83 | 3.2593 | 10.53 | 10529954.44 | 0 | 0 | 10.53 | 10529954.44 | 10.53 | 7584.3502 | 3.5992 | 0 | 3.5992 | 1.9997 | 0 | 1.9997 | 0 | 3.2677 | 0 | -2.2493 | 4.92 | -4.4979 | 01:26:55
3 | 1 | 9 | Rest | 00:10:00 | 2025-06-24 21:50:10 | 2025-06-24 22:00:10 | 0 | 0 | 0 | 0 | 0 | 0 | 0 | 0 | 0 | 0 | 0 | 0 | 0 | 0 | 0 | 2.0123 | 0 | 0 | 2.6249 | 0 | 0 | 0 | 0 | 0 | 0 | 5.62 | 0 | 00:10:00
3 | 2 | 10 | CC Chg | 00:00:00 | 2025-06-24 22:00:10 | 2025-06-24 22:00:10 | 0 | 2.49 | 0 | 2.49 | 0 | 0 | 0 | 0 | 6.53 | 0 | 6.53 | 0 | 0 | 0 | 3.7186 | 2.6248 | 2.6248 | 0 | 2.6272 | 2.6272 | 0 | 2.6248 | 0 | 0 | 0.895 | 0 | 2.3514 | 00:00:00
3 | 3 | 11 | CCCV Chg | 01:29:59 | 2025-06-24 22:00:10 | 2025-06-24 23:30:09 | 3.2757 | 3275658.33 | 3.2757 | 3275658.33 | 0 | 0 | -3.2757 | 10.8419 | 10841913.33 | 10.8419 | 10841913.33 | 0 | 0 | -10.8419 | 12142.6452 | 2.6287 | 2.6287 | 0 | 3.5999 | 3.5999 | 0 | 3.3422 | 0 | 2.245 | 0.1349 | 1.13 | 0.4856 | 01:29:59
3 | 4 | 12 | CC DChg | 01:27:10 | 2025-06-24 23:30:09 | 2025-06-25 00:57:20 | 3.2685 | 3268514.17 | 0 | 0 | 3.2685 | 3268514.17 | 3.2685 | 10.5611 | 10561090 | 0 | 0 | 10.5611 | 10561090 | 10.5611 | 7448.0625 | 3.5993 | 0 | 3.5993 | 1.9999 | 0 | 1.9999 | 0 | 3.2681 | 0 | -2.2497 | 4.76 | -4.499 | 01:27:10
4 | 1 | 13 | Rest | 00:10:00 | 2025-06-25 00:57:20 | 2025-06-25 01:07:20 | 0 | 0 | 0 | 0 | 0 | 0 | 0 | 0 | 0 | 0 | 0 | 0 | 0 | 0 | 0 | 2.0114 | 0 | 0 | 2.628 | 0 | 0 | 0 | 0 | 0 | 0 | 5.11 | 0 | 00:10:00
4 | 2 | 14 | CC Chg | 00:00:00 | 2025-06-25 01:07:20 | 2025-06-25 01:07:20 | 0 | 2.49 | 0 | 2.49 | 0 | 0 | 0 | 0 | 6.54 | 0 | 6.54 | 0 | 0 | 0 | 3.3964 | 2.628 | 2.628 | 0 | 2.6307 | 2.6307 | 0 | 2.628 | 0 | 0 | 0.895 | 0 | 2.3545 | 00:00:00
4 | 3 | 15 | CCCV Chg | 01:30:15 | 2025-06-25 01:07:20 | 2025-06-25 02:37:36 | 3.2855 | 3285533.06 | 3.2855 | 3285533.06 | 0 | 0 | -3.2855 | 10.8754 | 10875428.89 | 10.8754 | 10875428.89 | 0 | 0 | -10.8754 | 12204.0934 | 2.6307 | 2.6307 | 0 | 3.5999 | 3.5999 | 0 | 3.3423 | 0 | 0 | 0.135 | 0.06 | 0.4859 | 01:30:15
4 | 4 | 16 | CC DChg | 01:27:21 | 2025-06-25 02:37:36 | 2025-06-25 04:04:57 | 3.2752 | 3275243.33 | 0 | 0 | 3.2752 | 3275243.33 | 3.2752 | 10.5835 | 10583483.33 | 0 | 0 | 10.5835 | 10583483.33 | 10.5835 | 7573.8445 | 3.5992 | 0 | 3.5992 | 1.9999 | 0 | 1.9999 | 0 | 3.2682 | 0 | -2.2497 | 5.08 | -4.4992 | 01:27:21
5 | 1 | 17 | Rest | 00:10:00 | 2025-06-25 04:04:57 | 2025-06-25 04:14:57 | 0 | 0 | 0 | 0 | 0 | 0 | 0 | 0 | 0 | 0 | 0 | 0 | 0 | 0 | 0 | 2.0124 | 0 | 0 | 2.6292 | 0 | 0 | 0 | 0 | 0 | 0 | 5.6 | 0 | 00:10:00
5 | 2 | 18 | CC Chg | 00:00:00 | 2025-06-25 04:14:57 | 2025-06-25 04:14:57 | 0 | 2.49 | 0 | 2.49 | 0 | 0 | 0 | 0 | 6.55 | 0 | 6.55 | 0 | 0 | 0 | 2.6007 | 2.6292 | 2.6292 | 0 | 2.6327 | 2.6327 | 0 | 2.6292 | 0 | 0 | 0.895 | 0 | 2.3562 | 00:00:00
5 | 3 | 19 | CCCV Chg | 01:30:26 | 2025-06-25 04:14:57 | 2025-06-25 05:45:24 | 3.2926 | 3292578.61 | 3.2926 | 3292578.61 | 0 | 0 | -3.2926 | 10.8992 | 10899246.67 | 10.8992 | 10899246.67 | 0 | 0 | -10.8992 | 12248.2084 | 2.6322 | 2.6322 | 0 | 3.5999 | 3.5999 | 0 | 3.3423 | 0 | 0 | 0.1349 | 0.56 | 0.4856 | 01:30:26
5 | 4 | 20 | CC DChg | 01:27:28 | 2025-06-25 05:45:24 | 2025-06-25 07:12:52 | 3.2804 | 3280376.94 | 0 | 0 | 3.2804 | 3280376.94 | 3.2804 | 10.6006 | 10600611.11 | 0 | 0 | 10.6006 | 10600611.11 | 10.6006 | 7501.7626 | 3.5993 | 0 | 3.5993 | 1.9998 | 0 | 1.9998 | 0 | 3.2684 | 0 | -2.2502 | 4.97 | -4.4998 | 01:27:28
6 | 1 | 21 | Rest | 00:10:00 | 2025-06-25 07:12:52 | 2025-06-25 07:22:52 | 0 | 0 | 0 | 0 | 0 | 0 | 0 | 0 | 0 | 0 | 0 | 0 | 0 | 0 | 0 | 2.0116 | 0 | 0 | 2.6289 | 0 | 0 | 0 | 0 | 0 | 0 | 5.27 | 0 | 00:10:00
6 | 2 | 22 | CC Chg | 00:00:00 | 2025-06-25 07:22:52 | 2025-06-25 07:22:52 | 0 | 2.49 | 0 | 2.49 | 0 | 0 | 0 | 0 | 6.54 | 0 | 6.54 | 0 | 0 | 0 | 2.7336 | 2.6289 | 2.6289 | 0 | 2.6322 | 2.6322 | 0 | 2.6289 | 0 | 0 | 0.895 | 0 | 2.3558 | 00:00:00
6 | 3 | 23 | CCCV Chg | 01:30:35 | 2025-06-25 07:22:53 | 2025-06-25 08:53:28 | 3.2978 | 3297779.17 | 3.2978 | 3297779.17 | 0 | 0 | -3.2978 | 10.9166 | 10916648.89 | 10.9166 | 10916648.89 | 0 | 0 | -10.9166 | 12259.756 | 2.6315 | 2.6315 | 0 | 3.5999 | 3.5999 | 0 | 3.3424 | 0 | 0 | 0.1349 | 0.78 | 0.4857 | 01:30:35
6 | 4 | 24 | CC DChg | 01:27:35 | 2025-06-25 08:53:28 | 2025-06-25 10:21:03 | 3.2842 | 3284150.83 | 0 | 0 | 3.2842 | 3284150.83 | 3.2842 | 10.6126 | 10612584.44 | 0 | 0 | 10.6126 | 10612584.44 | 10.6126 | 7599.9867 | 3.5992 | 0 | 3.5992 | 1.9996 | 0 | 1.9996 | 0 | 3.2682 | 0 | -2.2491 | 4.84 | -4.4973 | 01:27:35
7 | 1 | 25 | Rest | 00:10:00 | 2025-06-25 10:21:03 | 2025-06-25 10:31:03 | 0 | 0 | 0 | 0 | 0 | 0 | 0 | 0 | 0 | 0 | 0 | 0 | 0 | 0 | 0 | 2.0113 | 0 | 0 | 2.6281 | 0 | 0 | 0 | 0 | 0 | 0 | 5.19 | 0 | 00:10:00
7 | 2 | 26 | CC Chg | 00:00:00 | 2025-06-25 10:31:03 | 2025-06-25 10:31:03 | 0 | 2.49 | 0 | 2.49 | 0 | 0 | 0 | 0 | 6.54 | 0 | 6.54 | 0 | 0 | 0 | 2.28 | 2.6281 | 2.6281 | 0 | 2.632 | 2.632 | 0 | 2.6281 | 0 | 0 | 0.895 | 0 | 2.3557 | 00:00:00
7 | 3 | 27 | CCCV Chg | 01:30:42 | 2025-06-25 10:31:03 | 2025-06-25 12:01:45 | 3.3015 | 3301520.56 | 3.3015 | 3301520.56 | 0 | 0 | -3.3015 | 10.9287 | 10928723.33 | 10.9287 | 10928723.33 | 0 | 0 | -10.9287 | 12293.0739 | 2.633 | 2.633 | 0 | 3.5998 | 3.5998 | 0 | 3.3422 | 0 | 2.245 | 0.135 | 0.7 | 0.4858 | 01:30:42
7 | 4 | 28 | CC DChg | 01:27:40 | 2025-06-25 12:01:45 | 2025-06-25 13:29:25 | 3.2869 | 3286932.78 | 0 | 0 | 3.2869 | 3286932.78 | 3.2869 | 10.6213 | 10621303.33 | 0 | 0 | 10.6213 | 10621303.33 | 10.6213 | 7439.5515 | 3.5991 | 0 | 3.5991 | 1.9999 | 0 | 1.9999 | 0 | 3.2681 | 0 | -2.2496 | 5.3 | -4.4988 | 01:27:40
8 | 1 | 29 | Rest | 00:10:00 | 2025-06-25 13:29:25 | 2025-06-25 13:39:25 | 0 | 0 | 0 | 0 | 0 | 0 | 0 | 0 | 0 | 0 | 0 | 0 | 0 | 0 | 0 | 2.011 | 0 | 0 | 2.6276 | 0 | 0 | 0 | 0 | 0 | 0 | 4.95 | 0 | 00:10:00
8 | 2 | 30 | CC Chg | 00:00:00 | 2025-06-25 13:39:25 | 2025-06-25 13:39:25 | 0 | 2.49 | 0 | 2.49 | 0 | 0 | 0 | 0 | 6.54 | 0 | 6.54 | 0 | 0 | 0 | 2.8818 | 2.6276 | 2.6276 | 0 | 2.6307 | 2.6307 | 0 | 2.6276 | 0 | 0 | 0.895 | 0 | 2.3544 | 00:00:00
8 | 3 | 31 | CCCV Chg | 01:30:44 | 2025-06-25 13:39:25 | 2025-06-25 15:10:10 | 3.3044 | 3304400.28 | 3.3044 | 3304400.28 | 0 | 0 | -3.3044 | 10.9382 | 10938244.44 | 10.9382 | 10938244.44 | 0 | 0 | -10.9382 | 12275.2225 | 2.6306 | 2.6306 | 0 | 3.5997 | 3.5997 | 0 | 3.3423 | 0 | 0 | 0.135 | 0.04 | 0.4859 | 01:30:44
8 | 4 | 32 | CC DChg | 01:27:43 | 2025-06-25 15:10:10 | 2025-06-25 16:37:53 | 3.2889 | 3288870.28 | 0 | 0 | 3.2889 | 3288870.28 | 3.2889 | 10.6277 | 10627722.22 | 0 | 0 | 10.6277 | 10627722.22 | 10.6277 | 7669.7411 | 3.599 | 0 | 3.599 | 1.9999 | 0 | 1.9999 | 0 | 3.2681 | 0 | -2.2496 | 5.09 | -4.4989 | 01:27:43
9 | 1 | 33 | Rest | 00:10:00 | 2025-06-25 16:37:53 | 2025-06-25 16:47:53 | 0 | 0 | 0 | 0 | 0 | 0 | 0 | 0 | 0 | 0 | 0 | 0 | 0 | 0 | 0 | 2.0123 | 0 | 0 | 2.6275 | 0 | 0 | 0 | 0 | 0 | 0 | 5.51 | 0 | 00:10:00
9 | 2 | 34 | CC Chg | 00:00:00 | 2025-06-25 16:47:53 | 2025-06-25 16:47:53 | 0 | 2.49 | 0 | 2.49 | 0 | 0 | 0 | 0 | 6.54 | 0 | 6.54 | 0 | 0 | 0 | 2.4883 | 2.6274 | 2.6274 | 0 | 2.631 | 2.631 | 0 | 2.6274 | 0 | 0 | 0.895 | 0 | 2.3548 | 00:00:00
9 | 3 | 35 | CCCV Chg | 01:30:48 | 2025-06-25 16:47:53 | 2025-06-25 18:18:41 | 3.3064 | 3306414.17 | 3.3064 | 3306414.17 | 0 | 0 | -3.3064 | 10.9452 | 10945230 | 10.9452 | 10945230 | 0 | 0 | -10.9452 | 12276.1052 | 2.6302 | 2.6302 | 0 | 3.5998 | 3.5998 | 0 | 3.3423 | 0 | 0 | 0.135 | 0.98 | 0.486 | 01:30:48
9 | 4 | 36 | CC DChg | 01:27:45 | 2025-06-25 18:18:41 | 2025-06-25 19:46:27 | 3.2904 | 3290408.33 | 0 | 0 | 3.2904 | 3290408.33 | 3.2904 | 10.6329 | 10632948.89 | 0 | 0 | 10.6329 | 10632948.89 | 10.6329 | 7632.0338 | 3.5991 | 0 | 3.5991 | 2 | 0 | 2 | 0 | 3.2683 | 0 | -2.25 | 5.14 | -4.4999 | 01:27:45
10 | 1 | 37 | Rest | 00:10:00 | 2025-06-25 19:46:27 | 2025-06-25 19:56:27 | 0 | 0 | 0 | 0 | 0 | 0 | 0 | 0 | 0 | 0 | 0 | 0 | 0 | 0 | 0 | 2.0125 | 0 | 0 | 2.6276 | 0 | 0 | 0 | 0 | 0 | 0 | 5.55 | 0 | 00:10:00
10 | 2 | 38 | CC Chg | 00:00:00 | 2025-06-25 19:56:27 | 2025-06-25 19:56:27 | 0 | 2.49 | 0 | 2.49 | 0 | 0 | 0 | 0 | 6.54 | 0 | 6.54 | 0 | 0 | 0 | 3.1002 | 2.6275 | 2.6275 | 0 | 2.6304 | 2.6304 | 0 | 2.6275 | 0 | 0 | 0.895 | 0 | 2.3542 | 00:00:00
10 | 3 | 39 | CCCV Chg | 01:30:50 | 2025-06-25 19:56:27 | 2025-06-25 21:27:17 | 3.308 | 3307981.11 | 3.308 | 3307981.11 | 0 | 0 | -3.308 | 10.9509 | 10950861.11 | 10.9509 | 10950861.11 | 0 | 0 | -10.9509 | 12285.5332 | 2.6305 | 2.6305 | 0 | 3.5998 | 3.5998 | 0 | 3.3425 | 0 | 0 | 0.1349 | 0.09 | 0.4855 | 01:30:50
10 | 4 | 40 | CC DChg | 01:27:46 | 2025-06-25 21:27:17 | 2025-06-25 22:55:04 | 3.2915 | 3291450.28 | 0 | 0 | 3.2915 | 3291450.28 | 3.2915 | 10.6367 | 10636731.11 | 0 | 0 | 10.6367 | 10636731.11 | 10.6367 | 7578.8529 | 3.5992 | 0 | 3.5992 | 2 | 0 | 2 | 0 | 3.2683 | 0 | -2.249 | 4.91 | -4.498 | 01:27:46
11 | 1 | 41 | Rest | 00:10:00 | 2025-06-25 22:55:04 | 2025-06-25 23:05:04 | 0 | 0 | 0 | 0 | 0 | 0 | 0 | 0 | 0 | 0 | 0 | 0 | 0 | 0 | 0 | 2.0117 | 0 | 0 | 2.6277 | 0 | 0 | 0 | 0 | 0 | 0 | 5.22 | 0 | 00:10:00
11 | 2 | 42 | CC Chg | 00:00:00 | 2025-06-25 23:05:04 | 2025-06-25 23:05:04 | 0 | 2.49 | 0 | 2.49 | 0 | 0 | 0 | 0 | 6.54 | 0 | 6.54 | 0 | 0 | 0 | 2.5569 | 2.6277 | 2.6277 | 0 | 2.6312 | 2.6312 | 0 | 2.6277 | 0 | 0 | 0.895 | 0 | 2.3549 | 00:00:00
11 | 3 | 43 | CCCV Chg | 01:30:52 | 2025-06-25 23:05:04 | 2025-06-26 00:35:56 | 3.3091 | 3309098.89 | 3.3091 | 3309098.89 | 0 | 0 | -3.3091 | 10.9547 | 10954720 | 10.9547 | 10954720 | 0 | 0 | -10.9547 | 12289.6179 | 2.6305 | 2.6305 | 0 | 3.5999 | 3.5999 | 0 | 3.3425 | 0 | 0 | 0.1348 | 0.77 | 0.4854 | 01:30:52
11 | 4 | 44 | CC DChg | 01:27:48 | 2025-06-26 00:35:56 | 2025-06-26 02:03:45 | 3.2923 | 3292325.83 | 0 | 0 | 3.2923 | 3292325.83 | 3.2923 | 10.6396 | 10639602.22 | 0 | 0 | 10.6396 | 10639602.22 | 10.6396 | 7562.7269 | 3.5992 | 0 | 3.5992 | 1.9998 | 0 | 1.9998 | 0 | 3.2684 | 0 | -2.2497 | 5.17 | -4.499 | 01:27:48
12 | 1 | 45 | Rest | 00:10:00 | 2025-06-26 02:03:45 | 2025-06-26 02:13:45 | 0 | 0 | 0 | 0 | 0 | 0 | 0 | 0 | 0 | 0 | 0 | 0 | 0 | 0 | 0 | 2.0125 | 0 | 0 | 2.6279 | 0 | 0 | 0 | 0 | 0 | 0 | 5.62 | 0 | 00:10:00
12 | 2 | 46 | CC Chg | 00:00:00 | 2025-06-26 02:13:45 | 2025-06-26 02:13:45 | 0 | 2.49 | 0 | 2.49 | 0 | 0 | 0 | 0 | 6.54 | 0 | 6.54 | 0 | 0 | 0 | 2.3398 | 2.6279 | 2.6279 | 0 | 2.6318 | 2.6318 | 0 | 2.6279 | 0 | 0 | 0.895 | 0 | 2.3554 | 00:00:00
12 | 3 | 47 | CCCV Chg | 01:30:51 | 2025-06-26 02:13:45 | 2025-06-26 03:44:36 | 3.31 | 3309971.11 | 3.31 | 3309971.11 | 0 | 0 | -3.31 | 10.9575 | 10957533.33 | 10.9575 | 10957533.33 | 0 | 0 | -10.9575 | 12297.4761 | 2.6309 | 2.6309 | 0 | 3.5999 | 3.5999 | 0 | 3.3426 | 0 | 0 | 0.1348 | 0.99 | 0.4854 | 01:30:51
12 | 4 | 48 | CC DChg | 01:27:49 | 2025-06-26 03:44:36 | 2025-06-26 05:12:25 | 3.293 | 3292959.44 | 0 | 0 | 3.293 | 3292959.44 | 3.293 | 10.6417 | 10641725.56 | 0 | 0 | 10.6417 | 10641725.56 | 10.6417 | 7725.6207 | 3.5992 | 0 | 3.5992 | 2 | 0 | 2 | 0 | 3.2684 | 0 | -2.2497 | 5.11 | -4.4994 | 01:27:49
13 | 1 | 49 | Rest | 00:10:00 | 2025-06-26 05:12:25 | 2025-06-26 05:22:25 | 0 | 0 | 0 | 0 | 0 | 0 | 0 | 0 | 0 | 0 | 0 | 0 | 0 | 0 | 0 | 2.0125 | 0 | 0 | 2.6281 | 0 | 0 | 0 | 0 | 0 | 0 | 5.56 | 0 | 00:10:00
13 | 2 | 50 | CC Chg | 00:00:00 | 2025-06-26 05:22:25 | 2025-06-26 05:22:25 | 0 | 2.49 | 0 | 2.49 | 0 | 0 | 0 | 0 | 6.54 | 0 | 6.54 | 0 | 0 | 0 | 2.2324 | 2.628 | 2.628 | 0 | 2.6321 | 2.6321 | 0 | 2.628 | 0 | 0 | 0.895 | 0 | 2.3557 | 00:00:00
13 | 3 | 51 | CCCV Chg | 01:30:53 | 2025-06-26 05:22:25 | 2025-06-26 06:53:19 | 3.3107 | 3310725.28 | 3.3107 | 3310725.28 | 0 | 0 | -3.3107 | 10.9603 | 10960250 | 10.9603 | 10960250 | 0 | 0 | -10.9603 | 12299.774 | 2.6308 | 2.6308 | 0 | 3.5999 | 3.5999 | 0 | 3.3426 | 0 | 0 | 0.1349 | 1.34 | 0.4855 | 01:30:53
13 | 4 | 52 | CC DChg | 01:27:49 | 2025-06-26 06:53:19 | 2025-06-26 08:21:09 | 3.2935 | 3293473.89 | 0 | 0 | 3.2935 | 3293473.89 | 3.2935 | 10.6433 | 10643274.44 | 0 | 0 | 10.6433 | 10643274.44 | 10.6433 | 7793.5852 | 3.5992 | 0 | 3.5992 | 2 | 0 | 2 | 0 | 3.2683 | 0 | -2.2499 | 5.21 | -4.4998 | 01:27:49
14 | 1 | 53 | Rest | 00:10:00 | 2025-06-26 08:21:09 | 2025-06-26 08:31:09 | 0 | 0 | 0 | 0 | 0 | 0 | 0 | 0 | 0 | 0 | 0 | 0 | 0 | 0 | 0 | 2.0118 | 0 | 0 | 2.6283 | 0 | 0 | 0 | 0 | 0 | 0 | 5.25 | 0 | 00:10:00
14 | 2 | 54 | CC Chg | 00:00:00 | 2025-06-26 08:31:09 | 2025-06-26 08:31:09 | 0 | 2.49 | 0 | 2.49 | 0 | 0 | 0 | 0 | 6.54 | 0 | 6.54 | 0 | 0 | 0 | 2.4814 | 2.6283 | 2.6283 | 0 | 2.6319 | 2.6319 | 0 | 2.6283 | 0 | 0 | 0.895 | 0 | 2.3555 | 00:00:00
14 | 3 | 55 | CCCV Chg | 01:30:55 | 2025-06-26 08:31:09 | 2025-06-26 10:02:04 | 3.3112 | 3311163.33 | 3.3112 | 3311163.33 | 0 | 0 | -3.3112 | 10.9615 | 10961478.89 | 10.9615 | 10961478.89 | 0 | 0 | -10.9615 | 12307.3751 | 2.6312 | 2.6312 | 0 | 3.5997 | 3.5997 | 0 | 3.3424 | 0 | 0 | 0.1349 | 0.74 | 0.4857 | 01:30:55
14 | 4 | 56 | CC DChg | 01:27:51 | 2025-06-26 10:02:04 | 2025-06-26 11:29:55 | 3.294 | 3294043.33 | 0 | 0 | 3.294 | 3294043.33 | 3.294 | 10.6448 | 10644787.78 | 0 | 0 | 10.6448 | 10644787.78 | 10.6448 | 7667.6347 | 3.5991 | 0 | 3.5991 | 1.9998 | 0 | 1.9998 | 0 | 3.2681 | 0 | -2.2491 | 5.09 | -4.4976 | 01:27:51
15 | 1 | 57 | Rest | 00:10:00 | 2025-06-26 11:29:55 | 2025-06-26 11:39:55 | 0 | 0 | 0 | 0 | 0 | 0 | 0 | 0 | 0 | 0 | 0 | 0 | 0 | 0 | 0 | 2.0114 | 0 | 0 | 2.6282 | 0 | 0 | 0 | 0 | 0 | 0 | 5.17 | 0 | 00:10:00
15 | 2 | 58 | CC Chg | 00:00:00 | 2025-06-26 11:39:55 | 2025-06-26 11:39:55 | 0 | 2.49 | 0 | 2.49 | 0 | 0 | 0 | 0 | 6.54 | 0 | 6.54 | 0 | 0 | 0 | 3.2187 | 2.6281 | 2.6281 | 0 | 2.6309 | 2.6309 | 0 | 2.6281 | 0 | 0 | 0.895 | 0 | 2.3547 | 00:00:00
15 | 3 | 59 | CCCV Chg | 01:30:53 | 2025-06-26 11:39:55 | 2025-06-26 13:10:49 | 3.3116 | 3311627.22 | 3.3116 | 3311627.22 | 0 | 0 | -3.3116 | 10.9627 | 10962728.89 | 10.9627 | 10962728.89 | 0 | 0 | -10.9627 | 12305.6056 | 2.6309 | 2.6309 | 0 | 3.5997 | 3.5997 | 0 | 3.3424 | 0 | 0 | 0.135 | 0.01 | 0.4858 | 01:30:53
15 | 4 | 60 | CC DChg | 01:27:52 | 2025-06-26 13:10:49 | 2025-06-26 14:38:32 | 3.2946 | 3294555.83 | 0 | 0 | 3.2946 | 3294555.83 | 3.2946 | 10.6325 | 10632452.22 | 0 | 0 | 10.6325 | 10632452.22 | 10.6325 | 7523.3603 | 3.599 | 0 | 3.599 | 1.9997 | 0 | 1.9997 | 0 | 3.2681 | 0 | -2.2495 | 5.38 | -4.4983 | 01:27:52
16 | 1 | 61 | Rest | 00:10:00 | 2025-06-26 14:38:32 | 2025-06-26 14:48:32 | 0 | 0 | 0 | 0 | 0 | 0 | 0 | 0 | 0 | 0 | 0 | 0 | 0 | 0 | 0 | 2.022 | 0 | 0 | 2.629 | 0 | 0 | 0 | 0 | 0 | 0 | 9.93 | 0 | 00:10:00
16 | 2 | 62 | CC Chg | 00:00:00 | 2025-06-26 14:48:32 | 2025-06-26 14:48:32 | 0 | 2.49 | 0 | 2.49 | 0 | 0 | 0 | 0 | 6.55 | 0 | 6.55 | 0 | 0 | 0 | 1.2333 | 2.629 | 2.629 | 0 | 2.6362 | 2.6362 | 0 | 2.629 | 0 | 0 | 0.895 | 0 | 2.3594 | 00:00:00
16 | 3 | 63 | CCCV Chg | 01:31:01 | 2025-06-26 14:48:32 | 2025-06-26 16:19:34 | 3.312 | 3311972.5 | 3.312 | 3311972.5 | 0 | 0 | -3.312 | 11.0113 | 11011317.78 | 11.0113 | 11011317.78 | 0 | 0 | -11.0113 | 12331.2312 | 2.6328 | 2.6328 | 0 | 3.5997 | 3.5997 | 0 | 3.3568 | 0 | 0 | 0.135 | 3.85 | 0.4859 | 01:31:01
16 | 4 | 64 | CC DChg | 01:27:52 | 2025-06-26 16:19:34 | 2025-06-26 17:47:26 | 3.2945 | 3294470.83 | 0 | 0 | 3.2945 | 3294470.83 | 3.2945 | 10.5991 | 10599113.33 | 0 | 0 | 10.5991 | 10599113.33 | 10.5991 | 7512.4644 | 3.5984 | 0 | 3.5984 | 1.9998 | 0 | 1.9998 | 0 | 3.2539 | 0 | -2.2494 | 9.68 | -4.4984 | 01:27:52
17 | 1 | 65 | Rest | 00:10:00 | 2025-06-26 17:47:26 | 2025-06-26 17:57:26 | 0 | 0 | 0 | 0 | 0 | 0 | 0 | 0 | 0 | 0 | 0 | 0 | 0 | 0 | 0 | 2.024 | 0 | 0 | 2.6296 | 0 | 0 | 0 | 0 | 0 | 0 | 10.74 | 0 | 00:10:00
17 | 2 | 66 | CC Chg | 00:00:00 | 2025-06-26 17:57:26 | 2025-06-26 17:57:26 | 0 | 2.49 | 0 | 2.49 | 0 | 0 | 0 | 0 | 6.56 | 0 | 6.56 | 0 | 0 | 0 | 1.2428 | 2.6296 | 2.6296 | 0 | 2.6368 | 2.6368 | 0 | 2.6296 | 0 | 0 | 0.895 | 0 | 2.3599 | 00:00:00
17 | 3 | 67 | CCCV Chg | 01:31:00 | 2025-06-26 17:57:26 | 2025-06-26 19:28:26 | 3.312 | 3311961.67 | 3.312 | 3311961.67 | 0 | 0 | -3.312 | 11.011 | 11010960 | 11.011 | 11010960 | 0 | 0 | -11.011 | 12349.1482 | 2.6342 | 2.6342 | 0 | 3.5997 | 3.5997 | 0 | 3.3567 | 0 | 0 | 0.1349 | 2.89 | 0.4857 | 01:31:00
17 | 4 | 68 | CC DChg | 01:27:52 | 2025-06-26 19:28:26 | 2025-06-26 20:56:19 | 3.2947 | 3294720.28 | 0 | 0 | 3.2947 | 3294720.28 | 3.2947 | 10.6005 | 10600536.67 | 0 | 0 | 10.6005 | 10600536.67 | 10.6005 | 7480.7276 | 3.5983 | 0 | 3.5983 | 1.9998 | 0 | 1.9998 | 0 | 3.254 | 0 | -2.2498 | 10.05 | -4.4992 | 01:27:52
18 | 1 | 69 | Rest | 00:10:00 | 2025-06-26 20:56:19 | 2025-06-26 21:06:19 | 0 | 0 | 0 | 0 | 0 | 0 | 0 | 0 | 0 | 0 | 0 | 0 | 0 | 0 | 0 | 2.0237 | 0 | 0 | 2.6299 | 0 | 0 | 0 | 0 | 0 | 0 | 10.63 | 0 | 00:10:00
18 | 2 | 70 | CC Chg | 00:00:00 | 2025-06-26 21:06:19 | 2025-06-26 21:06:19 | 0 | 2.49 | 0 | 2.49 | 0 | 0 | 0 | 0 | 6.55 | 0 | 6.55 | 0 | 0 | 0 | 1.4446 | 2.6298 | 2.6298 | 0 | 2.636 | 2.636 | 0 | 2.6298 | 0 | 0 | 0.895 | 0 | 2.3593 | 00:00:00
18 | 3 | 71 | CCCV Chg | 01:31:00 | 2025-06-26 21:06:19 | 2025-06-26 22:37:19 | 3.3124 | 3312395.56 | 3.3124 | 3312395.56 | 0 | 0 | -3.3124 | 11.0124 | 11012441.11 | 11.0124 | 11012441.11 | 0 | 0 | -11.0124 | 12345.1904 | 2.6338 | 2.6338 | 0 | 3.5997 | 3.5997 | 0 | 3.3568 | 0 | 0 | 0.1349 | 2.5 | 0.4858 | 01:31:00
18 | 4 | 72 | CC DChg | 01:27:52 | 2025-06-26 22:37:19 | 2025-06-27 00:05:11 | 3.2949 | 3294926.11 | 0 | 0 | 3.2949 | 3294926.11 | 3.2949 | 10.6015 | 10601474.44 | 0 | 0 | 10.6015 | 10601474.44 | 10.6015 | 7475.3828 | 3.5985 | 0 | 3.5985 | 2 | 0 | 2 | 0 | 3.2541 | 0 | -2.2493 | 9.29 | -4.4986 | 01:27:52
19 | 1 | 73 | Rest | 00:10:00 | 2025-06-27 00:05:11 | 2025-06-27 00:15:11 | 0 | 0 | 0 | 0 | 0 | 0 | 0 | 0 | 0 | 0 | 0 | 0 | 0 | 0 | 0 | 2.0242 | 0 | 0 | 2.6299 | 0 | 0 | 0 | 0 | 0 | 0 | 10.78 | 0 | 00:10:00
19 | 2 | 74 | CC Chg | 00:00:00 | 2025-06-27 00:15:11 | 2025-06-27 00:15:11 | 0 | 2.49 | 0 | 2.49 | 0 | 0 | 0 | 0 | 6.55 | 0 | 6.55 | 0 | 0 | 0 | 1.4384 | 2.6299 | 2.6299 | 0 | 2.6361 | 2.6361 | 0 | 2.6299 | 0 | 0 | 0.895 | 0 | 2.3593 | 00:00:00
19 | 3 | 75 | CCCV Chg | 01:31:01 | 2025-06-27 00:15:11 | 2025-06-27 01:46:13 | 3.3126 | 3312617.5 | 3.3126 | 3312617.5 | 0 | 0 | -3.3126 | 11.0136 | 11013597.78 | 11.0136 | 11013597.78 | 0 | 0 | -11.0136 | 12351.8484 | 2.6343 | 2.6343 | 0 | 3.5998 | 3.5998 | 0 | 3.3568 | 0 | 0 | 0.1349 | 2.02 | 0.4857 | 01:31:01
19 | 4 | 76 | CC DChg | 01:27:52 | 2025-06-27 01:46:13 | 2025-06-27 03:14:06 | 3.2951 | 3295127.5 | 0 | 0 | 3.2951 | 3295127.5 | 3.2951 | 10.6021 | 10602104.44 | 0 | 0 | 10.6021 | 10602104.44 | 10.6021 | 7603.7187 | 3.5985 | 0 | 3.5985 | 1.9996 | 0 | 1.9996 | 0 | 3.2541 | 0 | -2.2496 | 9.56 | -4.4984 | 01:27:52
20 | 1 | 77 | Rest | 00:10:00 | 2025-06-27 03:14:06 | 2025-06-27 03:24:06 | 0 | 0 | 0 | 0 | 0 | 0 | 0 | 0 | 0 | 0 | 0 | 0 | 0 | 0 | 0 | 2.0232 | 0 | 0 | 2.6298 | 0 | 0 | 0 | 0 | 0 | 0 | 10.49 | 0 | 00:10:00
20 | 2 | 78 | CC Chg | 00:00:00 | 2025-06-27 03:24:06 | 2025-06-27 03:24:06 | 0 | 2.49 | 0 | 2.49 | 0 | 0 | 0 | 0 | 6.56 | 0 | 6.56 | 0 | 0 | 0 | 1.2108 | 2.6297 | 2.6297 | 0 | 2.6371 | 2.6371 | 0 | 2.6297 | 0 | 0 | 0.895 | 0 | 2.3602 | 00:00:00
20 | 3 | 79 | CCCV Chg | 01:31:00 | 2025-06-27 03:24:06 | 2025-06-27 04:55:07 | 3.3128 | 3312757.78 | 3.3128 | 3312757.78 | 0 | 0 | -3.3128 | 11.0139 | 11013941.11 | 11.0139 | 11013941.11 | 0 | 0 | -11.0139 | 12349.2116 | 2.6341 | 2.6341 | 0 | 3.5998 | 3.5998 | 0 | 3.3568 | 0 | 0 | 0.1349 | 3.4 | 0.4856 | 01:31:00
20 | 4 | 80 | CC DChg | 01:27:52 | 2025-06-27 04:55:07 | 2025-06-27 06:22:59 | 3.2951 | 3295139.44 | 0 | 0 | 3.2951 | 3295139.44 | 3.2951 | 10.6023 | 10602284.44 | 0 | 0 | 10.6023 | 10602284.44 | 10.6023 | 7563.1867 | 3.5985 | 0 | 3.5985 | 2 | 0 | 2 | 0 | 3.2542 | 0 | -2.2497 | 9.5 | -4.4994 | 01:27:52
21 | 1 | 81 | Rest | 00:10:00 | 2025-06-27 06:22:59 | 2025-06-27 06:32:59 | 0 | 0 | 0 | 0 | 0 | 0 | 0 | 0 | 0 | 0 | 0 | 0 | 0 | 0 | 0 | 2.0228 | 0 | 0 | 2.6298 | 0 | 0 | 0 | 0 | 0 | 0 | 10.16 | 0 | 00:10:00
21 | 2 | 82 | CC Chg | 00:00:00 | 2025-06-27 06:32:59 | 2025-06-27 06:32:59 | 0 | 2.49 | 0 | 2.49 | 0 | 0 | 0 | 0 | 6.56 | 0 | 6.56 | 0 | 0 | 0 | 1.2606 | 2.6298 | 2.6298 | 0 | 2.6369 | 2.6369 | 0 | 2.6298 | 0 | 0 | 0.895 | 0 | 2.36 | 00:00:00
21 | 3 | 83 | CCCV Chg | 01:31:02 | 2025-06-27 06:32:59 | 2025-06-27 08:04:02 | 3.313 | 3312968.33 | 3.313 | 3312968.33 | 0 | 0 | -3.313 | 11.0147 | 11014675.56 | 11.0147 | 11014675.56 | 0 | 0 | -11.0147 | 12365.3642 | 2.6353 | 2.6353 | 0 | 3.5998 | 3.5998 | 0 | 3.3568 | 0 | 0 | 0.1346 | 1.78 | 0.4846 | 01:31:02
21 | 4 | 84 | CC DChg | 01:27:53 | 2025-06-27 08:04:02 | 2025-06-27 09:31:55 | 3.2954 | 3295391.39 | 0 | 0 | 3.2954 | 3295391.39 | 3.2954 | 10.6023 | 10602263.33 | 0 | 0 | 10.6023 | 10602263.33 | 10.6023 | 7667.8815 | 3.5985 | 0 | 3.5985 | 1.9999 | 0 | 1.9999 | 0 | 3.2541 | 0 | -2.2496 | 9.77 | -4.4991 | 01:27:53
22 | 1 | 85 | Rest | 00:10:00 | 2025-06-27 09:31:55 | 2025-06-27 09:41:55 | 0 | 0 | 0 | 0 | 0 | 0 | 0 | 0 | 0 | 0 | 0 | 0 | 0 | 0 | 0 | 2.025 | 0 | 0 | 2.6298 | 0 | 0 | 0 | 0 | 0 | 0 | 11.15 | 0 | 00:10:00
22 | 2 | 86 | CC Chg | 00:00:00 | 2025-06-27 09:41:55 | 2025-06-27 09:41:55 | 0 | 2.49 | 0 | 2.49 | 0 | 0 | 0 | 0 | 6.56 | 0 | 6.56 | 0 | 0 | 0 | 1.2438 | 2.6298 | 2.6298 | 0 | 2.637 | 2.637 | 0 | 2.6298 | 0 | 0 | 0.895 | 0 | 2.3601 | 00:00:00
22 | 3 | 87 | CCCV Chg | 01:31:01 | 2025-06-27 09:41:55 | 2025-06-27 11:12:57 | 3.3131 | 3313050.28 | 3.3131 | 3313050.28 | 0 | 0 | -3.3131 | 11.0161 | 11016060 | 11.0161 | 11016060 | 0 | 0 | -11.0161 | 12362.1857 | 2.6349 | 2.6349 | 0 | 3.5997 | 3.5997 | 0 | 3.3572 | 0 | 0 | 0.1348 | 2.38 | 0.4852 | 01:31:01
22 | 4 | 88 | CC DChg | 01:27:54 | 2025-06-27 11:12:57 | 2025-06-27 12:40:51 | 3.2957 | 3295680.56 | 0 | 0 | 3.2957 | 3295680.56 | 3.2957 | 10.6018 | 10601838.89 | 0 | 0 | 10.6018 | 10601838.89 | 10.6018 | 7493.6975 | 3.5984 | 0 | 3.5984 | 1.9998 | 0 | 1.9998 | 0 | 3.2534 | 0 | -2.2492 | 9.65 | -4.498 | 01:27:54
23 | 1 | 89 | Rest | 00:10:00 | 2025-06-27 12:40:51 | 2025-06-27 12:50:51 | 0 | 0 | 0 | 0 | 0 | 0 | 0 | 0 | 0 | 0 | 0 | 0 | 0 | 0 | 0 | 2.025 | 0 | 0 | 2.6297 | 0 | 0 | 0 | 0 | 0 | 0 | 11.18 | 0 | 00:10:00
23 | 2 | 90 | CC Chg | 00:00:00 | 2025-06-27 12:50:51 | 2025-06-27 12:50:51 | 0 | 2.49 | 0 | 2.49 | 0 | 0 | 0 | 0 | 6.56 | 0 | 6.56 | 0 | 0 | 0 | 1.2665 | 2.6296 | 2.6296 | 0 | 2.6367 | 2.6367 | 0 | 2.6296 | 0 | 0 | 0.895 | 0 | 2.3598 | 00:00:00
23 | 3 | 91 | CCCV Chg | 01:31:01 | 2025-06-27 12:50:51 | 2025-06-27 14:21:53 | 3.3133 | 3313341.67 | 3.3133 | 3313341.67 | 0 | 0 | -3.3133 | 11.0174 | 11017443.33 | 11.0174 | 11017443.33 | 0 | 0 | -11.0174 | 12356.8292 | 2.6344 | 2.6344 | 0 | 3.5997 | 3.5997 | 0 | 3.3572 | 0 | 0 | 0.1349 | 2.58 | 0.4858 | 01:31:01
23 | 4 | 92 | CC DChg | 01:27:53 | 2025-06-27 14:21:53 | 2025-06-27 15:49:46 | 3.2958 | 3295804.72 | 0 | 0 | 3.2958 | 3295804.72 | 3.2958 | 10.5997 | 10599703.33 | 0 | 0 | 10.5997 | 10599703.33 | 10.5997 | 7707.518 | 3.5983 | 0 | 3.5983 | 1.9998 | 0 | 1.9998 | 0 | 3.2533 | 0 | -2.2498 | 9.99 | -4.4991 | 01:27:53
24 | 1 | 93 | Rest | 00:10:00 | 2025-06-27 15:49:46 | 2025-06-27 15:59:46 | 0 | 0 | 0 | 0 | 0 | 0 | 0 | 0 | 0 | 0 | 0 | 0 | 0 | 0 | 0 | 2.0239 | 0 | 0 | 2.6299 | 0 | 0 | 0 | 0 | 0 | 0 | 10.74 | 0 | 00:10:00
24 | 2 | 94 | CC Chg | 00:00:00 | 2025-06-27 15:59:46 | 2025-06-27 15:59:46 | 0 | 2.49 | 0 | 2.49 | 0 | 0 | 0 | 0 | 6.55 | 0 | 6.55 | 0 | 0 | 0 | 1.367 | 2.6299 | 2.6299 | 0 | 2.6364 | 2.6364 | 0 | 2.6299 | 0 | 0 | 0.895 | 0 | 2.3596 | 00:00:00
24 | 3 | 95 | CCCV Chg | 01:31:06 | 2025-06-27 15:59:46 | 2025-06-27 18:47:35 | 3.3132 | 3313219.72 | 3.3132 | 3313219.72 | 0 | 0 | -3.3132 | 11.0249 | 11024910 | 11.0249 | 11024910 | 0 | 0 | -11.0249 | 12360.0148 | 2.6347 | 2.6347 | 0 | 3.5997 | 3.5997 | 0 | 3.3595 | 0 | 0 | 0.1349 | 1.98 | 0.4855 | 01:31:06
24 | 4 | 96 | CC DChg | 01:27:55 | 2025-06-27 18:47:35 | 2025-06-27 20:15:30 | 3.2963 | 3296349.72 | 0 | 0 | 3.2963 | 3296349.72 | 3.2963 | 10.5969 | 10596873.33 | 0 | 0 | 10.5969 | 10596873.33 | 10.5969 | 7636.2271 | 3.5982 | 0 | 3.5982 | 1.9996 | 0 | 1.9996 | 0 | 3.2512 | 0 | -2.249 | 10.85 | -4.4973 | 01:27:55
25 | 1 | 97 | Rest | 00:10:00 | 2025-06-27 20:15:30 | 2025-06-27 20:25:30 | 0 | 0 | 0 | 0 | 0 | 0 | 0 | 0 | 0 | 0 | 0 | 0 | 0 | 0 | 0 | 2.0262 | 0 | 0 | 2.6296 | 0 | 0 | 0 | 0 | 0 | 0 | 11.79 | 0 | 00:10:00
25 | 2 | 98 | CC Chg | 00:00:00 | 2025-06-27 20:25:30 | 2025-06-27 20:25:30 | 0 | 2.49 | 0 | 2.49 | 0 | 0 | 0 | 0 | 6.56 | 0 | 6.56 | 0 | 0 | 0 | 1.1843 | 2.6296 | 2.6296 | 0 | 2.6371 | 2.6371 | 0 | 2.6296 | 0 | 0 | 0.895 | 0 | 2.3602 | 00:00:00
25 | 3 | 99 | CCCV Chg | 01:31:03 | 2025-06-27 20:25:30 | 2025-06-27 21:56:33 | 3.3139 | 3313947.22 | 3.3139 | 3313947.22 | 0 | 0 | -3.3139 | 11.0266 | 11026564.44 | 11.0266 | 11026564.44 | 0 | 0 | -11.0266 | 12365.5578 | 2.6349 | 2.6349 | 0 | 3.5997 | 3.5997 | 0 | 3.3594 | 0 | 0 | 0.1349 | 2.54 | 0.4856 | 01:31:03
25 | 4 | 100 | CC DChg | 01:27:55 | 2025-06-27 21:56:33 | 2025-06-27 23:24:28 | 3.2962 | 3296249.44 | 0 | 0 | 3.2962 | 3296249.44 | 3.2962 | 10.5969 | 10596892.22 | 0 | 0 | 10.5969 | 10596892.22 | 10.5969 | 7652.2378 | 3.5984 | 0 | 3.5984 | 1.9997 | 0 | 1.9997 | 0 | 3.2513 | 0 | -2.249 | 9.43 | -4.4973 | 01:27:55
25 | 6 | 101 | Rest | 00:10:00 | 2025-06-27 23:24:29 | 2025-06-27 23:34:29 | 0 | 0 | 0 | 0 | 0 | 0 | 0 | 0 | 0 | 0 | 0 | 0 | 0 | 0 | 0 | 2.0247 | 0 | 0 | 2.6296 | 0 | 0 | 0 | 0 | 0 | 0 | 11.1 | 0 | 00:10:00
25 | 7 | 102 | CCCV Chg | 02:14:29 | 2025-06-27 23:34:29 | 2025-06-28 01:48:58 | 3.3191 | 3319080.83 | 3.3191 | 3319080.83 | 0 | 0 | -3.3191 | 10.998 | 10997995.56 | 10.998 | 10997995.56 | 0 | 0 | -10.998 | 12315.734 | 2.6295 | 2.6295 | 0 | 3.5997 | 3.5997 | 0 | 3.3467 | 0 | 0 | 0.1348 | 0 | 0.4854 | 02:14:29
25 | 8 | 103 | CC DChg | 02:11:53 | 2025-06-28 01:48:58 | 2025-06-28 04:00:52 | 3.2967 | 3296653.61 | 0 | 0 | 3.2967 | 3296653.61 | 3.2967 | 10.6392 | 10639193.33 | 0 | 0 | 10.6392 | 10639193.33 | 10.6392 | 7609.09 | 3.5983 | 0 | 3.5983 | 1.9998 | 0 | 1.9998 | 0 | 3.2648 | 0 | -1.499 | 10.25 | -2.9978 | 02:11:53
25 | 9 | 104 | CCCV Chg | 02:14:39 | 2025-06-28 04:00:52 | 2025-06-28 06:15:31 | 3.3226 | 3322560 | 3.3226 | 3322560 | 0 | 0 | -3.3226 | 11.0002 | 11000155.56 | 11.0002 | 11000155.56 | 0 | 0 | -11.0002 | 7558.7318 | 2.0173 | 2.0173 | 0 | 3.5998 | 3.5998 | 0 | 3.3468 | 0 | 0 | 0.135 | 11.67 | 0.4859 | 02:14:39

## log
No. | DataPoint | Time | Class | Event | Detailed log | Detailed log description
1 | 1 | 2025-06-24 16:10:22 | Prompt | Start
2 | 1 | 2025-06-24 16:10:22 | Prompt | Channel status changed
3 | 301 | 2025-06-24 16:20:22 | Record | Time limit jump | Time :2025-06-24 16:20:22, set value :600000, actual value 1:600000 | Set value: Set time value. Actual value 1: actual time value
4 | 303 | 2025-06-24 16:20:22 | Record | Time limit jump | Time :2025-06-24 16:20:22, set value :30, actual value 1:30 | Set value: Set time value. Actual value 1: actual time value
5 | 1926 | 2025-06-24 17:14:27 | Record | Current cut-off judgment at the beginning of the constant voltage phase | Time :2025-06-24 17:14:27, set value :3.595V, actual value :3.595002V | Set value: Voltage set value at constant voltage. Actual value 1: current voltage
6 | 2006 | 2025-06-24 17:17:06 | Record | Cut-off current condition jump | Time :2025-06-24 17:17:06, set value :0.135A, actual value 1:0.134914A, actual value 2:0, actual value 3:0 | Set value: current set value, actual value 1: actual current value, actual value 2: sampled current amplification factor, actual value 3: Set current amplification factor
7 | 4605 | 2025-06-24 18:43:41 | Record | Cut-off voltage condition jump | Time :2025-06-24 18:43:41, set value :2V, actual value :1.999976V | Set value: Set voltage value. Actual value 1: actual voltage value
8 | 4906 | 2025-06-24 18:53:41 | Record | Time limit jump | Time :2025-06-24 18:53:41, set value :600000, actual value 1:600000 | Set value: Set time value. Actual value 1: actual time value
9 | 4908 | 2025-06-24 18:53:41 | Record | Time limit jump | Time :2025-06-24 18:53:41, set value :30, actual value 1:30 | Set value: Set time value. Actual value 1: actual time value
10 | 7502 | 2025-06-24 20:20:08 | Record | Current cut-off judgment at the beginning of the constant voltage phase | Time :2025-06-24 20:20:08, set value :3.595V, actual value :3.59502V | Set value: Voltage set value at constant voltage. Actual value 1: current voltage
11 | 7596 | 2025-06-24 20:23:14 | Record | Cut-off current condition jump | Time :2025-06-24 20:23:14, set value :0.135A, actual value 1:0.134769A, actual value 2:0, actual value 3:0 | Set value: current set value, actual value 1: actual current value, actual value 2: sampled current amplification factor, actual value 3: Set current amplification factor
12 | 10205 | 2025-06-24 21:50:10 | Record | Cut-off voltage condition jump | Time :2025-06-24 21:50:10, set value :2V, actual value :1.999655V | Set value: Set voltage value. Actual value 1: actual voltage value
13 | 10506 | 2025-06-24 22:00:10 | Record | Time limit jump | Time :2025-06-24 22:00:10, set value :600000, actual value 1:600000 | Set value: Set time value. Actual value 1: actual time value
14 | 10508 | 2025-06-24 22:00:10 | Record | Time limit jump | Time :2025-06-24 22:00:10, set value :30, actual value 1:30 | Set value: Set time value. Actual value 1: actual time value
15 | 13114 | 2025-06-24 23:27:00 | Record | Current cut-off judgment at the beginning of the constant voltage phase | Time :2025-06-24 23:27:00, set value :3.595V, actual value :3.595018V | Set value: Voltage set value at constant voltage. Actual value 1: current voltage
16 | 13209 | 2025-06-24 23:30:09 | Record | Cut-off current condition jump | Time :2025-06-24 23:30:09, set value :0.135A, actual value 1:0.134895A, actual value 2:0, actual value 3:0 | Set value: current set value, actual value 1: actual current value, actual value 2: sampled current amplification factor, actual value 3: Set current amplification factor
17 | 15826 | 2025-06-25 00:57:20 | Record | Cut-off voltage condition jump | Time :2025-06-25 00:57:20, set value :2V, actual value :1.999869V | Set value: Set voltage value. Actual value 1: actual voltage value
18 | 16127 | 2025-06-25 01:07:20 | Record | Time limit jump | Time :2025-06-25 01:07:20, set value :600000, actual value 1:600000 | Set value: Set time value. Actual value 1: actual time value
19 | 16129 | 2025-06-25 01:07:20 | Record | Time limit jump | Time :2025-06-25 01:07:20, set value :30, actual value 1:30 | Set value: Set time value. Actual value 1: actual time value
20 | 18742 | 2025-06-25 02:34:26 | Record | Current cut-off judgment at the beginning of the constant voltage phase | Time :2025-06-25 02:34:26, set value :3.595V, actual value :3.595003V | Set value: Voltage set value at constant voltage. Actual value 1: current voltage
21 | 18838 | 2025-06-25 02:37:36 | Record | Cut-off current condition jump | Time :2025-06-25 02:37:36, set value :0.135A, actual value 1:0.134982A, actual value 2:0, actual value 3:0 | Set value: current set value, actual value 1: actual current value, actual value 2: sampled current amplification factor, actual value 3: Set current amplification factor
22 | 21460 | 2025-06-25 04:04:57 | Record | Cut-off voltage condition jump | Time :2025-06-25 04:04:57, set value :2V, actual value :1.999853V | Set value: Set voltage value. Actual value 1: actual voltage value
23 | 21761 | 2025-06-25 04:14:57 | Record | Time limit jump | Time :2025-06-25 04:14:57, set value :600000, actual value 1:600000 | Set value: Set time value. Actual value 1: actual time value
24 | 21763 | 2025-06-25 04:14:57 | Record | Time limit jump | Time :2025-06-25 04:14:57, set value :30, actual value 1:30 | Set value: Set time value. Actual value 1: actual time value
25 | 24382 | 2025-06-25 05:42:14 | Record | Current cut-off judgment at the beginning of the constant voltage phase | Time :2025-06-25 05:42:14, set value :3.595V, actual value :3.595004V | Set value: Voltage set value at constant voltage. Actual value 1: current voltage
26 | 24478 | 2025-06-25 05:45:24 | Record | Cut-off current condition jump | Time :2025-06-25 05:45:24, set value :0.135A, actual value 1:0.134899A, actual value 2:0, actual value 3:0 | Set value: current set value, actual value 1: actual current value, actual value 2: sampled current amplification factor, actual value 3: Set current amplification factor
27 | 27104 | 2025-06-25 07:12:52 | Record | Cut-off voltage condition jump | Time :2025-06-25 07:12:52, set value :2V, actual value :1.999769V | Set value: Set voltage value. Actual value 1: actual voltage value
28 | 27405 | 2025-06-25 07:22:52 | Record | Time limit jump | Time :2025-06-25 07:22:52, set value :600000, actual value 1:600000 | Set value: Set time value. Actual value 1: actual time value
29 | 27407 | 2025-06-25 07:22:52 | Record | Time limit jump | Time :2025-06-25 07:22:52, set value :30, actual value 1:30 | Set value: Set time value. Actual value 1: actual time value
30 | 30030 | 2025-06-25 08:50:18 | Record | Current cut-off judgment at the beginning of the constant voltage phase | Time :2025-06-25 08:50:18, set value :3.595V, actual value :3.595008V | Set value: Voltage set value at constant voltage. Actual value 1: current voltage
31 | 30126 | 2025-06-25 08:53:28 | Record | Cut-off current condition jump | Time :2025-06-25 08:53:28, set value :0.135A, actual value 1:0.134918A, actual value 2:0, actual value 3:0 | Set value: current set value, actual value 1: actual current value, actual value 2: sampled current amplification factor, actual value 3: Set current amplification factor
32 | 32755 | 2025-06-25 10:21:03 | Record | Cut-off voltage condition jump | Time :2025-06-25 10:21:03, set value :2V, actual value :1.999617V | Set value: Set voltage value. Actual value 1: actual voltage value
33 | 33056 | 2025-06-25 10:31:03 | Record | Time limit jump | Time :2025-06-25 10:31:03, set value :600000, actual value 1:600000 | Set value: Set time value. Actual value 1: actual time value
34 | 33058 | 2025-06-25 10:31:03 | Record | Time limit jump | Time :2025-06-25 10:31:03, set value :30, actual value 1:30 | Set value: Set time value. Actual value 1: actual time value
35 | 35684 | 2025-06-25 11:58:35 | Record | Current cut-off judgment at the beginning of the constant voltage phase | Time :2025-06-25 11:58:35, set value :3.595V, actual value :3.595008V | Set value: Voltage set value at constant voltage. Actual value 1: current voltage
36 | 35781 | 2025-06-25 12:01:45 | Record | Cut-off current condition jump | Time :2025-06-25 12:01:45, set value :0.135A, actual value 1:0.134952A, actual value 2:0, actual value 3:0 | Set value: current set value, actual value 1: actual current value, actual value 2: sampled current amplification factor, actual value 3: Set current amplification factor
37 | 38413 | 2025-06-25 13:29:25 | Record | Cut-off voltage condition jump | Time :2025-06-25 13:29:25, set value :2V, actual value :1.99986V | Set value: Set voltage value. Actual value 1: actual voltage value
38 | 38714 | 2025-06-25 13:39:25 | Record | Time limit jump | Time :2025-06-25 13:39:25, set value :600000, actual value 1:600000 | Set value: Set time value. Actual value 1: actual time value
39 | 38716 | 2025-06-25 13:39:25 | Record | Time limit jump | Time :2025-06-25 13:39:25, set value :30, actual value 1:30 | Set value: Set time value. Actual value 1: actual time value
40 | 41345 | 2025-06-25 15:07:03 | Record | Current cut-off judgment at the beginning of the constant voltage phase | Time :2025-06-25 15:07:03, set value :3.595V, actual value :3.595015V | Set value: Voltage set value at constant voltage. Actual value 1: current voltage
41 | 41440 | 2025-06-25 15:10:10 | Record | Cut-off current condition jump | Time :2025-06-25 15:10:10, set value :0.135A, actual value 1:0.134986A, actual value 2:0, actual value 3:0 | Set value: current set value, actual value 1: actual current value, actual value 2: sampled current amplification factor, actual value 3: Set current amplification factor
42 | 44073 | 2025-06-25 16:37:53 | Record | Cut-off voltage condition jump | Time :2025-06-25 16:37:53, set value :2V, actual value :1.99993V | Set value: Set voltage value. Actual value 1: actual voltage value
43 | 44374 | 2025-06-25 16:47:53 | Record | Time limit jump | Time :2025-06-25 16:47:53, set value :600000, actual value 1:600000 | Set value: Set time value. Actual value 1: actual time value
44 | 44376 | 2025-06-25 16:47:53 | Record | Time limit jump | Time :2025-06-25 16:47:53, set value :30, actual value 1:30 | Set value: Set time value. Actual value 1: actual time value
45 | 47007 | 2025-06-25 18:15:33 | Record | Current cut-off judgment at the beginning of the constant voltage phase | Time :2025-06-25 18:15:33, set value :3.595V, actual value :3.595016V | Set value: Voltage set value at constant voltage. Actual value 1: current voltage
46 | 47102 | 2025-06-25 18:18:41 | Record | Cut-off current condition jump | Time :2025-06-25 18:18:41, set value :0.135A, actual value 1:0.134997A, actual value 2:0, actual value 3:0 | Set value: current set value, actual value 1: actual current value, actual value 2: sampled current amplification factor, actual value 3: Set current amplification factor
47 | 49736 | 2025-06-25 19:46:27 | Record | Cut-off voltage condition jump | Time :2025-06-25 19:46:26, set value :2V, actual value :1.999962V | Set value: Set voltage value. Actual value 1: actual voltage value
48 | 50037 | 2025-06-25 19:56:27 | Record | Time limit jump | Time :2025-06-25 19:56:27, set value :600000, actual value 1:600000 | Set value: Set time value. Actual value 1: actual time value
49 | 50039 | 2025-06-25 19:56:27 | Record | Time limit jump | Time :2025-06-25 19:56:27, set value :30, actual value 1:30 | Set value: Set time value. Actual value 1: actual time value
50 | 52671 | 2025-06-25 21:24:09 | Record | Current cut-off judgment at the beginning of the constant voltage phase | Time :2025-06-25 21:24:09, set value :3.595V, actual value :3.595005V | Set value: Voltage set value at constant voltage. Actual value 1: current voltage
51 | 52766 | 2025-06-25 21:27:17 | Record | Cut-off current condition jump | Time :2025-06-25 21:27:17, set value :0.135A, actual value 1:0.134879A, actual value 2:0, actual value 3:0 | Set value: current set value, actual value 1: actual current value, actual value 2: sampled current amplification factor, actual value 3: Set current amplification factor
52 | 55401 | 2025-06-25 22:55:04 | Record | Cut-off voltage condition jump | Time :2025-06-25 22:55:04, set value :2V, actual value :1.999988V | Set value: Set voltage value. Actual value 1: actual voltage value
53 | 55702 | 2025-06-25 23:05:04 | Record | Time limit jump | Time :2025-06-25 23:05:04, set value :600000, actual value 1:600000 | Set value: Set time value. Actual value 1: actual time value
54 | 55704 | 2025-06-25 23:05:04 | Record | Time limit jump | Time :2025-06-25 23:05:04, set value :30, actual value 1:30 | Set value: Set time value. Actual value 1: actual time value
55 | 58337 | 2025-06-26 00:32:48 | Record | Current cut-off judgment at the beginning of the constant voltage phase | Time :2025-06-26 00:32:48, set value :3.595V, actual value :3.59501V | Set value: Voltage set value at constant voltage. Actual value 1: current voltage
56 | 58432 | 2025-06-26 00:35:56 | Record | Cut-off current condition jump | Time :2025-06-26 00:35:56, set value :0.135A, actual value 1:0.134825A, actual value 2:0, actual value 3:0 | Set value: current set value, actual value 1: actual current value, actual value 2: sampled current amplification factor, actual value 3: Set current amplification factor
57 | 61068 | 2025-06-26 02:03:45 | Record | Cut-off voltage condition jump | Time :2025-06-26 02:03:45, set value :2V, actual value :1.999815V | Set value: Set voltage value. Actual value 1: actual voltage value
58 | 61369 | 2025-06-26 02:13:45 | Record | Time limit jump | Time :2025-06-26 02:13:45, set value :600000, actual value 1:600000 | Set value: Set time value. Actual value 1: actual time value
59 | 61371 | 2025-06-26 02:13:45 | Record | Time limit jump | Time :2025-06-26 02:13:45, set value :30, actual value 1:30 | Set value: Set time value. Actual value 1: actual time value
60 | 64004 | 2025-06-26 03:41:31 | Record | Current cut-off judgment at the beginning of the constant voltage phase | Time :2025-06-26 03:41:31, set value :3.595V, actual value :3.595011V | Set value: Voltage set value at constant voltage. Actual value 1: current voltage
61 | 64098 | 2025-06-26 03:44:36 | Record | Cut-off current condition jump | Time :2025-06-26 03:44:36, set value :0.135A, actual value 1:0.13483A, actual value 2:0, actual value 3:0 | Set value: current set value, actual value 1: actual current value, actual value 2: sampled current amplification factor, actual value 3: Set current amplification factor
62 | 66734 | 2025-06-26 05:12:25 | Record | Cut-off voltage condition jump | Time :2025-06-26 05:12:25, set value :2V, actual value :1.999969V | Set value: Set voltage value. Actual value 1: actual voltage value
63 | 67035 | 2025-06-26 05:22:25 | Record | Time limit jump | Time :2025-06-26 05:22:25, set value :600000, actual value 1:600000 | Set value: Set time value. Actual value 1: actual time value
64 | 67037 | 2025-06-26 05:22:25 | Record | Time limit jump | Time :2025-06-26 05:22:25, set value :30, actual value 1:30 | Set value: Set time value. Actual value 1: actual time value
65 | 69671 | 2025-06-26 06:50:13 | Record | Current cut-off judgment at the beginning of the constant voltage phase | Time :2025-06-26 06:50:13, set value :3.595V, actual value :3.595016V | Set value: Voltage set value at constant voltage. Actual value 1: current voltage
66 | 69765 | 2025-06-26 06:53:19 | Record | Cut-off current condition jump | Time :2025-06-26 06:53:19, set value :0.135A, actual value 1:0.134859A, actual value 2:0, actual value 3:0 | Set value: current set value, actual value 1: actual current value, actual value 2: sampled current amplification factor, actual value 3: Set current amplification factor
67 | 72401 | 2025-06-26 08:21:09 | Record | Cut-off voltage condition jump | Time :2025-06-26 08:21:08, set value :2V, actual value :1.999972V | Set value: Set voltage value. Actual value 1: actual voltage value
68 | 72702 | 2025-06-26 08:31:09 | Record | Time limit jump | Time :2025-06-26 08:31:09, set value :600000, actual value 1:600000 | Set value: Set time value. Actual value 1: actual time value
69 | 72704 | 2025-06-26 08:31:09 | Record | Time limit jump | Time :2025-06-26 08:31:09, set value :30, actual value 1:30 | Set value: Set time value. Actual value 1: actual time value
70 | 75338 | 2025-06-26 09:58:56 | Record | Current cut-off judgment at the beginning of the constant voltage phase | Time :2025-06-26 09:58:56, set value :3.595V, actual value :3.595005V | Set value: Voltage set value at constant voltage. Actual value 1: current voltage
71 | 75433 | 2025-06-26 10:02:04 | Record | Cut-off current condition jump | Time :2025-06-26 10:02:04, set value :0.135A, actual value 1:0.134928A, actual value 2:0, actual value 3:0 | Set value: current set value, actual value 1: actual current value, actual value 2: sampled current amplification factor, actual value 3: Set current amplification factor
72 | 78070 | 2025-06-26 11:29:55 | Record | Cut-off voltage condition jump | Time :2025-06-26 11:29:55, set value :2V, actual value :1.999753V | Set value: Set voltage value. Actual value 1: actual voltage value
73 | 78371 | 2025-06-26 11:39:55 | Record | Time limit jump | Time :2025-06-26 11:39:55, set value :600000, actual value 1:600000 | Set value: Set time value. Actual value 1: actual time value
74 | 78373 | 2025-06-26 11:39:55 | Record | Time limit jump | Time :2025-06-26 11:39:55, set value :30, actual value 1:30 | Set value: Set time value. Actual value 1: actual time value
75 | 81008 | 2025-06-26 13:07:45 | Record | Current cut-off judgment at the beginning of the constant voltage phase | Time :2025-06-26 13:07:45, set value :3.595V, actual value :3.595017V | Set value: Voltage set value at constant voltage. Actual value 1: current voltage
76 | 81101 | 2025-06-26 13:10:49 | Record | Cut-off current condition jump | Time :2025-06-26 13:10:49, set value :0.135A, actual value 1:0.134956A, actual value 2:0, actual value 3:0 | Set value: current set value, actual value 1: actual current value, actual value 2: sampled current amplification factor, actual value 3: Set current amplification factor
77 | 82308 | 2025-06-26 13:51:01 | Record | The communication between ZWJ and SWJ interrupted,ZWJ active and SWJ disconnect
78 | 82309 | 2025-06-26 13:50:54 | Record | Synchronize RTC time
79 | 83739 | 2025-06-26 14:38:32 | Record | Cut-off voltage condition jump | Time :2025-06-26 14:38:32, set value :2V, actual value :1.999704V | Set value: Set voltage value. Actual value 1: actual voltage value
80 | 84040 | 2025-06-26 14:48:32 | Record | Time limit jump | Time :2025-06-26 14:48:32, set value :600000, actual value 1:600000 | Set value: Set time value. Actual value 1: actual time value
81 | 84042 | 2025-06-26 14:48:32 | Record | Time limit jump | Time :2025-06-26 14:48:32, set value :30, actual value 1:30 | Set value: Set time value. Actual value 1: actual time value
82 | 86674 | 2025-06-26 16:16:15 | Record | Current cut-off judgment at the beginning of the constant voltage phase | Time :2025-06-26 16:16:15, set value :3.595V, actual value :3.595004V | Set value: Voltage set value at constant voltage. Actual value 1: current voltage
83 | 86774 | 2025-06-26 16:19:34 | Record | Cut-off current condition jump | Time :2025-06-26 16:19:34, set value :0.135A, actual value 1:0.134986A, actual value 2:0, actual value 3:0 | Set value: current set value, actual value 1: actual current value, actual value 2: sampled current amplification factor, actual value 3: Set current amplification factor
84 | 89412 | 2025-06-26 17:47:26 | Record | Cut-off voltage condition jump | Time :2025-06-26 17:47:26, set value :2V, actual value :1.999839V | Set value: Set voltage value. Actual value 1: actual voltage value
85 | 89713 | 2025-06-26 17:57:26 | Record | Time limit jump | Time :2025-06-26 17:57:26, set value :600000, actual value 1:600000 | Set value: Set time value. Actual value 1: actual time value
86 | 89715 | 2025-06-26 17:57:26 | Record | Time limit jump | Time :2025-06-26 17:57:26, set value :30, actual value 1:30 | Set value: Set time value. Actual value 1: actual time value
87 | 92347 | 2025-06-26 19:25:09 | Record | Current cut-off judgment at the beginning of the constant voltage phase | Time :2025-06-26 19:25:09, set value :3.595V, actual value :3.59502V | Set value: Voltage set value at constant voltage. Actual value 1: current voltage
88 | 92447 | 2025-06-26 19:28:26 | Record | Cut-off current condition jump | Time :2025-06-26 19:28:26, set value :0.135A, actual value 1:0.134934A, actual value 2:0, actual value 3:0 | Set value: current set value, actual value 1: actual current value, actual value 2: sampled current amplification factor, actual value 3: Set current amplification factor
89 | 95085 | 2025-06-26 20:56:19 | Record | Cut-off voltage condition jump | Time :2025-06-26 20:56:19, set value :2V, actual value :1.999805V | Set value: Set voltage value. Actual value 1: actual voltage value
90 | 95386 | 2025-06-26 21:06:19 | Record | Time limit jump | Time :2025-06-26 21:06:19, set value :600000, actual value 1:600000 | Set value: Set time value. Actual value 1: actual time value
91 | 95388 | 2025-06-26 21:06:19 | Record | Time limit jump | Time :2025-06-26 21:06:19, set value :30, actual value 1:30 | Set value: Set time value. Actual value 1: actual time value
92 | 98020 | 2025-06-26 22:34:02 | Record | Current cut-off judgment at the beginning of the constant voltage phase | Time :2025-06-26 22:34:02, set value :3.595V, actual value :3.595015V | Set value: Voltage set value at constant voltage. Actual value 1: current voltage
93 | 98120 | 2025-06-26 22:37:19 | Record | Cut-off current condition jump | Time :2025-06-26 22:37:19, set value :0.135A, actual value 1:0.134946A, actual value 2:0, actual value 3:0 | Set value: current set value, actual value 1: actual current value, actual value 2: sampled current amplification factor, actual value 3: Set current amplification factor
94 | 100758 | 2025-06-27 00:05:11 | Record | Cut-off voltage condition jump | Time :2025-06-27 00:05:11, set value :2V, actual value :1.999966V | Set value: Set voltage value. Actual value 1: actual voltage value
95 | 101059 | 2025-06-27 00:15:11 | Record | Time limit jump | Time :2025-06-27 00:15:11, set value :600000, actual value 1:600000 | Set value: Set time value. Actual value 1: actual time value
96 | 101061 | 2025-06-27 00:15:11 | Record | Time limit jump | Time :2025-06-27 00:15:11, set value :30, actual value 1:30 | Set value: Set time value. Actual value 1: actual time value
97 | 103693 | 2025-06-27 01:42:55 | Record | Current cut-off judgment at the beginning of the constant voltage phase | Time :2025-06-27 01:42:55, set value :3.595V, actual value :3.595021V | Set value: Voltage set value at constant voltage. Actual value 1: current voltage
98 | 103793 | 2025-06-27 01:46:13 | Record | Cut-off current condition jump | Time :2025-06-27 01:46:13, set value :0.135A, actual value 1:0.134925A, actual value 2:0, actual value 3:0 | Set value: current set value, actual value 1: actual current value, actual value 2: sampled current amplification factor, actual value 3: Set current amplification factor
99 | 106431 | 2025-06-27 03:14:06 | Record | Cut-off voltage condition jump | Time :2025-06-27 03:14:06, set value :2V, actual value :1.999614V | Set value: Set voltage value. Actual value 1: actual voltage value
100 | 106732 | 2025-06-27 03:24:06 | Record | Time limit jump | Time :2025-06-27 03:24:06, set value :600000, actual value 1:600000 | Set value: Set time value. Actual value 1: actual time value
101 | 106734 | 2025-06-27 03:24:06 | Record | Time limit jump | Time :2025-06-27 03:24:06, set value :30, actual value 1:30 | Set value: Set time value. Actual value 1: actual time value
102 | 109366 | 2025-06-27 04:51:49 | Record | Current cut-off judgment at the beginning of the constant voltage phase | Time :2025-06-27 04:51:49, set value :3.595V, actual value :3.595009V | Set value: Voltage set value at constant voltage. Actual value 1: current voltage
103 | 109466 | 2025-06-27 04:55:07 | Record | Cut-off current condition jump | Time :2025-06-27 04:55:06, set value :0.135A, actual value 1:0.134906A, actual value 2:0, actual value 3:0 | Set value: current set value, actual value 1: actual current value, actual value 2: sampled current amplification factor, actual value 3: Set current amplification factor
104 | 112104 | 2025-06-27 06:22:59 | Record | Cut-off voltage condition jump | Time :2025-06-27 06:22:59, set value :2V, actual value :1.99995V | Set value: Set voltage value. Actual value 1: actual voltage value
105 | 112405 | 2025-06-27 06:32:59 | Record | Time limit jump | Time :2025-06-27 06:32:59, set value :600000, actual value 1:600000 | Set value: Set time value. Actual value 1: actual time value
106 | 112407 | 2025-06-27 06:32:59 | Record | Time limit jump | Time :2025-06-27 06:32:59, set value :30, actual value 1:30 | Set value: Set time value. Actual value 1: actual time value
107 | 115039 | 2025-06-27 08:00:43 | Record | Current cut-off judgment at the beginning of the constant voltage phase | Time :2025-06-27 08:00:43, set value :3.595V, actual value :3.595002V | Set value: Voltage set value at constant voltage. Actual value 1: current voltage
108 | 115140 | 2025-06-27 08:04:02 | Record | Cut-off current condition jump | Time :2025-06-27 08:04:02, set value :0.135A, actual value 1:0.134624A, actual value 2:0, actual value 3:0 | Set value: current set value, actual value 1: actual current value, actual value 2: sampled current amplification factor, actual value 3: Set current amplification factor
109 | 117778 | 2025-06-27 09:31:55 | Record | Cut-off voltage condition jump | Time :2025-06-27 09:31:55, set value :2V, actual value :1.999933V | Set value: Set voltage value. Actual value 1: actual voltage value
110 | 118079 | 2025-06-27 09:41:55 | Record | Time limit jump | Time :2025-06-27 09:41:55, set value :600000, actual value 1:600000 | Set value: Set time value. Actual value 1: actual time value
111 | 118081 | 2025-06-27 09:41:55 | Record | Time limit jump | Time :2025-06-27 09:41:55, set value :30, actual value 1:30 | Set value: Set time value. Actual value 1: actual time value
112 | 120714 | 2025-06-27 11:09:39 | Record | Current cut-off judgment at the beginning of the constant voltage phase | Time :2025-06-27 11:09:39, set value :3.595V, actual value :3.595019V | Set value: Voltage set value at constant voltage. Actual value 1: current voltage
113 | 120813 | 2025-06-27 11:12:57 | Record | Cut-off current condition jump | Time :2025-06-27 11:12:57, set value :0.135A, actual value 1:0.13478A, actual value 2:0, actual value 3:0 | Set value: current set value, actual value 1: actual current value, actual value 2: sampled current amplification factor, actual value 3: Set current amplification factor
114 | 123452 | 2025-06-27 12:40:51 | Record | Cut-off voltage condition jump | Time :2025-06-27 12:40:51, set value :2V, actual value :1.999836V | Set value: Set voltage value. Actual value 1: actual voltage value
115 | 123753 | 2025-06-27 12:50:51 | Record | Time limit jump | Time :2025-06-27 12:50:51, set value :600000, actual value 1:600000 | Set value: Set time value. Actual value 1: actual time value
116 | 123755 | 2025-06-27 12:50:51 | Record | Time limit jump | Time :2025-06-27 12:50:51, set value :30, actual value 1:30 | Set value: Set time value. Actual value 1: actual time value
117 | 126388 | 2025-06-27 14:18:36 | Record | Current cut-off judgment at the beginning of the constant voltage phase | Time :2025-06-27 14:18:36, set value :3.595V, actual value :3.595003V | Set value: Voltage set value at constant voltage. Actual value 1: current voltage
118 | 126487 | 2025-06-27 14:21:53 | Record | Cut-off current condition jump | Time :2025-06-27 14:21:53, set value :0.135A, actual value 1:0.134942A, actual value 2:0, actual value 3:0 | Set value: current set value, actual value 1: actual current value, actual value 2: sampled current amplification factor, actual value 3: Set current amplification factor
119 | 129125 | 2025-06-27 15:49:46 | Record | Cut-off voltage condition jump | Time :2025-06-27 15:49:46, set value :2V, actual value :1.999758V | Set value: Set voltage value. Actual value 1: actual voltage value
120 | 129426 | 2025-06-27 15:59:46 | Record | Time limit jump | Time :2025-06-27 15:59:46, set value :600000, actual value 1:600000 | Set value: Set time value. Actual value 1: actual time value
121 | 129428 | 2025-06-27 15:59:46 | Record | Time limit jump | Time :2025-06-27 15:59:46, set value :30, actual value 1:30 | Set value: Set time value. Actual value 1: actual time value
122 | 129673 | 2025-06-27 16:07:55 | Prompt | Stop
123 | 129673 | 2025-06-27 16:07:55 | Prompt | Channel status changed
124 | 129673 | 2025-06-27 16:08:30 | Record | The communication between ZWJ and SWJ interrupted,ZWJ active and SWJ disconnect
125 | 129673 | 2025-06-27 16:08:31 | Warning | Power off
126 | 129673 | 2025-06-27 17:17:51 | Prompt | Power on
127 | 129673 | 2025-06-27 17:17:51 | Prompt | Channel status changed
128 | 129673 | 2025-06-27 17:17:53 | Record | Synchronize RTC time
129 | 129673 | 2025-06-27 17:24:37 | Prompt | Continue
130 | 129673 | 2025-06-27 17:24:37 | Prompt | Channel status changed
131 | 132061 | 2025-06-27 18:44:12 | Record | Current cut-off judgment at the beginning of the constant voltage phase | Time :2025-06-27 18:44:12, set value :3.595V, actual value :3.595029V | Set value: Voltage set value at constant voltage. Actual value 1: current voltage
132 | 132163 | 2025-06-27 18:47:35 | Record | Cut-off current condition jump | Time :2025-06-27 18:47:35, set value :0.135A, actual value 1:0.134885A, actual value 2:0, actual value 3:0 | Set value: current set value, actual value 1: actual current value, actual value 2: sampled current amplification factor, actual value 3: Set current amplification factor
133 | 134802 | 2025-06-27 20:15:30 | Record | Cut-off voltage condition jump | Time :2025-06-27 20:15:30, set value :2V, actual value :1.999639V | Set value: Set voltage value. Actual value 1: actual voltage value
134 | 135103 | 2025-06-27 20:25:30 | Record | Time limit jump | Time :2025-06-27 20:25:30, set value :600000, actual value 1:600000 | Set value: Set time value. Actual value 1: actual time value
135 | 135105 | 2025-06-27 20:25:30 | Record | Time limit jump | Time :2025-06-27 20:25:30, set value :30, actual value 1:30 | Set value: Set time value. Actual value 1: actual time value
136 | 137738 | 2025-06-27 21:53:15 | Record | Current cut-off judgment at the beginning of the constant voltage phase | Time :2025-06-27 21:53:15, set value :3.595V, actual value :3.595011V | Set value: Voltage set value at constant voltage. Actual value 1: current voltage
137 | 137838 | 2025-06-27 21:56:33 | Record | Cut-off current condition jump | Time :2025-06-27 21:56:33, set value :0.135A, actual value 1:0.134901A, actual value 2:0, actual value 3:0 | Set value: current set value, actual value 1: actual current value, actual value 2: sampled current amplification factor, actual value 3: Set current amplification factor
138 | 140477 | 2025-06-27 23:24:28 | Record | Cut-off voltage condition jump | Time :2025-06-27 23:24:28, set value :2V, actual value :1.999689V | Set value: Set voltage value. Actual value 1: actual voltage value
139 | 140778 | 2025-06-27 23:34:29 | Record | Time limit jump | Time :2025-06-27 23:34:29, set value :600000, actual value 1:600000 | Set value: Set time value. Actual value 1: actual time value
140 | 144745 | 2025-06-28 01:46:42 | Record | Current cut-off judgment at the beginning of the constant voltage phase | Time :2025-06-28 01:46:42, set value :3.595V, actual value :3.595011V | Set value: Voltage set value at constant voltage. Actual value 1: current voltage
141 | 144814 | 2025-06-28 01:48:58 | Record | Cut-off current condition jump | Time :2025-06-28 01:48:58, set value :0.135A, actual value 1:0.134847A, actual value 2:0, actual value 3:0 | Set value: current set value, actual value 1: actual current value, actual value 2: sampled current amplification factor, actual value 3: Set current amplification factor
142 | 148772 | 2025-06-28 04:00:52 | Record | Cut-off voltage condition jump | Time :2025-06-28 04:00:52, set value :2V, actual value :1.999838V | Set value: Set voltage value. Actual value 1: actual voltage value
143 | 152743 | 2025-06-28 06:13:13 | Record | Current cut-off judgment at the beginning of the constant voltage phase | Time :2025-06-28 06:13:13, set value :3.595V, actual value :3.595009V | Set value: Voltage set value at constant voltage. Actual value 1: current voltage
144 | 152813 | 2025-06-28 06:15:31 | Record | Cut-off current condition jump | Time :2025-06-28 06:15:31, set value :0.135A, actual value 1:0.13498A, actual value 2:0, actual value 3:0 | Set value: current set value, actual value 1: actual current value, actual value 2: sampled current amplification factor, actual value 3: Set current amplification factor
145 | 152813 | 2025-06-28 06:15:31 | Prompt | Finish
146 | 152813 | 2025-06-28 06:15:31 | Prompt | Channel status changed

## idle
No. | DataPoint | Date | State | Voltage(V) | Current(A)

## curve
Total Time-Voltage&&Current&&Capacity&&Energy