## unit
914-A123-100DOD-0_5C-T50-B5-M31-C3-100_CICLOS.xlsx
device | 214 | 1 | 1
Start time |  | 2025-07-07 13:02:23 |  | End time |  | 2025-07-11 01:40:16
NDA file path
List of unit plans
Time | Current | Voltage | Capacity | Energy | Power | Internal resistance | Temperature | Air pressure
hh:mm:ss | A | V | Ah | Wh | W | mΩ | ℃ | kPa

## test
Test information
Start step ID |  | 1 | Volt. upper |  | 3.8V | P/N |  | 2025-07-07 13-02-23
Cycle count |  | 25 | Volt. lower |  | 1.8V | Builder |  | -
Record settings |  | 2s/0V/0A | Curr. upper |  | - | Remarks |  | 914-A123-100DOD-0_5C-T50-B5-M31-C3-100_Ciclos
Voltage range |  | 5V | Curr. lower |  | - | Step Name |  | C3-914-A123-0_5C-100DOD-T50.xml
Current range |  | +100/-100A(10A/40A/70A/100A) | Start time |  | 2025-07-07 13:02:23 | Barcode |  | 914-A123-100DOD-0_5C-T50-B5-M31-C3-100_Ciclos
Active material |  | - | Nominal capacity |  | -
Step plan
Step Index | Step Name | Step Time(hh:mm:ss.ms) | Voltage(V) | C-rate(C) | Current(A) | Cut-off voltage (V) | Cut-off C-rate(C) | Cut-off curr.(A) | Energy(Wh) | -ΔV(V) | Power(W) | Resistance(mΩ) | Capacity(Ah) | Record settings | Aux.CH recording condition | Max Vi(V) | Min Vi(V) | Max Ti(℃) | Min Ti(℃) | Segment record1 | Segment record2 | Current range (A) | Expression current | Expression voltage | Set function
1 | Rest | 00:10:00.000 | [11 empty] | 2s/0V/0A
2 | CC Chg | 00:00:00.030 |  |  | 0.9 | [8 empty] | 2s/0V/0A
3 | CCCV Chg | 06:00:00.000 | 3.6 |  | 2.25 |  |  | 0.135 | [5 empty] | 2s/0V/0A
4 | CC DChg | 06:00:00.000 |  |  | 2.25 | 2 | [7 empty] | 2s/0V/0A
5 | Cycle | Start step ID:1 | Cycle count:25
6 | Rest | 00:10:00.000 | [11 empty] | 2s/0V/0A
7 | CCCV Chg | 06:00:00.000 | 3.6 |  | 1.5 |  |  | 0.135 | [5 empty] | 2s/0V/0A
8 | CC DChg | 06:00:00.000 |  |  | 1.5 | 2 | [7 empty] | 2s/0V/0A
9 | CCCV Chg | 06:00:00.000 | 3.6 |  | 1.5 |  |  | 0.135 | [5 empty] | 2s/0V/0A
10 | End

## cycle
Cycle Index | Oneset Date | End Date | Chg. Cap.(Ah) | DChg. Cap.(Ah) | Chg. Spec. Cap.(mAh/g) | DChg. Spec. Cap.(mAh/g) | Chg.-DChg. Eff(%) | Chg. Energy(Wh) | DChg. Energy(Wh) | Chg. Spec. Energy(mWh/g) | DChg. Spec. Energy(mWh/g) | Constant Curr. Chg. Ratio(%) | Constant Curr. Chg. Cap.(Ah) | Plat. Cap.2(Ah) | Plat. Cap.3(Ah) | Plat. Spec. Cap.2 | Plat. Spec. Cap.3 | Plat. Cap. Eff.2 | Plat. Cap. Eff.3 | Plat. Time2 | Plat. Time3 | Chg. Capacitor(F) | DChg. Capacitor(F) | Med. Volt.(V) | Cap. Retention(%) | Chg. Time | DChg. Time | Charge DC internal resistance(mΩ) | Discharge DC internal resistance(mΩ) | Net DChg. Cap.(Ah) | Net DChg. Energy(Wh) | Energy Eff.(%) | Charge power difference value(W) | Discharge power difference value(W) | Charge current difference value(A) | Discharge current difference value(A) | First voltage of discharge step(V) | Second voltage of discharge step(V) | Avg Chg Volt.(V) | Average discharge voltage(V) | Constant voltage time | Constant voltage charge capacity(Ah)
1 | 2025-07-07 13:02:39 | 2025-07-07 15:34:48 | 2.0127 | 3.2592 | 2012716.38 | 3259172.22 | 161.93 | 6.7564 | 10.529 | 6756359.8 | 10529035.56 | 99.42 | 2.0011 | 0.0175 | 0.065 | 17495.6 | 64983.4 | 0.54 | 1.99 | 00:00:28 | 00:01:44 | 22101.7915 | 7727.8556 | 3.2672 | 100 | 00:55:12 | 01:26:55 | 0.914 | 0.868 | 1.2465 | 3.7727 | 155.84 | 8.0919 | 3.5786 | 2.2499 | 0.0046 | 3.5976 | 3.5725 | 3.3568 | 3.2306 | 00:01:50 | 0.0116
2 | 2025-07-07 15:34:48 | 2025-07-07 18:41:33 | 3.2707 | 3.2683 | 3270670.82 | 3268267.78 | 99.93 | 10.8263 | 10.5594 | 10826279.89 | 10559431.11 | 99.47 | 3.2534 | 0.0175 | 0.065 | 17494.6 | 64997.4 | 0.54 | 1.99 | 00:00:28 | 00:01:44 | 12225.2395 | 7567.7773 | 3.2676 | 100.28 | 01:29:36 | 01:27:09 | 1.074 | 5.253 | -0.0024 | -0.2668 | 97.54 | 8.0844 | 8.0375 | 2.25 | 2.2502 | 3.5989 | 3.5721 | 3.3101 | 3.2309 | 00:02:50 | 0.0173
3 | 2025-07-07 18:41:33 | 2025-07-07 21:48:55 | 3.2844 | 3.2752 | 3284377.49 | 3275235.28 | 99.72 | 10.8723 | 10.5823 | 10872343.21 | 10582280 | 99.48 | 3.2673 | 0.0175 | 0.065 | 17501.3 | 65004.6 | 0.53 | 1.98 | 00:00:28 | 00:01:44 | 12220.589 | 7415.6887 | 3.2678 | 100.49 | 01:30:01 | 01:27:20 | 1.515 | 1.771 | -0.0091 | -0.2901 | 97.33 | 8.0894 | 3.573 | 2.25 | 0.0052 | 3.5954 | 3.572 | 3.3103 | 3.231 | 00:02:53 | 0.0171
4 | 2025-07-07 21:48:55 | 2025-07-08 00:56:40 | 3.2922 | 3.2802 | 3292153.88 | 3280161.39 | 99.64 | 10.8991 | 10.5985 | 10899057.67 | 10598511.11 | 99.48 | 3.2749 | 0.0175 | 0.065 | 17494.1 | 64995.3 | 0.53 | 1.98 | 00:00:28 | 00:01:44 | 12299.8098 | 7805.4518 | 3.2678 | 100.64 | 01:30:16 | 01:27:27 | 1.117 | 5.494 | -0.012 | -0.3005 | 97.24 | 8.0894 | 8.0372 | 2.2501 | 2.2503 | 3.599 | 3.572 | 3.3106 | 3.2311 | 00:02:56 | 0.0173
5 | 2025-07-08 00:56:40 | 2025-07-08 04:04:39 | 3.2974 | 3.2834 | 3297396.38 | 3283375.28 | 99.57 | 10.917 | 10.6091 | 10917029.89 | 10609100 | 99.47 | 3.28 | 0.0175 | 0.065 | 17494.6 | 64997.2 | 0.53 | 1.98 | 00:00:28 | 00:01:44 | 12332.1666 | 7584.9928 | 3.2678 | 100.74 | 01:30:25 | 01:27:32 | 0.862 | 5.45 | -0.014 | -0.3079 | 97.18 | 8.0895 | 8.0373 | 2.2502 | 2.2503 | 3.599 | 3.5719 | 3.3108 | 3.2312 | 00:02:57 | 0.0174
6 | 2025-07-08 04:04:39 | 2025-07-08 07:12:44 | 3.3009 | 3.2853 | 3300855.26 | 3285306.94 | 99.53 | 10.9286 | 10.6155 | 10928622.11 | 10615473.33 | 99.48 | 3.2838 | 0.0175 | 0.065 | 17496 | 65002.3 | 0.53 | 1.98 | 00:00:28 | 00:01:44 | 12338.9944 | 7835.5154 | 3.2679 | 100.8 | 01:30:29 | 01:27:35 | 0.765 | 5.796 | -0.0155 | -0.3131 | 97.13 | 8.092 | 8.0379 | 2.2502 | 2.2503 | 3.599 | 3.5719 | 3.3108 | 3.2312 | 00:02:55 | 0.0171
7 | 2025-07-08 07:12:44 | 2025-07-08 10:20:55 | 3.303 | 3.2866 | 3302979.99 | 3286643.61 | 99.51 | 10.9359 | 10.6193 | 10935863.22 | 10619266.67 | 99.5 | 3.2863 | 0.0175 | 0.065 | 17502.3 | 65008.8 | 0.53 | 1.98 | 00:00:28 | 00:01:44 | 12340.2129 | 7465.2943 | 3.2677 | 100.84 | 01:30:32 | 01:27:38 | 0.94 | 1.627 | -0.0163 | -0.3166 | 97.1 | 8.0854 | 3.5739 | 2.2503 | 0.0054 | 3.5959 | 3.5718 | 3.3109 | 3.231 | 00:02:54 | 0.0167
8 | 2025-07-08 10:20:55 | 2025-07-08 13:29:10 | 3.3041 | 3.2874 | 3304142.21 | 3287433.33 | 99.49 | 10.9392 | 10.6216 | 10939213.22 | 10621626.67 | 99.49 | 3.2873 | 0.0175 | 0.065 | 17494.2 | 64995.9 | 0.53 | 1.98 | 00:00:28 | 00:01:44 | 12349.3145 | 7805.9351 | 3.2676 | 100.87 | 01:30:34 | 01:27:39 | 1.09 | 5.3 | -0.0167 | -0.3176 | 97.1 | 8.0917 | 8.0368 | 2.2501 | 2.2502 | 3.5989 | 3.5718 | 3.3108 | 3.231 | 00:02:54 | 0.0168
9 | 2025-07-08 13:29:10 | 2025-07-08 16:37:25 | 3.3048 | 3.2879 | 3304784.99 | 3287911.11 | 99.49 | 10.9411 | 10.6231 | 10941072.11 | 10623136.67 | 99.47 | 3.2872 | 0.0175 | 0.065 | 17499.7 | 64999.3 | 0.53 | 1.98 | 00:00:28 | 00:01:44 | 12355.3922 | 7514.6081 | 3.2676 | 100.88 | 01:30:35 | 01:27:40 | 1.382 | 1.349 | -0.0169 | -0.3179 | 97.09 | 8.0853 | 3.5744 | 2.25 | 0.0052 | 3.5963 | 3.5717 | 3.3107 | 3.231 | 00:02:55 | 0.0176
10 | 2025-07-08 16:37:25 | 2025-07-08 19:45:41 | 3.3055 | 3.2884 | 3305478.32 | 3288360.56 | 99.48 | 10.9434 | 10.6249 | 10943447.67 | 10624927.78 | 99.49 | 3.2885 | 0.0175 | 0.065 | 17494.7 | 64997.8 | 0.53 | 1.98 | 00:00:28 | 00:01:44 | 12361.1949 | 7660.5588 | 3.2677 | 100.9 | 01:30:34 | 01:27:41 | 0.869 | 5.348 | -0.0171 | -0.3185 | 97.09 | 8.0895 | 8.0371 | 2.25 | 2.2502 | 3.5989 | 3.5718 | 3.3107 | 3.2311 | 00:02:52 | 0.017
11 | 2025-07-08 19:45:41 | 2025-07-08 22:53:59 | 3.3059 | 3.2886 | 3305869.71 | 3288595.28 | 99.48 | 10.9449 | 10.6259 | 10944891 | 10625902.22 | 99.48 | 3.2886 | 0.0175 | 0.065 | 17495.1 | 64999.1 | 0.53 | 1.98 | 00:00:28 | 00:01:44 | 12366.1271 | 7738.1555 | 3.2678 | 100.9 | 01:30:36 | 01:27:41 | 0.822 | 5.154 | -0.0173 | -0.319 | 97.09 | 8.0887 | 8.037 | 2.2501 | 2.2502 | 3.599 | 3.5717 | 3.3107 | 3.2311 | 00:02:54 | 0.0173
12 | 2025-07-08 22:53:59 | 2025-07-09 02:02:17 | 3.3062 | 3.2887 | 3306205.26 | 3288710.28 | 99.47 | 10.9463 | 10.6266 | 10946259.89 | 10626554.44 | 99.47 | 3.2886 | 0.0175 | 0.065 | 17495 | 64998.9 | 0.53 | 1.98 | 00:00:28 | 00:01:44 | 12367.3525 | 7757.931 | 3.2679 | 100.91 | 01:30:36 | 01:27:41 | 1.915 | 5.598 | -0.0175 | -0.3197 | 97.08 | 8.0861 | 8.0372 | 2.2502 | 2.2503 | 3.599 | 3.5719 | 3.3108 | 3.2312 | 00:02:54 | 0.0176
13 | 2025-07-09 02:02:17 | 2025-07-09 05:10:34 | 3.3064 | 3.2888 | 3306422.49 | 3288841.67 | 99.47 | 10.947 | 10.6271 | 10946972.11 | 10627122.22 | 99.5 | 3.29 | 0.0175 | 0.065 | 17494.6 | 64997.3 | 0.53 | 1.98 | 00:00:28 | 00:01:44 | 12367.2995 | 7781.1661 | 3.2679 | 100.91 | 01:30:35 | 01:27:41 | 0.56 | 5.21 | -0.0176 | -0.3198 | 97.08 | 8.0934 | 8.0371 | 2.2502 | 2.2503 | 3.599 | 3.5719 | 3.3108 | 3.2313 | 00:02:51 | 0.0164
14 | 2025-07-09 05:10:34 | 2025-07-09 08:18:52 | 3.3066 | 3.2889 | 3306581.38 | 3288899.44 | 99.47 | 10.9476 | 10.6272 | 10947576.56 | 10627236.67 | 99.5 | 3.29 | 0.0175 | 0.065 | 17494.8 | 64997.4 | 0.53 | 1.98 | 00:00:28 | 00:01:44 | 12376.9241 | 7808.8428 | 3.2679 | 100.91 | 01:30:36 | 01:27:41 | 0.405 | 5.301 | -0.0177 | -0.3203 | 97.07 | 8.0935 | 8.0372 | 2.2502 | 2.2503 | 3.599 | 3.5719 | 3.3108 | 3.2312 | 00:02:52 | 0.0165
15 | 2025-07-09 08:18:52 | 2025-07-09 11:27:11 | 3.3067 | 3.2892 | 3306691.65 | 3289153.89 | 99.47 | 10.9477 | 10.6264 | 10947675.45 | 10626387.78 | 99.49 | 3.2899 | 0.0175 | 0.065 | 17494.4 | 64996.6 | 0.53 | 1.98 | 00:00:28 | 00:01:44 | 12371.1799 | 7603.7023 | 3.2672 | 100.92 | 01:30:35 | 01:27:42 | 1.151 | 5.334 | -0.0175 | -0.3213 | 97.07 | 8.0907 | 8.0371 | 2.2502 | 2.2501 | 3.599 | 3.5719 | 3.3108 | 3.2307 | 00:02:51 | 0.0168
16 | 2025-07-09 11:27:11 | 2025-07-09 14:35:33 | 3.3066 | 3.2894 | 3306564.15 | 3289372.22 | 99.48 | 10.9506 | 10.6248 | 10950636.56 | 10624772.22 | 99.49 | 3.2896 | 0.0175 | 0.0637 | 17491.1 | 63734.5 | 0.53 | 1.94 | 00:00:28 | 00:01:42 | 12380.3994 | 7516.8522 | 3.2666 | 100.93 | 01:30:37 | 01:27:44 | 1.233 | 5.576 | -0.0172 | -0.3259 | 97.02 | 8.0902 | 8.0326 | 2.2499 | 2.2501 | 3.5989 | 3.5706 | 3.3118 | 3.23 | 00:02:53 | 0.017
17 | 2025-07-09 14:35:33 | 2025-07-09 17:43:54 | 3.3066 | 3.2895 | 3306596.65 | 3289476.94 | 99.48 | 10.9505 | 10.6252 | 10950538.78 | 10625176.67 | 99.48 | 3.2894 | 0.0175 | 0.0637 | 17489.7 | 63729.3 | 0.53 | 1.94 | 00:00:28 | 00:01:42 | 12380.0785 | 7485.2337 | 3.2667 | 100.93 | 01:30:37 | 01:27:44 | 1.51 | 5.554 | -0.0171 | -0.3254 | 97.03 | 8.0894 | 8.0319 | 2.2498 | 2.2498 | 3.5988 | 3.5705 | 3.3117 | 3.2301 | 00:02:53 | 0.0171
18 | 2025-07-09 17:43:54 | 2025-07-09 20:52:14 | 3.3068 | 3.2895 | 3306765.26 | 3289500.56 | 99.48 | 10.9514 | 10.6255 | 10951386.56 | 10625541.11 | 99.49 | 3.2898 | 0.0175 | 0.065 | 17489.3 | 64977.5 | 0.53 | 1.98 | 00:00:28 | 00:01:44 | 12423.3545 | 7862.1988 | 3.2667 | 100.93 | 01:30:36 | 01:27:43 | 2.102 | 5.456 | -0.0173 | -0.3258 | 97.02 | 8.0911 | 8.0319 | 2.25 | 2.2501 | 3.5989 | 3.5706 | 3.3118 | 3.2301 | 00:02:51 | 0.017
19 | 2025-07-09 20:52:14 | 2025-07-10 00:00:34 | 3.3067 | 3.2893 | 3306716.1 | 3289339.17 | 99.47 | 10.9513 | 10.6249 | 10951349.9 | 10624928.89 | 99.49 | 3.2897 | 0.0175 | 0.0637 | 17492.5 | 63739 | 0.53 | 1.94 | 00:00:28 | 00:01:42 | 12384.6356 | 7754.2482 | 3.2667 | 100.93 | 01:30:36 | 01:27:43 | 1.288 | 5.437 | -0.0174 | -0.3264 | 97.02 | 8.0909 | 8.0334 | 2.25 | 2.2502 | 3.5989 | 3.5706 | 3.3119 | 3.2301 | 00:02:52 | 0.017
20 | 2025-07-10 00:00:34 | 2025-07-10 03:08:55 | 3.3067 | 3.2893 | 3306709.71 | 3289290.83 | 99.47 | 10.9514 | 10.625 | 10951441.01 | 10624992.22 | 99.49 | 3.2899 | 0.0175 | 0.065 | 17492.7 | 64989.8 | 0.53 | 1.98 | 00:00:28 | 00:01:44 | 12385.1129 | 7795.7192 | 3.2668 | 100.92 | 01:30:37 | 01:27:43 | 1.42 | 5.407 | -0.0174 | -0.3264 | 97.02 | 8.093 | 8.0334 | 2.2501 | 2.2503 | 3.599 | 3.5707 | 3.3119 | 3.2302 | 00:02:53 | 0.0168
21 | 2025-07-10 03:08:55 | 2025-07-10 06:17:14 | 3.3069 | 3.2893 | 3306853.6 | 3289336.94 | 99.47 | 10.9521 | 10.6254 | 10952065.45 | 10625361.11 | 99.49 | 3.29 | 0.0175 | 0.065 | 17490.2 | 64980.7 | 0.53 | 1.98 | 00:00:28 | 00:01:44 | 12381.1051 | 7788.0673 | 3.2669 | 100.93 | 01:30:35 | 01:27:43 | 1.155 | 5.875 | -0.0175 | -0.3267 | 97.02 | 8.0922 | 8.0324 | 2.2501 | 2.25 | 3.599 | 3.5707 | 3.3119 | 3.2302 | 00:02:51 | 0.0169
22 | 2025-07-10 06:17:14 | 2025-07-10 09:25:33 | 3.3069 | 3.2894 | 3306898.04 | 3289390.56 | 99.47 | 10.9524 | 10.6255 | 10952414.34 | 10625484.44 | 99.49 | 3.2901 | 0.0175 | 0.065 | 17490.5 | 64981.6 | 0.53 | 1.98 | 00:00:28 | 00:01:44 | 12386.6457 | 7723.0029 | 3.2669 | 100.93 | 01:30:35 | 01:27:43 | 1.317 | 5.978 | -0.0175 | -0.3269 | 97.01 | 8.0929 | 8.0325 | 2.2502 | 2.2502 | 3.599 | 3.5707 | 3.312 | 3.2302 | 00:02:51 | 0.0168
23 | 2025-07-10 09:25:33 | 2025-07-10 12:33:52 | 3.3067 | 3.2894 | 3306703.6 | 3289443.89 | 99.48 | 10.9514 | 10.6252 | 10951395.45 | 10625225.56 | 99.49 | 3.2899 | 0.0175 | 0.0637 | 17492.4 | 63738.8 | 0.53 | 1.94 | 00:00:28 | 00:01:42 | 12382.3392 | 7818.0163 | 3.2667 | 100.93 | 01:30:35 | 01:27:43 | 1.342 | 5.598 | -0.0173 | -0.3262 | 97.02 | 8.0924 | 8.0333 | 2.2501 | 2.2502 | 3.5989 | 3.5706 | 3.3119 | 3.2301 | 00:02:51 | 0.0168
24 | 2025-07-10 12:33:52 | 2025-07-10 15:42:12 | 3.3068 | 3.2895 | 3306759.71 | 3289469.17 | 99.48 | 10.9513 | 10.625 | 10951295.45 | 10625040 | 99.48 | 3.2897 | 0.0175 | 0.0637 | 17491.9 | 63737.1 | 0.53 | 1.94 | 00:00:28 | 00:01:42 | 12384.9674 | 7467.7468 | 3.2666 | 100.93 | 01:30:35 | 01:27:44 | 1.945 | 6.094 | -0.0173 | -0.3263 | 97.02 | 8.0893 | 8.0328 | 2.2499 | 2.2501 | 3.5988 | 3.5705 | 3.3118 | 3.23 | 00:02:51 | 0.0171
25 | 2025-07-10 15:42:12 | 2025-07-11 01:40:16 | 9.9341 | 6.5795 | 9934052.76 | 6579469.72 | 66.23 | 32.8324 | 21.2763 | 32832435.45 | 21276327.78 | 99.63 | 9.8975 | 0.0175 | 0.0637 | 17489.9 | 63729.7 | 0.53 | 1.94 | 00:00:28 | 00:01:42 | 32259.2099 | 15148.5394 | 3.2666 | 201.88 | 05:58:41 | 03:39:22 | 6.183 | 5.822 | -3.3546 | -11.5561 | 64.8 | 8.0908 | 8.0319 | 2.2499 | 2.2498 | 3.5989 | 3.5705 | 3.305 | 3.2337 | 00:06:35 | 0.0365

## step
Cycle Index | Step Index | Step Number | Step Type | Step Time | Oneset Date | End Date | Capacity(Ah) | Spec. Cap.(mAh/g) | Chg. Cap.(Ah) | Chg. Spec. Cap.(mAh/g) | DChg. Cap.(Ah) | DChg. Spec. Cap.(mAh/g) | Net DChg. Cap.(Ah) | Energy(Wh) | Spec. Energy(mWh/g) | Chg. Energy(Wh) | Chg. Spec. Energy(mWh/g) | DChg. Energy(Wh) | DChg. Spec. Energy(mWh/g) | Net DChg. Energy(Wh) | Super Capacitor(F) | Oneset Volt.(V) | Chg. Oneset Volt.(V) | DChg. Oneset Volt.(V) | End Voltage(V) | End of Chg.Volt.(V) | End of DChg.Volt.(V) | Chg. Med. Volt.(V) | DChg. Med. Volt.(V) | Starting current(A) | End Current(A) | DCIR(mΩ) | Cut-off power(W) | Continuous time
1 | 1 | 1 | Rest | 00:10:00 | 2025-07-07 13:02:39 | 2025-07-07 13:12:39 | 0 | 0 | 0 | 0 | 0 | 0 | 0 | 0 | 0 | 0 | 0 | 0 | 0 | 0 | 0 | 3.2681 | 0 | 0 | 3.268 | 0 | 0 | 0 | 0 | 0 | 0 | 0 | 0 | 00:10:00
1 | 2 | 2 | CC Chg | 00:00:00 | 2025-07-07 13:12:39 | 2025-07-07 13:12:39 | 0 | 2.49 | 0 | 2.49 | 0 | 0 | 0 | 0 | 8.13 | 0 | 8.13 | 0 | 0 | 0 | 3.5418 | 3.268 | 3.268 | 0 | 3.2705 | 3.2705 | 0 | 3.268 | 0 | 0 | 0.895 | 0 | 2.9271 | 00:00:00
1 | 3 | 3 | CCCV Chg | 00:55:12 | 2025-07-07 13:12:39 | 2025-07-07 14:07:52 | 2.0127 | 2012713.89 | 2.0127 | 2012713.89 | 0 | 0 | -2.0127 | 6.7564 | 6756351.67 | 6.7564 | 6756351.67 | 0 | 0 | -6.7564 | 22098.2497 | 3.2717 | 3.2717 | 0 | 3.5996 | 3.5996 | 0 | 3.343 | 0 | 2.245 | 0.1349 | 0.91 | 0.4857 | 00:55:12
1 | 4 | 4 | CC DChg | 01:26:55 | 2025-07-07 14:07:52 | 2025-07-07 15:34:48 | 3.2592 | 3259172.22 | 0 | 0 | 3.2592 | 3259172.22 | 3.2592 | 10.529 | 10529035.56 | 0 | 0 | 10.529 | 10529035.56 | 10.529 | 7727.8556 | 3.5976 | 0 | 3.5976 | 1.9998 | 0 | 1.9998 | 0 | 3.2672 | -2.245 | -2.2492 | 0.98 | -4.498 | 01:26:55
2 | 1 | 5 | Rest | 00:10:00 | 2025-07-07 15:34:48 | 2025-07-07 15:44:48 | 0 | 0 | 0 | 0 | 0 | 0 | 0 | 0 | 0 | 0 | 0 | 0 | 0 | 0 | 0 | 2.0109 | 0 | 0 | 2.6338 | 0 | 0 | 0 | 0 | 0 | 0 | 4.92 | 0 | 00:10:00
2 | 2 | 6 | CC Chg | 00:00:00 | 2025-07-07 15:44:48 | 2025-07-07 15:44:48 | 0 | 2.49 | 0 | 2.49 | 0 | 0 | 0 | 0 | 6.56 | 0 | 6.56 | 0 | 0 | 0 | 2.5451 | 2.6337 | 2.6337 | 0 | 2.6372 | 2.6372 | 0 | 2.6337 | 0 | 0 | 0.895 | 0 | 2.3603 | 00:00:00
2 | 3 | 7 | CCCV Chg | 01:29:36 | 2025-07-07 15:44:48 | 2025-07-07 17:14:24 | 3.2707 | 3270668.33 | 3.2707 | 3270668.33 | 0 | 0 | -3.2707 | 10.8263 | 10826273.33 | 10.8263 | 10826273.33 | 0 | 0 | -10.8263 | 12222.6944 | 2.6363 | 2.6363 | 0 | 3.5996 | 3.5996 | 0 | 3.3425 | 0 | 0 | 0.135 | 1.07 | 0.4858 | 01:29:36
2 | 4 | 8 | CC DChg | 01:27:09 | 2025-07-07 17:14:24 | 2025-07-07 18:41:33 | 3.2683 | 3268267.78 | 0 | 0 | 3.2683 | 3268267.78 | 3.2683 | 10.5594 | 10559431.11 | 0 | 0 | 10.5594 | 10559431.11 | 10.5594 | 7567.7773 | 3.5989 | 0 | 3.5989 | 1.9997 | 0 | 1.9997 | 0 | 3.2676 | 0 | -2.2498 | 5.25 | -4.4989 | 01:27:09
3 | 1 | 9 | Rest | 00:10:00 | 2025-07-07 18:41:33 | 2025-07-07 18:51:33 | 0 | 0 | 0 | 0 | 0 | 0 | 0 | 0 | 0 | 0 | 0 | 0 | 0 | 0 | 0 | 2.0115 | 0 | 0 | 2.6294 | 0 | 0 | 0 | 0 | 0 | 0 | 5.25 | 0 | 00:10:00
3 | 2 | 10 | CC Chg | 00:00:00 | 2025-07-07 18:51:33 | 2025-07-07 18:51:33 | 0 | 2.49 | 0 | 2.49 | 0 | 0 | 0 | 0 | 6.55 | 0 | 6.55 | 0 | 0 | 0 | 2.2906 | 2.6294 | 2.6294 | 0 | 2.6333 | 2.6333 | 0 | 2.6294 | 0 | 0 | 0.895 | 0 | 2.3568 | 00:00:00
3 | 3 | 11 | CCCV Chg | 01:30:01 | 2025-07-07 18:51:33 | 2025-07-07 20:21:35 | 3.2844 | 3284375 | 3.2844 | 3284375 | 0 | 0 | -3.2844 | 10.8723 | 10872336.67 | 10.8723 | 10872336.67 | 0 | 0 | -10.8723 | 12218.2984 | 2.632 | 2.632 | 0 | 3.5997 | 3.5997 | 0 | 3.3426 | 0 | 0 | 0.1349 | 1.52 | 0.4856 | 01:30:01
3 | 4 | 12 | CC DChg | 01:27:20 | 2025-07-07 20:21:35 | 2025-07-07 21:48:55 | 3.2752 | 3275235.28 | 0 | 0 | 3.2752 | 3275235.28 | 3.2752 | 10.5823 | 10582280 | 0 | 0 | 10.5823 | 10582280 | 10.5823 | 7415.6887 | 3.5954 | 0 | 3.5954 | 1.9996 | 0 | 1.9996 | 0 | 3.2678 | -2.245 | -2.2498 | 2 | -4.4987 | 01:27:20
4 | 1 | 13 | Rest | 00:10:00 | 2025-07-07 21:48:55 | 2025-07-07 21:58:55 | 0 | 0 | 0 | 0 | 0 | 0 | 0 | 0 | 0 | 0 | 0 | 0 | 0 | 0 | 0 | 2.0128 | 0 | 0 | 2.6331 | 0 | 0 | 0 | 0 | 0 | 0 | 5.83 | 0 | 00:10:00
4 | 2 | 14 | CC Chg | 00:00:00 | 2025-07-07 21:58:55 | 2025-07-07 21:58:55 | 0 | 2.49 | 0 | 2.49 | 0 | 0 | 0 | 0 | 6.56 | 0 | 6.56 | 0 | 0 | 0 | 2.2764 | 2.633 | 2.633 | 0 | 2.637 | 2.637 | 0 | 2.633 | 0 | 0 | 0.895 | 0 | 2.3601 | 00:00:00
4 | 3 | 15 | CCCV Chg | 01:30:16 | 2025-07-07 21:58:55 | 2025-07-07 23:29:12 | 3.2922 | 3292151.39 | 3.2922 | 3292151.39 | 0 | 0 | -3.2922 | 10.8991 | 10899051.11 | 10.8991 | 10899051.11 | 0 | 0 | -10.8991 | 12297.5334 | 2.636 | 2.636 | 0 | 3.5997 | 3.5997 | 0 | 3.3427 | 0 | 0 | 0.1347 | 1.12 | 0.485 | 01:30:16
4 | 4 | 16 | CC DChg | 01:27:27 | 2025-07-07 23:29:12 | 2025-07-08 00:56:40 | 3.2802 | 3280161.39 | 0 | 0 | 3.2802 | 3280161.39 | 3.2802 | 10.5985 | 10598511.11 | 0 | 0 | 10.5985 | 10598511.11 | 10.5985 | 7805.4518 | 3.599 | 0 | 3.599 | 2 | 0 | 2 | 0 | 3.2678 | 0 | -2.2498 | 5.49 | -4.4996 | 01:27:27
5 | 1 | 17 | Rest | 00:10:00 | 2025-07-08 00:56:40 | 2025-07-08 01:06:40 | 0 | 0 | 0 | 0 | 0 | 0 | 0 | 0 | 0 | 0 | 0 | 0 | 0 | 0 | 0 | 2.0118 | 0 | 0 | 2.6339 | 0 | 0 | 0 | 0 | 0 | 0 | 5.28 | 0 | 00:10:00
5 | 2 | 18 | CC Chg | 00:00:00 | 2025-07-08 01:06:40 | 2025-07-08 01:06:40 | 0 | 2.49 | 0 | 2.49 | 0 | 0 | 0 | 0 | 6.56 | 0 | 6.56 | 0 | 0 | 0 | 2.285 | 2.6338 | 2.6338 | 0 | 2.6377 | 2.6377 | 0 | 2.6338 | 0 | 0 | 0.895 | 0 | 2.3608 | 00:00:00
5 | 3 | 19 | CCCV Chg | 01:30:25 | 2025-07-08 01:06:40 | 2025-07-08 02:37:06 | 3.2974 | 3297393.89 | 3.2974 | 3297393.89 | 0 | 0 | -3.2974 | 10.917 | 10917023.33 | 10.917 | 10917023.33 | 0 | 0 | -10.917 | 12329.8816 | 2.637 | 2.637 | 0 | 3.5997 | 3.5997 | 0 | 3.3429 | 0 | 0 | 0.1348 | 0.86 | 0.4853 | 01:30:25
5 | 4 | 20 | CC DChg | 01:27:32 | 2025-07-08 02:37:06 | 2025-07-08 04:04:39 | 3.2834 | 3283375.28 | 0 | 0 | 3.2834 | 3283375.28 | 3.2834 | 10.6091 | 10609100 | 0 | 0 | 10.6091 | 10609100 | 10.6091 | 7584.9928 | 3.599 | 0 | 3.599 | 1.9997 | 0 | 1.9997 | 0 | 3.2678 | 0 | -2.25 | 5.45 | -4.4993 | 01:27:32
6 | 1 | 21 | Rest | 00:10:00 | 2025-07-08 04:04:39 | 2025-07-08 04:14:39 | 0 | 0 | 0 | 0 | 0 | 0 | 0 | 0 | 0 | 0 | 0 | 0 | 0 | 0 | 0 | 2.0118 | 0 | 0 | 2.6335 | 0 | 0 | 0 | 0 | 0 | 0 | 5.39 | 0 | 00:10:00
6 | 2 | 22 | CC Chg | 00:00:00 | 2025-07-08 04:14:39 | 2025-07-08 04:14:39 | 0 | 2.49 | 0 | 2.49 | 0 | 0 | 0 | 0 | 6.56 | 0 | 6.56 | 0 | 0 | 0 | 2.3974 | 2.6335 | 2.6335 | 0 | 2.6372 | 2.6372 | 0 | 2.6335 | 0 | 0 | 0.895 | 0 | 2.3603 | 00:00:00
6 | 3 | 23 | CCCV Chg | 01:30:29 | 2025-07-08 04:14:39 | 2025-07-08 05:45:08 | 3.3009 | 3300852.78 | 3.3009 | 3300852.78 | 0 | 0 | -3.3009 | 10.9286 | 10928615.56 | 10.9286 | 10928615.56 | 0 | 0 | -10.9286 | 12336.597 | 2.6365 | 2.6365 | 0 | 3.5998 | 3.5998 | 0 | 3.3429 | 0 | 0 | 0.135 | 0.76 | 0.486 | 01:30:29
6 | 4 | 24 | CC DChg | 01:27:35 | 2025-07-08 05:45:08 | 2025-07-08 07:12:44 | 3.2853 | 3285306.94 | 0 | 0 | 3.2853 | 3285306.94 | 3.2853 | 10.6155 | 10615473.33 | 0 | 0 | 10.6155 | 10615473.33 | 10.6155 | 7835.5154 | 3.599 | 0 | 3.599 | 1.9998 | 0 | 1.9998 | 0 | 3.2679 | 0 | -2.25 | 5.8 | -4.4996 | 01:27:35
7 | 1 | 25 | Rest | 00:10:00 | 2025-07-08 07:12:44 | 2025-07-08 07:22:44 | 0 | 0 | 0 | 0 | 0 | 0 | 0 | 0 | 0 | 0 | 0 | 0 | 0 | 0 | 0 | 2.0114 | 0 | 0 | 2.6334 | 0 | 0 | 0 | 0 | 0 | 0 | 5.14 | 0 | 00:10:00
7 | 2 | 26 | CC Chg | 00:00:00 | 2025-07-08 07:22:44 | 2025-07-08 07:22:44 | 0 | 2.49 | 0 | 2.49 | 0 | 0 | 0 | 0 | 6.56 | 0 | 6.56 | 0 | 0 | 0 | 2.5673 | 2.6333 | 2.6333 | 0 | 2.6368 | 2.6368 | 0 | 2.6333 | 0 | 0 | 0.895 | 0 | 2.36 | 00:00:00
7 | 3 | 27 | CCCV Chg | 01:30:32 | 2025-07-08 07:22:44 | 2025-07-08 08:53:17 | 3.303 | 3302977.5 | 3.303 | 3302977.5 | 0 | 0 | -3.303 | 10.9359 | 10935856.67 | 10.9359 | 10935856.67 | 0 | 0 | -10.9359 | 12337.6456 | 2.636 | 2.636 | 0 | 3.5998 | 3.5998 | 0 | 3.3431 | 0 | 0 | 0.135 | 0.94 | 0.4858 | 01:30:32
7 | 4 | 28 | CC DChg | 01:27:38 | 2025-07-08 08:53:17 | 2025-07-08 10:20:55 | 3.2866 | 3286643.61 | 0 | 0 | 3.2866 | 3286643.61 | 3.2866 | 10.6193 | 10619266.67 | 0 | 0 | 10.6193 | 10619266.67 | 10.6193 | 7465.2943 | 3.5959 | 0 | 3.5959 | 1.9997 | 0 | 1.9997 | 0 | 3.2677 | -2.245 | -2.2498 | 1.83 | -4.4989 | 01:27:38
8 | 1 | 29 | Rest | 00:10:00 | 2025-07-08 10:20:55 | 2025-07-08 10:30:55 | 0 | 0 | 0 | 0 | 0 | 0 | 0 | 0 | 0 | 0 | 0 | 0 | 0 | 0 | 0 | 2.0129 | 0 | 0 | 2.6332 | 0 | 0 | 0 | 0 | 0 | 0 | 5.9 | 0 | 00:10:00
8 | 2 | 30 | CC Chg | 00:00:00 | 2025-07-08 10:30:55 | 2025-07-08 10:30:55 | 0 | 2.49 | 0 | 2.49 | 0 | 0 | 0 | 0 | 6.56 | 0 | 6.56 | 0 | 0 | 0 | 2.2205 | 2.6332 | 2.6332 | 0 | 2.6372 | 2.6372 | 0 | 2.6332 | 0 | 0 | 0.895 | 0 | 2.3603 | 00:00:00
8 | 3 | 31 | CCCV Chg | 01:30:34 | 2025-07-08 10:30:55 | 2025-07-08 12:01:30 | 3.3041 | 3304139.72 | 3.3041 | 3304139.72 | 0 | 0 | -3.3041 | 10.9392 | 10939206.67 | 10.9392 | 10939206.67 | 0 | 0 | -10.9392 | 12347.094 | 2.6363 | 2.6363 | 0 | 3.5996 | 3.5996 | 0 | 3.3429 | 0 | 0 | 0.1349 | 1.09 | 0.4858 | 01:30:34
8 | 4 | 32 | CC DChg | 01:27:39 | 2025-07-08 12:01:30 | 2025-07-08 13:29:10 | 3.2874 | 3287433.33 | 0 | 0 | 3.2874 | 3287433.33 | 3.2874 | 10.6216 | 10621626.67 | 0 | 0 | 10.6216 | 10621626.67 | 10.6216 | 7805.9351 | 3.5989 | 0 | 3.5989 | 1.9997 | 0 | 1.9997 | 0 | 3.2676 | 0 | -2.2498 | 5.3 | -4.4987 | 01:27:39
9 | 1 | 33 | Rest | 00:10:00 | 2025-07-08 13:29:10 | 2025-07-08 13:39:10 | 0 | 0 | 0 | 0 | 0 | 0 | 0 | 0 | 0 | 0 | 0 | 0 | 0 | 0 | 0 | 2.013 | 0 | 0 | 2.6335 | 0 | 0 | 0 | 0 | 0 | 0 | 5.94 | 0 | 00:10:00
9 | 2 | 34 | CC Chg | 00:00:00 | 2025-07-08 13:39:10 | 2025-07-08 13:39:10 | 0 | 2.49 | 0 | 2.49 | 0 | 0 | 0 | 0 | 6.56 | 0 | 6.56 | 0 | 0 | 0 | 2.1204 | 2.6335 | 2.6335 | 0 | 2.6377 | 2.6377 | 0 | 2.6335 | 0 | 0 | 0.895 | 0 | 2.3608 | 00:00:00
9 | 3 | 35 | CCCV Chg | 01:30:35 | 2025-07-08 13:39:10 | 2025-07-08 15:09:45 | 3.3048 | 3304782.5 | 3.3048 | 3304782.5 | 0 | 0 | -3.3048 | 10.9411 | 10941065.56 | 10.9411 | 10941065.56 | 0 | 0 | -10.9411 | 12353.2718 | 2.6365 | 2.6365 | 0 | 3.5996 | 3.5996 | 0 | 3.3428 | 0 | 0 | 0.1349 | 1.38 | 0.4856 | 01:30:35
9 | 4 | 36 | CC DChg | 01:27:40 | 2025-07-08 15:09:45 | 2025-07-08 16:37:25 | 3.2879 | 3287911.11 | 0 | 0 | 3.2879 | 3287911.11 | 3.2879 | 10.6231 | 10623136.67 | 0 | 0 | 10.6231 | 10623136.67 | 10.6231 | 7514.6081 | 3.5963 | 0 | 3.5963 | 1.9998 | 0 | 1.9998 | 0 | 3.2676 | -2.245 | -2.2499 | 1.52 | -4.4994 | 01:27:40
10 | 1 | 37 | Rest | 00:10:00 | 2025-07-08 16:37:25 | 2025-07-08 16:47:25 | 0 | 0 | 0 | 0 | 0 | 0 | 0 | 0 | 0 | 0 | 0 | 0 | 0 | 0 | 0 | 2.0129 | 0 | 0 | 2.6339 | 0 | 0 | 0 | 0 | 0 | 0 | 5.81 | 0 | 00:10:00
10 | 2 | 38 | CC Chg | 00:00:00 | 2025-07-08 16:47:25 | 2025-07-08 16:47:25 | 0 | 2.49 | 0 | 2.49 | 0 | 0 | 0 | 0 | 6.56 | 0 | 6.56 | 0 | 0 | 0 | 2.4109 | 2.6339 | 2.6339 | 0 | 2.6376 | 2.6376 | 0 | 2.6339 | 0 | 0 | 0.895 | 0 | 2.3606 | 00:00:00
10 | 3 | 39 | CCCV Chg | 01:30:34 | 2025-07-08 16:47:25 | 2025-07-08 18:17:59 | 3.3055 | 3305475.83 | 3.3055 | 3305475.83 | 0 | 0 | -3.3055 | 10.9434 | 10943441.11 | 10.9434 | 10943441.11 | 0 | 0 | -10.9434 | 12358.784 | 2.6368 | 2.6368 | 0 | 3.5996 | 3.5996 | 0 | 3.3429 | 0 | 0 | 0.135 | 0.87 | 0.4859 | 01:30:34
10 | 4 | 40 | CC DChg | 01:27:41 | 2025-07-08 18:17:59 | 2025-07-08 19:45:41 | 3.2884 | 3288360.56 | 0 | 0 | 3.2884 | 3288360.56 | 3.2884 | 10.6249 | 10624927.78 | 0 | 0 | 10.6249 | 10624927.78 | 10.6249 | 7660.5588 | 3.5989 | 0 | 3.5989 | 1.9998 | 0 | 1.9998 | 0 | 3.2677 | 0 | -2.2499 | 5.35 | -4.4993 | 01:27:41
11 | 1 | 41 | Rest | 00:10:00 | 2025-07-08 19:45:41 | 2025-07-08 19:55:41 | 0 | 0 | 0 | 0 | 0 | 0 | 0 | 0 | 0 | 0 | 0 | 0 | 0 | 0 | 0 | 2.0128 | 0 | 0 | 2.6341 | 0 | 0 | 0 | 0 | 0 | 0 | 5.77 | 0 | 00:10:00
11 | 2 | 42 | CC Chg | 00:00:00 | 2025-07-08 19:55:41 | 2025-07-08 19:55:41 | 0 | 2.49 | 0 | 2.49 | 0 | 0 | 0 | 0 | 6.56 | 0 | 6.56 | 0 | 0 | 0 | 2.3808 | 2.6341 | 2.6341 | 0 | 2.6378 | 2.6378 | 0 | 2.6341 | 0 | 0 | 0.895 | 0 | 2.3609 | 00:00:00
11 | 3 | 43 | CCCV Chg | 01:30:36 | 2025-07-08 19:55:41 | 2025-07-08 21:26:18 | 3.3059 | 3305867.22 | 3.3059 | 3305867.22 | 0 | 0 | -3.3059 | 10.9449 | 10944884.44 | 10.9449 | 10944884.44 | 0 | 0 | -10.9449 | 12363.7463 | 2.6371 | 2.6371 | 0 | 3.5997 | 3.5997 | 0 | 3.3429 | 0 | 0 | 0.1348 | 0.82 | 0.4851 | 01:30:36
11 | 4 | 44 | CC DChg | 01:27:41 | 2025-07-08 21:26:18 | 2025-07-08 22:53:59 | 3.2886 | 3288595.28 | 0 | 0 | 3.2886 | 3288595.28 | 3.2886 | 10.6259 | 10625902.22 | 0 | 0 | 10.6259 | 10625902.22 | 10.6259 | 7738.1555 | 3.599 | 0 | 3.599 | 1.9997 | 0 | 1.9997 | 0 | 3.2678 | 0 | -2.2499 | 5.15 | -4.4992 | 01:27:41
12 | 1 | 45 | Rest | 00:10:00 | 2025-07-08 22:53:59 | 2025-07-08 23:03:59 | 0 | 0 | 0 | 0 | 0 | 0 | 0 | 0 | 0 | 0 | 0 | 0 | 0 | 0 | 0 | 2.0129 | 0 | 0 | 2.6343 | 0 | 0 | 0 | 0 | 0 | 0 | 5.84 | 0 | 00:10:00
12 | 2 | 46 | CC Chg | 00:00:00 | 2025-07-08 23:03:59 | 2025-07-08 23:03:59 | 0 | 2.49 | 0 | 2.49 | 0 | 0 | 0 | 0 | 6.56 | 0 | 6.56 | 0 | 0 | 0 | 1.9279 | 2.6342 | 2.6342 | 0 | 2.6389 | 2.6389 | 0 | 2.6342 | 0 | 0 | 0.895 | 0 | 2.3618 | 00:00:00
12 | 3 | 47 | CCCV Chg | 01:30:36 | 2025-07-08 23:03:59 | 2025-07-09 00:34:36 | 3.3062 | 3306202.78 | 3.3062 | 3306202.78 | 0 | 0 | -3.3062 | 10.9463 | 10946253.33 | 10.9463 | 10946253.33 | 0 | 0 | -10.9463 | 12365.4246 | 2.6372 | 2.6372 | 0 | 3.5997 | 3.5997 | 0 | 3.343 | 0 | 0 | 0.1349 | 1.92 | 0.4858 | 01:30:36
12 | 4 | 48 | CC DChg | 01:27:41 | 2025-07-09 00:34:36 | 2025-07-09 02:02:17 | 3.2887 | 3288710.28 | 0 | 0 | 3.2887 | 3288710.28 | 3.2887 | 10.6266 | 10626554.44 | 0 | 0 | 10.6266 | 10626554.44 | 10.6266 | 7757.931 | 3.599 | 0 | 3.599 | 1.9999 | 0 | 1.9999 | 0 | 3.2679 | 0 | -2.2499 | 5.6 | -4.4995 | 01:27:41
13 | 1 | 49 | Rest | 00:10:00 | 2025-07-09 02:02:17 | 2025-07-09 02:12:17 | 0 | 0 | 0 | 0 | 0 | 0 | 0 | 0 | 0 | 0 | 0 | 0 | 0 | 0 | 0 | 2.0126 | 0 | 0 | 2.6344 | 0 | 0 | 0 | 0 | 0 | 0 | 5.67 | 0 | 00:10:00
13 | 2 | 50 | CC Chg | 00:00:00 | 2025-07-09 02:12:17 | 2025-07-09 02:12:17 | 0 | 2.49 | 0 | 2.49 | 0 | 0 | 0 | 0 | 6.56 | 0 | 6.56 | 0 | 0 | 0 | 2.7831 | 2.6343 | 2.6343 | 0 | 2.6376 | 2.6376 | 0 | 2.6343 | 0 | 0 | 0.895 | 0 | 2.3606 | 00:00:00
13 | 3 | 51 | CCCV Chg | 01:30:35 | 2025-07-09 02:12:17 | 2025-07-09 03:42:52 | 3.3064 | 3306420 | 3.3064 | 3306420 | 0 | 0 | -3.3064 | 10.947 | 10946965.56 | 10.947 | 10946965.56 | 0 | 0 | -10.947 | 12364.5164 | 2.6371 | 2.6371 | 0 | 3.5997 | 3.5997 | 0 | 3.343 | 0 | 0 | 0.135 | 0.56 | 0.4858 | 01:30:35
13 | 4 | 52 | CC DChg | 01:27:41 | 2025-07-09 03:42:52 | 2025-07-09 05:10:34 | 3.2888 | 3288841.67 | 0 | 0 | 3.2888 | 3288841.67 | 3.2888 | 10.6271 | 10627122.22 | 0 | 0 | 10.6271 | 10627122.22 | 10.6271 | 7781.1661 | 3.599 | 0 | 3.599 | 2 | 0 | 2 | 0 | 3.2679 | 0 | -2.2499 | 5.21 | -4.4997 | 01:27:41
14 | 1 | 53 | Rest | 00:10:00 | 2025-07-09 05:10:34 | 2025-07-09 05:20:34 | 0 | 0 | 0 | 0 | 0 | 0 | 0 | 0 | 0 | 0 | 0 | 0 | 0 | 0 | 0 | 2.0131 | 0 | 0 | 2.6345 | 0 | 0 | 0 | 0 | 0 | 0 | 5.84 | 0 | 00:10:00
14 | 2 | 54 | CC Chg | 00:00:00 | 2025-07-09 05:20:34 | 2025-07-09 05:20:34 | 0 | 2.49 | 0 | 2.49 | 0 | 0 | 0 | 0 | 6.56 | 0 | 6.56 | 0 | 0 | 0 | 2.4667 | 2.6345 | 2.6345 | 0 | 2.6381 | 2.6381 | 0 | 2.6345 | 0 | 0 | 0.895 | 0 | 2.3611 | 00:00:00
14 | 3 | 55 | CCCV Chg | 01:30:36 | 2025-07-09 05:20:34 | 2025-07-09 06:51:10 | 3.3066 | 3306578.89 | 3.3066 | 3306578.89 | 0 | 0 | -3.3066 | 10.9476 | 10947570 | 10.9476 | 10947570 | 0 | 0 | -10.9476 | 12374.4573 | 2.6378 | 2.6378 | 0 | 3.5997 | 3.5997 | 0 | 3.343 | 0 | 0 | 0.1349 | 0.41 | 0.4857 | 01:30:36
14 | 4 | 56 | CC DChg | 01:27:41 | 2025-07-09 06:51:10 | 2025-07-09 08:18:52 | 3.2889 | 3288899.44 | 0 | 0 | 3.2889 | 3288899.44 | 3.2889 | 10.6272 | 10627236.67 | 0 | 0 | 10.6272 | 10627236.67 | 10.6272 | 7808.8428 | 3.599 | 0 | 3.599 | 1.9997 | 0 | 1.9997 | 0 | 3.2679 | 0 | -2.25 | 5.3 | -4.4993 | 01:27:41
15 | 1 | 57 | Rest | 00:10:00 | 2025-07-09 08:18:52 | 2025-07-09 08:28:52 | 0 | 0 | 0 | 0 | 0 | 0 | 0 | 0 | 0 | 0 | 0 | 0 | 0 | 0 | 0 | 2.0127 | 0 | 0 | 2.6348 | 0 | 0 | 0 | 0 | 0 | 0 | 5.76 | 0 | 00:10:00
15 | 2 | 58 | CC Chg | 00:00:00 | 2025-07-09 08:28:52 | 2025-07-09 08:28:52 | 0 | 2.49 | 0 | 2.49 | 0 | 0 | 0 | 0 | 6.56 | 0 | 6.56 | 0 | 0 | 0 | 2.5809 | 2.6348 | 2.6348 | 0 | 2.6383 | 2.6383 | 0 | 2.6348 | 0 | 0 | 0.895 | 0 | 2.3613 | 00:00:00
15 | 3 | 59 | CCCV Chg | 01:30:35 | 2025-07-09 08:28:52 | 2025-07-09 09:59:28 | 3.3067 | 3306689.17 | 3.3067 | 3306689.17 | 0 | 0 | -3.3067 | 10.9477 | 10947668.89 | 10.9477 | 10947668.89 | 0 | 0 | -10.9477 | 12368.599 | 2.6372 | 2.6372 | 0 | 3.5997 | 3.5997 | 0 | 3.343 | 0 | 0 | 0.135 | 1.15 | 0.4859 | 01:30:35
15 | 4 | 60 | CC DChg | 01:27:42 | 2025-07-09 09:59:28 | 2025-07-09 11:27:11 | 3.2892 | 3289153.89 | 0 | 0 | 3.2892 | 3289153.89 | 3.2892 | 10.6264 | 10626387.78 | 0 | 0 | 10.6264 | 10626387.78 | 10.6264 | 7603.7023 | 3.599 | 0 | 3.599 | 1.9999 | 0 | 1.9999 | 0 | 3.2672 | 0 | -2.2488 | 5.33 | -4.4973 | 01:27:42
16 | 1 | 61 | Rest | 00:10:00 | 2025-07-09 11:27:11 | 2025-07-09 11:37:11 | 0 | 0 | 0 | 0 | 0 | 0 | 0 | 0 | 0 | 0 | 0 | 0 | 0 | 0 | 0 | 2.0138 | 0 | 0 | 2.6346 | 0 | 0 | 0 | 0 | 0 | 0 | 6.21 | 0 | 00:10:00
16 | 2 | 62 | CC Chg | 00:00:00 | 2025-07-09 11:37:11 | 2025-07-09 11:37:11 | 0 | 2.49 | 0 | 2.49 | 0 | 0 | 0 | 0 | 6.56 | 0 | 6.56 | 0 | 0 | 0 | 2.0007 | 2.6346 | 2.6346 | 0 | 2.6391 | 2.6391 | 0 | 2.6346 | 0 | 0 | 0.895 | 0 | 2.362 | 00:00:00
16 | 3 | 63 | CCCV Chg | 01:30:37 | 2025-07-09 11:37:11 | 2025-07-09 13:07:48 | 3.3066 | 3306561.67 | 3.3066 | 3306561.67 | 0 | 0 | -3.3066 | 10.9506 | 10950630 | 10.9506 | 10950630 | 0 | 0 | -10.9506 | 12378.3987 | 2.638 | 2.638 | 0 | 3.5996 | 3.5996 | 0 | 3.3439 | 0 | 0 | 0.1349 | 1.23 | 0.4857 | 01:30:37
16 | 4 | 64 | CC DChg | 01:27:44 | 2025-07-09 13:07:48 | 2025-07-09 14:35:33 | 3.2894 | 3289372.22 | 0 | 0 | 3.2894 | 3289372.22 | 3.2894 | 10.6248 | 10624772.22 | 0 | 0 | 10.6248 | 10624772.22 | 10.6248 | 7516.8522 | 3.5989 | 0 | 3.5989 | 1.9999 | 0 | 1.9999 | 0 | 3.2666 | 0 | -2.2488 | 5.58 | -4.4976 | 01:27:44
17 | 1 | 65 | Rest | 00:10:00 | 2025-07-09 14:35:33 | 2025-07-09 14:45:33 | 0 | 0 | 0 | 0 | 0 | 0 | 0 | 0 | 0 | 0 | 0 | 0 | 0 | 0 | 0 | 2.0139 | 0 | 0 | 2.6348 | 0 | 0 | 0 | 0 | 0 | 0 | 6.22 | 0 | 00:10:00
17 | 2 | 66 | CC Chg | 00:00:00 | 2025-07-09 14:45:33 | 2025-07-09 14:45:33 | 0 | 2.49 | 0 | 2.49 | 0 | 0 | 0 | 0 | 6.56 | 0 | 6.56 | 0 | 0 | 0 | 1.9901 | 2.6348 | 2.6348 | 0 | 2.6393 | 2.6393 | 0 | 2.6348 | 0 | 0 | 0.895 | 0 | 2.3621 | 00:00:00
17 | 3 | 67 | CCCV Chg | 01:30:37 | 2025-07-09 14:45:33 | 2025-07-09 16:16:10 | 3.3066 | 3306594.17 | 3.3066 | 3306594.17 | 0 | 0 | -3.3066 | 10.9505 | 10950532.22 | 10.9505 | 10950532.22 | 0 | 0 | -10.9505 | 12378.0884 | 2.6379 | 2.6379 | 0 | 3.5996 | 3.5996 | 0 | 3.3439 | 0 | 0 | 0.1349 | 1.51 | 0.4856 | 01:30:37
17 | 4 | 68 | CC DChg | 01:27:44 | 2025-07-09 16:16:10 | 2025-07-09 17:43:54 | 3.2895 | 3289476.94 | 0 | 0 | 3.2895 | 3289476.94 | 3.2895 | 10.6252 | 10625176.67 | 0 | 0 | 10.6252 | 10625176.67 | 10.6252 | 7485.2337 | 3.5988 | 0 | 3.5988 | 1.9996 | 0 | 1.9996 | 0 | 3.2667 | 0 | -2.2495 | 5.55 | -4.4982 | 01:27:44
18 | 1 | 69 | Rest | 00:10:00 | 2025-07-09 17:43:54 | 2025-07-09 17:53:54 | 0 | 0 | 0 | 0 | 0 | 0 | 0 | 0 | 0 | 0 | 0 | 0 | 0 | 0 | 0 | 2.0131 | 0 | 0 | 2.6349 | 0 | 0 | 0 | 0 | 0 | 0 | 6 | 0 | 00:10:00
18 | 2 | 70 | CC Chg | 00:00:00 | 2025-07-09 17:53:54 | 2025-07-09 17:53:54 | 0 | 2.49 | 0 | 2.49 | 0 | 0 | 0 | 0 | 6.56 | 0 | 6.56 | 0 | 0 | 0 | 2.4946 | 2.6348 | 2.6348 | 0 | 2.6384 | 2.6384 | 0 | 2.6348 | 0 | 0 | 0.895 | 0 | 2.3614 | 00:00:00
18 | 3 | 71 | CCCV Chg | 01:30:35 | 2025-07-09 17:53:54 | 2025-07-09 19:24:30 | 3.3068 | 3306762.78 | 3.3068 | 3306762.78 | 0 | 0 | -3.3068 | 10.9514 | 10951380 | 10.9514 | 10951380 | 0 | 0 | -10.9514 | 12420.8599 | 2.6413 | 2.6413 | 0 | 3.5997 | 3.5997 | 0 | 3.344 | 0 | 2.245 | 0.135 | 2.1 | 0.4858 | 01:30:35
18 | 4 | 72 | CC DChg | 01:27:43 | 2025-07-09 19:24:30 | 2025-07-09 20:52:14 | 3.2895 | 3289500.56 | 0 | 0 | 3.2895 | 3289500.56 | 3.2895 | 10.6255 | 10625541.11 | 0 | 0 | 10.6255 | 10625541.11 | 10.6255 | 7862.1988 | 3.5989 | 0 | 3.5989 | 1.9996 | 0 | 1.9996 | 0 | 3.2667 | 0 | -2.2499 | 5.46 | -4.4988 | 01:27:43
19 | 1 | 73 | Rest | 00:10:00 | 2025-07-09 20:52:14 | 2025-07-09 21:02:14 | 0 | 0 | 0 | 0 | 0 | 0 | 0 | 0 | 0 | 0 | 0 | 0 | 0 | 0 | 0 | 2.0136 | 0 | 0 | 2.635 | 0 | 0 | 0 | 0 | 0 | 0 | 6.2 | 0 | 00:10:00
19 | 2 | 74 | CC Chg | 00:00:00 | 2025-07-09 21:02:14 | 2025-07-09 21:02:14 | 0 | 2.49 | 0 | 2.49 | 0 | 0 | 0 | 0 | 6.56 | 0 | 6.56 | 0 | 0 | 0 | 1.976 | 2.6349 | 2.6349 | 0 | 2.6395 | 2.6395 | 0 | 2.6349 | 0 | 0 | 0.895 | 0 | 2.3623 | 00:00:00
19 | 3 | 75 | CCCV Chg | 01:30:36 | 2025-07-09 21:02:14 | 2025-07-09 22:32:51 | 3.3067 | 3306713.61 | 3.3067 | 3306713.61 | 0 | 0 | -3.3067 | 10.9513 | 10951343.33 | 10.9513 | 10951343.33 | 0 | 0 | -10.9513 | 12382.6596 | 2.6383 | 2.6383 | 0 | 3.5997 | 3.5997 | 0 | 3.344 | 0 | 0 | 0.135 | 1.29 | 0.4859 | 01:30:36
19 | 4 | 76 | CC DChg | 01:27:43 | 2025-07-09 22:32:51 | 2025-07-10 00:00:34 | 3.2893 | 3289339.17 | 0 | 0 | 3.2893 | 3289339.17 | 3.2893 | 10.6249 | 10624928.89 | 0 | 0 | 10.6249 | 10624928.89 | 10.6249 | 7754.2482 | 3.5989 | 0 | 3.5989 | 1.9999 | 0 | 1.9999 | 0 | 3.2667 | 0 | -2.2492 | 5.44 | -4.4983 | 01:27:43
20 | 1 | 77 | Rest | 00:10:00 | 2025-07-10 00:00:34 | 2025-07-10 00:10:34 | 0 | 0 | 0 | 0 | 0 | 0 | 0 | 0 | 0 | 0 | 0 | 0 | 0 | 0 | 0 | 2.0133 | 0 | 0 | 2.6353 | 0 | 0 | 0 | 0 | 0 | 0 | 5.93 | 0 | 00:10:00
20 | 2 | 78 | CC Chg | 00:00:00 | 2025-07-10 00:10:34 | 2025-07-10 00:10:34 | 0 | 2.49 | 0 | 2.49 | 0 | 0 | 0 | 0 | 6.56 | 0 | 6.56 | 0 | 0 | 0 | 2.0314 | 2.6353 | 2.6353 | 0 | 2.6397 | 2.6397 | 0 | 2.6353 | 0 | 0 | 0.895 | 0 | 2.3625 | 00:00:00
20 | 3 | 79 | CCCV Chg | 01:30:37 | 2025-07-10 00:10:34 | 2025-07-10 01:41:11 | 3.3067 | 3306707.22 | 3.3067 | 3306707.22 | 0 | 0 | -3.3067 | 10.9514 | 10951434.44 | 10.9514 | 10951434.44 | 0 | 0 | -10.9514 | 12383.0815 | 2.6384 | 2.6384 | 0 | 3.5997 | 3.5997 | 0 | 3.3441 | 0 | 0 | 0.1349 | 1.42 | 0.4855 | 01:30:37
20 | 4 | 80 | CC DChg | 01:27:43 | 2025-07-10 01:41:11 | 2025-07-10 03:08:55 | 3.2893 | 3289290.83 | 0 | 0 | 3.2893 | 3289290.83 | 3.2893 | 10.625 | 10624992.22 | 0 | 0 | 10.625 | 10624992.22 | 10.625 | 7795.7192 | 3.599 | 0 | 3.599 | 1.9996 | 0 | 1.9996 | 0 | 3.2668 | 0 | -2.2492 | 5.41 | -4.4976 | 01:27:43
21 | 1 | 81 | Rest | 00:10:00 | 2025-07-10 03:08:55 | 2025-07-10 03:18:55 | 0 | 0 | 0 | 0 | 0 | 0 | 0 | 0 | 0 | 0 | 0 | 0 | 0 | 0 | 0 | 2.0134 | 0 | 0 | 2.6352 | 0 | 0 | 0 | 0 | 0 | 0 | 6.14 | 0 | 00:10:00
21 | 2 | 82 | CC Chg | 00:00:00 | 2025-07-10 03:18:55 | 2025-07-10 03:18:55 | 0 | 2.49 | 0 | 2.49 | 0 | 0 | 0 | 0 | 6.56 | 0 | 6.56 | 0 | 0 | 0 | 2.2814 | 2.6352 | 2.6352 | 0 | 2.6391 | 2.6391 | 0 | 2.6352 | 0 | 0 | 0.895 | 0 | 2.362 | 00:00:00
21 | 3 | 83 | CCCV Chg | 01:30:35 | 2025-07-10 03:18:55 | 2025-07-10 04:49:31 | 3.3069 | 3306851.11 | 3.3069 | 3306851.11 | 0 | 0 | -3.3069 | 10.9521 | 10952058.89 | 10.9521 | 10952058.89 | 0 | 0 | -10.9521 | 12378.8237 | 2.6381 | 2.6381 | 0 | 3.5997 | 3.5997 | 0 | 3.3441 | 0 | 0 | 0.135 | 1.15 | 0.4859 | 01:30:35
21 | 4 | 84 | CC DChg | 01:27:43 | 2025-07-10 04:49:31 | 2025-07-10 06:17:14 | 3.2893 | 3289336.94 | 0 | 0 | 3.2893 | 3289336.94 | 3.2893 | 10.6254 | 10625361.11 | 0 | 0 | 10.6254 | 10625361.11 | 10.6254 | 7788.0673 | 3.599 | 0 | 3.599 | 1.9999 | 0 | 1.9999 | 0 | 3.2669 | 0 | -2.2497 | 5.87 | -4.4991 | 01:27:43
22 | 1 | 85 | Rest | 00:10:00 | 2025-07-10 06:17:14 | 2025-07-10 06:27:14 | 0 | 0 | 0 | 0 | 0 | 0 | 0 | 0 | 0 | 0 | 0 | 0 | 0 | 0 | 0 | 2.0129 | 0 | 0 | 2.6354 | 0 | 0 | 0 | 0 | 0 | 0 | 5.79 | 0 | 00:10:00
22 | 2 | 86 | CC Chg | 00:00:00 | 2025-07-10 06:27:14 | 2025-07-10 06:27:14 | 0 | 2.49 | 0 | 2.49 | 0 | 0 | 0 | 0 | 6.56 | 0 | 6.56 | 0 | 0 | 0 | 2.062 | 2.6354 | 2.6354 | 0 | 2.6397 | 2.6397 | 0 | 2.6354 | 0 | 0 | 0.895 | 0 | 2.3625 | 00:00:00
22 | 3 | 87 | CCCV Chg | 01:30:35 | 2025-07-10 06:27:14 | 2025-07-10 07:57:49 | 3.3069 | 3306895.56 | 3.3069 | 3306895.56 | 0 | 0 | -3.3069 | 10.9524 | 10952407.78 | 10.9524 | 10952407.78 | 0 | 0 | -10.9524 | 12384.5837 | 2.6385 | 2.6385 | 0 | 3.5998 | 3.5998 | 0 | 3.3442 | 0 | 0 | 0.1349 | 1.32 | 0.4857 | 01:30:35
22 | 4 | 88 | CC DChg | 01:27:43 | 2025-07-10 07:57:49 | 2025-07-10 09:25:33 | 3.2894 | 3289390.56 | 0 | 0 | 3.2894 | 3289390.56 | 3.2894 | 10.6255 | 10625484.44 | 0 | 0 | 10.6255 | 10625484.44 | 10.6255 | 7723.0029 | 3.599 | 0 | 3.599 | 1.9998 | 0 | 1.9998 | 0 | 3.2669 | 0 | -2.2499 | 5.98 | -4.4995 | 01:27:43
23 | 1 | 89 | Rest | 00:10:00 | 2025-07-10 09:25:33 | 2025-07-10 09:35:33 | 0 | 0 | 0 | 0 | 0 | 0 | 0 | 0 | 0 | 0 | 0 | 0 | 0 | 0 | 0 | 2.0138 | 0 | 0 | 2.6353 | 0 | 0 | 0 | 0 | 0 | 0 | 6.21 | 0 | 00:10:00
23 | 2 | 90 | CC Chg | 00:00:00 | 2025-07-10 09:35:33 | 2025-07-10 09:35:33 | 0 | 2.49 | 0 | 2.49 | 0 | 0 | 0 | 0 | 6.56 | 0 | 6.56 | 0 | 0 | 0 | 2.2314 | 2.6353 | 2.6353 | 0 | 2.6393 | 2.6393 | 0 | 2.6353 | 0 | 0 | 0.895 | 0 | 2.3622 | 00:00:00
23 | 3 | 91 | CCCV Chg | 01:30:35 | 2025-07-10 09:35:33 | 2025-07-10 11:06:09 | 3.3067 | 3306701.11 | 3.3067 | 3306701.11 | 0 | 0 | -3.3067 | 10.9514 | 10951388.89 | 10.9514 | 10951388.89 | 0 | 0 | -10.9514 | 12380.1078 | 2.6381 | 2.6381 | 0 | 3.5997 | 3.5997 | 0 | 3.3441 | 0 | 0 | 0.135 | 1.34 | 0.4858 | 01:30:35
23 | 4 | 92 | CC DChg | 01:27:43 | 2025-07-10 11:06:09 | 2025-07-10 12:33:52 | 3.2894 | 3289443.89 | 0 | 0 | 3.2894 | 3289443.89 | 3.2894 | 10.6252 | 10625225.56 | 0 | 0 | 10.6252 | 10625225.56 | 10.6252 | 7818.0163 | 3.5989 | 0 | 3.5989 | 1.9995 | 0 | 1.9995 | 0 | 3.2667 | 0 | -2.2491 | 5.6 | -4.4971 | 01:27:43
24 | 1 | 93 | Rest | 00:10:00 | 2025-07-10 12:33:52 | 2025-07-10 12:43:52 | 0 | 0 | 0 | 0 | 0 | 0 | 0 | 0 | 0 | 0 | 0 | 0 | 0 | 0 | 0 | 2.0138 | 0 | 0 | 2.6353 | 0 | 0 | 0 | 0 | 0 | 0 | 6.33 | 0 | 00:10:00
24 | 2 | 94 | CC Chg | 00:00:00 | 2025-07-10 12:43:52 | 2025-07-10 12:43:52 | 0 | 2.49 | 0 | 2.49 | 0 | 0 | 0 | 0 | 6.56 | 0 | 6.56 | 0 | 0 | 0 | 1.8798 | 2.6353 | 2.6353 | 0 | 2.64 | 2.64 | 0 | 2.6353 | 0 | 0 | 0.895 | 0 | 2.3628 | 00:00:00
24 | 3 | 95 | CCCV Chg | 01:30:35 | 2025-07-10 12:43:52 | 2025-07-10 14:14:28 | 3.3068 | 3306757.22 | 3.3068 | 3306757.22 | 0 | 0 | -3.3068 | 10.9513 | 10951288.89 | 10.9513 | 10951288.89 | 0 | 0 | -10.9513 | 12383.0876 | 2.6383 | 2.6383 | 0 | 3.5996 | 3.5996 | 0 | 3.344 | 0 | 0 | 0.1349 | 1.95 | 0.4855 | 01:30:35
24 | 4 | 96 | CC DChg | 01:27:44 | 2025-07-10 14:14:28 | 2025-07-10 15:42:12 | 3.2895 | 3289469.17 | 0 | 0 | 3.2895 | 3289469.17 | 3.2895 | 10.625 | 10625040 | 0 | 0 | 10.625 | 10625040 | 10.625 | 7467.7468 | 3.5988 | 0 | 3.5988 | 1.9999 | 0 | 1.9999 | 0 | 3.2666 | 0 | -2.2491 | 6.09 | -4.4979 | 01:27:44
25 | 1 | 97 | Rest | 00:10:00 | 2025-07-10 15:42:12 | 2025-07-10 15:52:12 | 0 | 0 | 0 | 0 | 0 | 0 | 0 | 0 | 0 | 0 | 0 | 0 | 0 | 0 | 0 | 2.013 | 0 | 0 | 2.6354 | 0 | 0 | 0 | 0 | 0 | 0 | 5.83 | 0 | 00:10:00
25 | 2 | 98 | CC Chg | 00:00:00 | 2025-07-10 15:52:12 | 2025-07-10 15:52:12 | 0 | 2.49 | 0 | 2.49 | 0 | 0 | 0 | 0 | 6.56 | 0 | 6.56 | 0 | 0 | 0 | 2.0907 | 2.6354 | 2.6354 | 0 | 2.6397 | 2.6397 | 0 | 2.6354 | 0 | 0 | 0.895 | 0 | 2.3625 | 00:00:00
25 | 3 | 99 | CCCV Chg | 01:30:36 | 2025-07-10 15:52:12 | 2025-07-10 17:22:49 | 3.3068 | 3306765 | 3.3068 | 3306765 | 0 | 0 | -3.3068 | 10.9514 | 10951421.11 | 10.9514 | 10951421.11 | 0 | 0 | -10.9514 | 12388.0346 | 2.6386 | 2.6386 | 0 | 3.5996 | 3.5996 | 0 | 3.344 | 0 | 0 | 0.1349 | 1.18 | 0.4855 | 01:30:36
25 | 4 | 100 | CC DChg | 01:27:44 | 2025-07-10 17:22:49 | 2025-07-10 18:50:34 | 3.2895 | 3289510.28 | 0 | 0 | 3.2895 | 3289510.28 | 3.2895 | 10.6252 | 10625185.56 | 0 | 0 | 10.6252 | 10625185.56 | 10.6252 | 7496.3732 | 3.5989 | 0 | 3.5989 | 1.9999 | 0 | 1.9999 | 0 | 3.2666 | 0 | -2.2495 | 5.43 | -4.4987 | 01:27:44
25 | 6 | 101 | Rest | 00:10:00 | 2025-07-10 18:50:34 | 2025-07-10 19:00:34 | 0 | 0 | 0 | 0 | 0 | 0 | 0 | 0 | 0 | 0 | 0 | 0 | 0 | 0 | 0 | 2.0141 | 0 | 0 | 2.6355 | 0 | 0 | 0 | 0 | 0 | 0 | 6.33 | 0 | 00:10:00
25 | 7 | 102 | CCCV Chg | 02:13:56 | 2025-07-10 19:00:34 | 2025-07-10 21:14:30 | 3.3118 | 3311825.28 | 3.3118 | 3311825.28 | 0 | 0 | -3.3118 | 10.9393 | 10939307.78 | 10.9393 | 10939307.78 | 0 | 0 | -10.9393 | 12364.8236 | 2.6354 | 2.6354 | 0 | 3.5996 | 3.5996 | 0 | 3.3364 | 0 | 0 | 0.1349 | 0 | 0.4857 | 02:13:56
25 | 8 | 103 | CC DChg | 02:11:37 | 2025-07-10 21:14:30 | 2025-07-10 23:26:08 | 3.29 | 3289959.44 | 0 | 0 | 3.29 | 3289959.44 | 3.29 | 10.6511 | 10651142.22 | 0 | 0 | 10.6511 | 10651142.22 | 10.6511 | 7652.1661 | 3.5989 | 0 | 3.5989 | 1.9999 | 0 | 1.9999 | 0 | 3.2752 | 0 | -1.4995 | 5.82 | -2.9988 | 02:11:37
25 | 9 | 104 | CCCV Chg | 02:14:07 | 2025-07-10 23:26:08 | 2025-07-11 01:40:16 | 3.3155 | 3315460 | 3.3155 | 3315460 | 0 | 0 | -3.3155 | 10.9417 | 10941700 | 10.9417 | 10941700 | 0 | 0 | -10.9417 | 7504.2611 | 2.0092 | 2.0092 | 0 | 3.5997 | 3.5997 | 0 | 3.3364 | 0 | 0 | 0.1349 | 6.18 | 0.4855 | 02:14:07

## log
No. | DataPoint | Time | Class | Event | Detailed log | Detailed log description
1 | 1 | 2025-07-07 13:02:39 | Prompt | Start
2 | 1 | 2025-07-07 13:02:39 | Prompt | Channel status changed
3 | 301 | 2025-07-07 13:12:39 | Record | Time limit jump | Time :2025-07-07 13:12:39, set value :600000, actual value 1:600000 | Set value: Set time value. Actual value 1: actual time value
4 | 303 | 2025-07-07 13:12:39 | Record | Time limit jump | Time :2025-07-07 13:12:39, set value :30, actual value 1:30 | Set value: Set time value. Actual value 1: actual time value
5 | 1904 | 2025-07-07 14:06:00 | Record | Current cut-off judgment at the beginning of the constant voltage phase | Time :2025-07-07 14:06:00, set value :3.595V, actual value :3.595017V | Set value: Voltage set value at constant voltage. Actual value 1: current voltage
6 | 1961 | 2025-07-07 14:07:52 | Record | Cut-off current condition jump | Time :2025-07-07 14:07:52, set value :0.135A, actual value 1:0.134941A, actual value 2:0, actual value 3:0 | Set value: current set value, actual value 1: actual current value, actual value 2: sampled current amplification factor, actual value 3: Set current amplification factor
7 | 4570 | 2025-07-07 15:34:48 | Record | Cut-off voltage condition jump | Time :2025-07-07 15:34:48, set value :2V, actual value :1.999775V | Set value: Set voltage value. Actual value 1: actual voltage value
8 | 4871 | 2025-07-07 15:44:48 | Record | Time limit jump | Time :2025-07-07 15:44:48, set value :600000, actual value 1:600000 | Set value: Set time value. Actual value 1: actual time value
9 | 4873 | 2025-07-07 15:44:48 | Record | Time limit jump | Time :2025-07-07 15:44:48, set value :30, actual value 1:30 | Set value: Set time value. Actual value 1: actual time value
10 | 7476 | 2025-07-07 17:11:34 | Record | Current cut-off judgment at the beginning of the constant voltage phase | Time :2025-07-07 17:11:34, set value :3.595V, actual value :3.595008V | Set value: Voltage set value at constant voltage. Actual value 1: current voltage
11 | 7563 | 2025-07-07 17:14:24 | Record | Cut-off current condition jump | Time :2025-07-07 17:14:24, set value :0.135A, actual value 1:0.134962A, actual value 2:0, actual value 3:0 | Set value: current set value, actual value 1: actual current value, actual value 2: sampled current amplification factor, actual value 3: Set current amplification factor
12 | 10179 | 2025-07-07 18:41:33 | Record | Cut-off voltage condition jump | Time :2025-07-07 18:41:33, set value :2V, actual value :1.999697V | Set value: Set voltage value. Actual value 1: actual voltage value
13 | 10480 | 2025-07-07 18:51:33 | Record | Time limit jump | Time :2025-07-07 18:51:33, set value :600000, actual value 1:600000 | Set value: Set time value. Actual value 1: actual time value
14 | 10482 | 2025-07-07 18:51:33 | Record | Time limit jump | Time :2025-07-07 18:51:33, set value :30, actual value 1:30 | Set value: Set time value. Actual value 1: actual time value
15 | 13096 | 2025-07-07 20:18:40 | Record | Current cut-off judgment at the beginning of the constant voltage phase | Time :2025-07-07 20:18:40, set value :3.595V, actual value :3.595015V | Set value: Voltage set value at constant voltage. Actual value 1: current voltage
16 | 13184 | 2025-07-07 20:21:35 | Record | Cut-off current condition jump | Time :2025-07-07 20:21:35, set value :0.135A, actual value 1:0.134911A, actual value 2:0, actual value 3:0 | Set value: current set value, actual value 1: actual current value, actual value 2: sampled current amplification factor, actual value 3: Set current amplification factor
17 | 15806 | 2025-07-07 21:48:55 | Record | Cut-off voltage condition jump | Time :2025-07-07 21:48:55, set value :2V, actual value :1.999644V | Set value: Set voltage value. Actual value 1: actual voltage value
18 | 16107 | 2025-07-07 21:58:55 | Record | Time limit jump | Time :2025-07-07 21:58:55, set value :600000, actual value 1:600000 | Set value: Set time value. Actual value 1: actual time value
19 | 16109 | 2025-07-07 21:58:55 | Record | Time limit jump | Time :2025-07-07 21:58:55, set value :30, actual value 1:30 | Set value: Set time value. Actual value 1: actual time value
20 | 18729 | 2025-07-07 23:26:14 | Record | Current cut-off judgment at the beginning of the constant voltage phase | Time :2025-07-07 23:26:14, set value :3.595V, actual value :3.595005V | Set value: Voltage set value at constant voltage. Actual value 1: current voltage
21 | 18819 | 2025-07-07 23:29:12 | Record | Cut-off current condition jump | Time :2025-07-07 23:29:12, set value :0.135A, actual value 1:0.134728A, actual value 2:0, actual value 3:0 | Set value: current set value, actual value 1: actual current value, actual value 2: sampled current amplification factor, actual value 3: Set current amplification factor
22 | 21444 | 2025-07-08 00:56:40 | Record | Cut-off voltage condition jump | Time :2025-07-08 00:56:40, set value :2V, actual value :1.99996V | Set value: Set voltage value. Actual value 1: actual voltage value
23 | 21745 | 2025-07-08 01:06:40 | Record | Time limit jump | Time :2025-07-08 01:06:40, set value :600000, actual value 1:600000 | Set value: Set time value. Actual value 1: actual time value
24 | 21747 | 2025-07-08 01:06:40 | Record | Time limit jump | Time :2025-07-08 01:06:40, set value :30, actual value 1:30 | Set value: Set time value. Actual value 1: actual time value
25 | 24371 | 2025-07-08 02:34:07 | Record | Current cut-off judgment at the beginning of the constant voltage phase | Time :2025-07-08 02:34:07, set value :3.595V, actual value :3.595013V | Set value: Voltage set value at constant voltage. Actual value 1: current voltage
26 | 24461 | 2025-07-08 02:37:06 | Record | Cut-off current condition jump | Time :2025-07-08 02:37:06, set value :0.135A, actual value 1:0.13483A, actual value 2:0, actual value 3:0 | Set value: current set value, actual value 1: actual current value, actual value 2: sampled current amplification factor, actual value 3: Set current amplification factor
27 | 27089 | 2025-07-08 04:04:39 | Record | Cut-off voltage condition jump | Time :2025-07-08 04:04:39, set value :2V, actual value :1.999709V | Set value: Set voltage value. Actual value 1: actual voltage value
28 | 27390 | 2025-07-08 04:14:39 | Record | Time limit jump | Time :2025-07-08 04:14:39, set value :600000, actual value 1:600000 | Set value: Set time value. Actual value 1: actual time value
29 | 27392 | 2025-07-08 04:14:39 | Record | Time limit jump | Time :2025-07-08 04:14:39, set value :30, actual value 1:30 | Set value: Set time value. Actual value 1: actual time value
30 | 30019 | 2025-07-08 05:42:11 | Record | Current cut-off judgment at the beginning of the constant voltage phase | Time :2025-07-08 05:42:11, set value :3.595V, actual value :3.595016V | Set value: Voltage set value at constant voltage. Actual value 1: current voltage
31 | 30108 | 2025-07-08 05:45:08 | Record | Cut-off current condition jump | Time :2025-07-08 05:45:08, set value :0.135A, actual value 1:0.134998A, actual value 2:0, actual value 3:0 | Set value: current set value, actual value 1: actual current value, actual value 2: sampled current amplification factor, actual value 3: Set current amplification factor
32 | 32737 | 2025-07-08 07:12:44 | Record | Cut-off voltage condition jump | Time :2025-07-08 07:12:44, set value :2V, actual value :1.999808V | Set value: Set voltage value. Actual value 1: actual voltage value
33 | 33038 | 2025-07-08 07:22:44 | Record | Time limit jump | Time :2025-07-08 07:22:44, set value :600000, actual value 1:600000 | Set value: Set time value. Actual value 1: actual time value
34 | 33040 | 2025-07-08 07:22:44 | Record | Time limit jump | Time :2025-07-08 07:22:44, set value :30, actual value 1:30 | Set value: Set time value. Actual value 1: actual time value
35 | 35668 | 2025-07-08 08:50:20 | Record | Current cut-off judgment at the beginning of the constant voltage phase | Time :2025-07-08 08:50:20, set value :3.595V, actual value :3.595013V | Set value: Voltage set value at constant voltage. Actual value 1: current voltage
36 | 35758 | 2025-07-08 08:53:17 | Record | Cut-off current condition jump | Time :2025-07-08 08:53:17, set value :0.135A, actual value 1:0.134958A, actual value 2:0, actual value 3:0 | Set value: current set value, actual value 1: actual current value, actual value 2: sampled current amplification factor, actual value 3: Set current amplification factor
37 | 38389 | 2025-07-08 10:20:55 | Record | Cut-off voltage condition jump | Time :2025-07-08 10:20:55, set value :2V, actual value :1.999654V | Set value: Set voltage value. Actual value 1: actual voltage value
38 | 38690 | 2025-07-08 10:30:55 | Record | Time limit jump | Time :2025-07-08 10:30:55, set value :600000, actual value 1:600000 | Set value: Set time value. Actual value 1: actual time value
39 | 38692 | 2025-07-08 10:30:55 | Record | Time limit jump | Time :2025-07-08 10:30:55, set value :30, actual value 1:30 | Set value: Set time value. Actual value 1: actual time value
40 | 41322 | 2025-07-08 11:58:33 | Record | Current cut-off judgment at the beginning of the constant voltage phase | Time :2025-07-08 11:58:33, set value :3.595V, actual value :3.595018V | Set value: Voltage set value at constant voltage. Actual value 1: current voltage
41 | 41411 | 2025-07-08 12:01:30 | Record | Cut-off current condition jump | Time :2025-07-08 12:01:30, set value :0.135A, actual value 1:0.134945A, actual value 2:0, actual value 3:0 | Set value: current set value, actual value 1: actual current value, actual value 2: sampled current amplification factor, actual value 3: Set current amplification factor
42 | 44042 | 2025-07-08 13:29:10 | Record | Cut-off voltage condition jump | Time :2025-07-08 13:29:10, set value :2V, actual value :1.999665V | Set value: Set voltage value. Actual value 1: actual voltage value
43 | 44343 | 2025-07-08 13:39:10 | Record | Time limit jump | Time :2025-07-08 13:39:10, set value :600000, actual value 1:600000 | Set value: Set time value. Actual value 1: actual time value
44 | 44345 | 2025-07-08 13:39:10 | Record | Time limit jump | Time :2025-07-08 13:39:10, set value :30, actual value 1:30 | Set value: Set time value. Actual value 1: actual time value
45 | 46975 | 2025-07-08 15:06:49 | Record | Current cut-off judgment at the beginning of the constant voltage phase | Time :2025-07-08 15:06:49, set value :3.595V, actual value :3.595005V | Set value: Voltage set value at constant voltage. Actual value 1: current voltage
46 | 47064 | 2025-07-08 15:09:45 | Record | Cut-off current condition jump | Time :2025-07-08 15:09:45, set value :0.135A, actual value 1:0.134905A, actual value 2:0, actual value 3:0 | Set value: current set value, actual value 1: actual current value, actual value 2: sampled current amplification factor, actual value 3: Set current amplification factor
47 | 49696 | 2025-07-08 16:37:25 | Record | Cut-off voltage condition jump | Time :2025-07-08 16:37:25, set value :2V, actual value :1.999834V | Set value: Set voltage value. Actual value 1: actual voltage value
48 | 49997 | 2025-07-08 16:47:25 | Record | Time limit jump | Time :2025-07-08 16:47:25, set value :600000, actual value 1:600000 | Set value: Set time value. Actual value 1: actual time value
49 | 49999 | 2025-07-08 16:47:25 | Record | Time limit jump | Time :2025-07-08 16:47:25, set value :30, actual value 1:30 | Set value: Set time value. Actual value 1: actual time value
50 | 52630 | 2025-07-08 18:15:06 | Record | Current cut-off judgment at the beginning of the constant voltage phase | Time :2025-07-08 18:15:06, set value :3.595V, actual value :3.595014V | Set value: Voltage set value at constant voltage. Actual value 1: current voltage
51 | 52718 | 2025-07-08 18:17:59 | Record | Cut-off current condition jump | Time :2025-07-08 18:17:59, set value :0.135A, actual value 1:0.134991A, actual value 2:0, actual value 3:0 | Set value: current set value, actual value 1: actual current value, actual value 2: sampled current amplification factor, actual value 3: Set current amplification factor
52 | 55350 | 2025-07-08 19:45:41 | Record | Cut-off voltage condition jump | Time :2025-07-08 19:45:41, set value :2V, actual value :1.999824V | Set value: Set voltage value. Actual value 1: actual voltage value
53 | 55651 | 2025-07-08 19:55:41 | Record | Time limit jump | Time :2025-07-08 19:55:41, set value :600000, actual value 1:600000 | Set value: Set time value. Actual value 1: actual time value
54 | 55653 | 2025-07-08 19:55:41 | Record | Time limit jump | Time :2025-07-08 19:55:41, set value :30, actual value 1:30 | Set value: Set time value. Actual value 1: actual time value
55 | 58284 | 2025-07-08 21:23:22 | Record | Current cut-off judgment at the beginning of the constant voltage phase | Time :2025-07-08 21:23:22, set value :3.595V, actual value :3.59501V | Set value: Voltage set value at constant voltage. Actual value 1: current voltage
56 | 58373 | 2025-07-08 21:26:18 | Record | Cut-off current condition jump | Time :2025-07-08 21:26:18, set value :0.135A, actual value 1:0.134756A, actual value 2:0, actual value 3:0 | Set value: current set value, actual value 1: actual current value, actual value 2: sampled current amplification factor, actual value 3: Set current amplification factor
57 | 61005 | 2025-07-08 22:53:59 | Record | Cut-off voltage condition jump | Time :2025-07-08 22:53:59, set value :2V, actual value :1.999735V | Set value: Set voltage value. Actual value 1: actual voltage value
58 | 61306 | 2025-07-08 23:03:59 | Record | Time limit jump | Time :2025-07-08 23:03:59, set value :600000, actual value 1:600000 | Set value: Set time value. Actual value 1: actual time value
59 | 61308 | 2025-07-08 23:03:59 | Record | Time limit jump | Time :2025-07-08 23:03:59, set value :30, actual value 1:30 | Set value: Set time value. Actual value 1: actual time value
60 | 63939 | 2025-07-09 00:31:41 | Record | Current cut-off judgment at the beginning of the constant voltage phase | Time :2025-07-09 00:31:41, set value :3.595V, actual value :3.595005V | Set value: Voltage set value at constant voltage. Actual value 1: current voltage
61 | 64028 | 2025-07-09 00:34:36 | Record | Cut-off current condition jump | Time :2025-07-09 00:34:36, set value :0.135A, actual value 1:0.134943A, actual value 2:0, actual value 3:0 | Set value: current set value, actual value 1: actual current value, actual value 2: sampled current amplification factor, actual value 3: Set current amplification factor
62 | 66660 | 2025-07-09 02:02:17 | Record | Cut-off voltage condition jump | Time :2025-07-09 02:02:17, set value :2V, actual value :1.999892V | Set value: Set voltage value. Actual value 1: actual voltage value
63 | 66961 | 2025-07-09 02:12:17 | Record | Time limit jump | Time :2025-07-09 02:12:17, set value :600000, actual value 1:600000 | Set value: Set time value. Actual value 1: actual time value
64 | 66963 | 2025-07-09 02:12:17 | Record | Time limit jump | Time :2025-07-09 02:12:17, set value :30, actual value 1:30 | Set value: Set time value. Actual value 1: actual time value
65 | 69594 | 2025-07-09 03:39:59 | Record | Current cut-off judgment at the beginning of the constant voltage phase | Time :2025-07-09 03:39:59, set value :3.595V, actual value :3.595016V | Set value: Voltage set value at constant voltage. Actual value 1: current voltage
66 | 69682 | 2025-07-09 03:42:52 | Record | Cut-off current condition jump | Time :2025-07-09 03:42:52, set value :0.135A, actual value 1:0.134954A, actual value 2:0, actual value 3:0 | Set value: current set value, actual value 1: actual current value, actual value 2: sampled current amplification factor, actual value 3: Set current amplification factor
67 | 72314 | 2025-07-09 05:10:34 | Record | Cut-off voltage condition jump | Time :2025-07-09 05:10:34, set value :2V, actual value :1.999999V | Set value: Set voltage value. Actual value 1: actual voltage value
68 | 72615 | 2025-07-09 05:20:34 | Record | Time limit jump | Time :2025-07-09 05:20:34, set value :600000, actual value 1:600000 | Set value: Set time value. Actual value 1: actual time value
69 | 72617 | 2025-07-09 05:20:34 | Record | Time limit jump | Time :2025-07-09 05:20:34, set value :30, actual value 1:30 | Set value: Set time value. Actual value 1: actual time value
70 | 75248 | 2025-07-09 06:48:16 | Record | Current cut-off judgment at the beginning of the constant voltage phase | Time :2025-07-09 06:48:16, set value :3.595V, actual value :3.595024V | Set value: Voltage set value at constant voltage. Actual value 1: current voltage
71 | 75337 | 2025-07-09 06:51:10 | Record | Cut-off current condition jump | Time :2025-07-09 06:51:10, set value :0.135A, actual value 1:0.134935A, actual value 2:0, actual value 3:0 | Set value: current set value, actual value 1: actual current value, actual value 2: sampled current amplification factor, actual value 3: Set current amplification factor
72 | 77969 | 2025-07-09 08:18:52 | Record | Cut-off voltage condition jump | Time :2025-07-09 08:18:52, set value :2V, actual value :1.999718V | Set value: Set voltage value. Actual value 1: actual voltage value
73 | 78270 | 2025-07-09 08:28:52 | Record | Time limit jump | Time :2025-07-09 08:28:52, set value :600000, actual value 1:600000 | Set value: Set time value. Actual value 1: actual time value
74 | 78272 | 2025-07-09 08:28:52 | Record | Time limit jump | Time :2025-07-09 08:28:52, set value :30, actual value 1:30 | Set value: Set time value. Actual value 1: actual time value
75 | 80904 | 2025-07-09 09:56:34 | Record | Current cut-off judgment at the beginning of the constant voltage phase | Time :2025-07-09 09:56:34, set value :3.595V, actual value :3.595029V | Set value: Voltage set value at constant voltage. Actual value 1: current voltage
76 | 80991 | 2025-07-09 09:59:28 | Record | Cut-off current condition jump | Time :2025-07-09 09:59:28, set value :0.135A, actual value 1:0.134974A, actual value 2:0, actual value 3:0 | Set value: current set value, actual value 1: actual current value, actual value 2: sampled current amplification factor, actual value 3: Set current amplification factor
77 | 83624 | 2025-07-09 11:27:11 | Record | Cut-off voltage condition jump | Time :2025-07-09 11:27:11, set value :2V, actual value :1.999879V | Set value: Set voltage value. Actual value 1: actual voltage value
78 | 83925 | 2025-07-09 11:37:11 | Record | Time limit jump | Time :2025-07-09 11:37:11, set value :600000, actual value 1:600000 | Set value: Set time value. Actual value 1: actual time value
79 | 83927 | 2025-07-09 11:37:11 | Record | Time limit jump | Time :2025-07-09 11:37:11, set value :30, actual value 1:30 | Set value: Set time value. Actual value 1: actual time value
80 | 86559 | 2025-07-09 13:04:53 | Record | Current cut-off judgment at the beginning of the constant voltage phase | Time :2025-07-09 13:04:53, set value :3.595V, actual value :3.595V | Set value: Voltage set value at constant voltage. Actual value 1: current voltage
81 | 86647 | 2025-07-09 13:07:48 | Record | Cut-off current condition jump | Time :2025-07-09 13:07:48, set value :0.135A, actual value 1:0.134919A, actual value 2:0, actual value 3:0 | Set value: current set value, actual value 1: actual current value, actual value 2: sampled current amplification factor, actual value 3: Set current amplification factor
82 | 89281 | 2025-07-09 14:35:33 | Record | Cut-off voltage condition jump | Time :2025-07-09 14:35:33, set value :2V, actual value :1.999949V | Set value: Set voltage value. Actual value 1: actual voltage value
83 | 89582 | 2025-07-09 14:45:33 | Record | Time limit jump | Time :2025-07-09 14:45:33, set value :600000, actual value 1:600000 | Set value: Set time value. Actual value 1: actual time value
84 | 89584 | 2025-07-09 14:45:33 | Record | Time limit jump | Time :2025-07-09 14:45:33, set value :30, actual value 1:30 | Set value: Set time value. Actual value 1: actual time value
85 | 92216 | 2025-07-09 16:13:15 | Record | Current cut-off judgment at the beginning of the constant voltage phase | Time :2025-07-09 16:13:15, set value :3.595V, actual value :3.59501V | Set value: Voltage set value at constant voltage. Actual value 1: current voltage
86 | 92304 | 2025-07-09 16:16:10 | Record | Cut-off current condition jump | Time :2025-07-09 16:16:10, set value :0.135A, actual value 1:0.134905A, actual value 2:0, actual value 3:0 | Set value: current set value, actual value 1: actual current value, actual value 2: sampled current amplification factor, actual value 3: Set current amplification factor
87 | 94938 | 2025-07-09 17:43:54 | Record | Cut-off voltage condition jump | Time :2025-07-09 17:43:54, set value :2V, actual value :1.999635V | Set value: Set voltage value. Actual value 1: actual voltage value
88 | 95239 | 2025-07-09 17:53:54 | Record | Time limit jump | Time :2025-07-09 17:53:54, set value :600000, actual value 1:600000 | Set value: Set time value. Actual value 1: actual time value
89 | 95241 | 2025-07-09 17:53:54 | Record | Time limit jump | Time :2025-07-09 17:53:54, set value :30, actual value 1:30 | Set value: Set time value. Actual value 1: actual time value
90 | 97873 | 2025-07-09 19:21:37 | Record | Current cut-off judgment at the beginning of the constant voltage phase | Time :2025-07-09 19:21:37, set value :3.595V, actual value :3.595004V | Set value: Voltage set value at constant voltage. Actual value 1: current voltage
91 | 97960 | 2025-07-09 19:24:30 | Record | Cut-off current condition jump | Time :2025-07-09 19:24:30, set value :0.135A, actual value 1:0.134964A, actual value 2:0, actual value 3:0 | Set value: current set value, actual value 1: actual current value, actual value 2: sampled current amplification factor, actual value 3: Set current amplification factor
92 | 100593 | 2025-07-09 20:52:14 | Record | Cut-off voltage condition jump | Time :2025-07-09 20:52:14, set value :2V, actual value :1.99961V | Set value: Set voltage value. Actual value 1: actual voltage value
93 | 100894 | 2025-07-09 21:02:14 | Record | Time limit jump | Time :2025-07-09 21:02:14, set value :600000, actual value 1:600000 | Set value: Set time value. Actual value 1: actual time value
94 | 100896 | 2025-07-09 21:02:14 | Record | Time limit jump | Time :2025-07-09 21:02:14, set value :30, actual value 1:30 | Set value: Set time value. Actual value 1: actual time value
95 | 103528 | 2025-07-09 22:29:57 | Record | Current cut-off judgment at the beginning of the constant voltage phase | Time :2025-07-09 22:29:57, set value :3.595V, actual value :3.595019V | Set value: Voltage set value at constant voltage. Actual value 1: current voltage
96 | 103616 | 2025-07-09 22:32:51 | Record | Cut-off current condition jump | Time :2025-07-09 22:32:51, set value :0.135A, actual value 1:0.134994A, actual value 2:0, actual value 3:0 | Set value: current set value, actual value 1: actual current value, actual value 2: sampled current amplification factor, actual value 3: Set current amplification factor
97 | 106249 | 2025-07-10 00:00:34 | Record | Cut-off voltage condition jump | Time :2025-07-10 00:00:34, set value :2V, actual value :1.99993V | Set value: Set voltage value. Actual value 1: actual voltage value
98 | 106550 | 2025-07-10 00:10:34 | Record | Time limit jump | Time :2025-07-10 00:10:34, set value :600000, actual value 1:600000 | Set value: Set time value. Actual value 1: actual time value
99 | 106552 | 2025-07-10 00:10:34 | Record | Time limit jump | Time :2025-07-10 00:10:34, set value :30, actual value 1:30 | Set value: Set time value. Actual value 1: actual time value
100 | 109183 | 2025-07-10 01:38:16 | Record | Current cut-off judgment at the beginning of the constant voltage phase | Time :2025-07-10 01:38:16, set value :3.595V, actual value :3.595014V | Set value: Voltage set value at constant voltage. Actual value 1: current voltage
101 | 109272 | 2025-07-10 01:41:11 | Record | Cut-off current condition jump | Time :2025-07-10 01:41:11, set value :0.135A, actual value 1:0.134879A, actual value 2:0, actual value 3:0 | Set value: current set value, actual value 1: actual current value, actual value 2: sampled current amplification factor, actual value 3: Set current amplification factor
102 | 111905 | 2025-07-10 03:08:55 | Record | Cut-off voltage condition jump | Time :2025-07-10 03:08:55, set value :2V, actual value :1.999584V | Set value: Set voltage value. Actual value 1: actual voltage value
103 | 112206 | 2025-07-10 03:18:55 | Record | Time limit jump | Time :2025-07-10 03:18:55, set value :600000, actual value 1:600000 | Set value: Set time value. Actual value 1: actual time value
104 | 112208 | 2025-07-10 03:18:55 | Record | Time limit jump | Time :2025-07-10 03:18:55, set value :30, actual value 1:30 | Set value: Set time value. Actual value 1: actual time value
105 | 114840 | 2025-07-10 04:46:37 | Record | Current cut-off judgment at the beginning of the constant voltage phase | Time :2025-07-10 04:46:37, set value :3.595V, actual value :3.595005V | Set value: Voltage set value at constant voltage. Actual value 1: current voltage
106 | 114927 | 2025-07-10 04:49:31 | Record | Cut-off current condition jump | Time :2025-07-10 04:49:31, set value :0.135A, actual value 1:0.134981A, actual value 2:0, actual value 3:0 | Set value: current set value, actual value 1: actual current value, actual value 2: sampled current amplification factor, actual value 3: Set current amplification factor
107 | 117560 | 2025-07-10 06:17:14 | Record | Cut-off voltage condition jump | Time :2025-07-10 06:17:14, set value :2V, actual value :1.999909V | Set value: Set voltage value. Actual value 1: actual voltage value
108 | 117861 | 2025-07-10 06:27:14 | Record | Time limit jump | Time :2025-07-10 06:27:14, set value :600000, actual value 1:600000 | Set value: Set time value. Actual value 1: actual time value
109 | 117863 | 2025-07-10 06:27:14 | Record | Time limit jump | Time :2025-07-10 06:27:14, set value :30, actual value 1:30 | Set value: Set time value. Actual value 1: actual time value
110 | 120495 | 2025-07-10 07:54:57 | Record | Current cut-off judgment at the beginning of the constant voltage phase | Time :2025-07-10 07:54:57, set value :3.595V, actual value :3.595025V | Set value: Voltage set value at constant voltage. Actual value 1: current voltage
111 | 120582 | 2025-07-10 07:57:49 | Record | Cut-off current condition jump | Time :2025-07-10 07:57:49, set value :0.135A, actual value 1:0.134933A, actual value 2:0, actual value 3:0 | Set value: current set value, actual value 1: actual current value, actual value 2: sampled current amplification factor, actual value 3: Set current amplification factor
112 | 123215 | 2025-07-10 09:25:33 | Record | Cut-off voltage condition jump | Time :2025-07-10 09:25:33, set value :2V, actual value :1.999811V | Set value: Set voltage value. Actual value 1: actual voltage value
113 | 123516 | 2025-07-10 09:35:33 | Record | Time limit jump | Time :2025-07-10 09:35:33, set value :600000, actual value 1:600000 | Set value: Set time value. Actual value 1: actual time value
114 | 123518 | 2025-07-10 09:35:33 | Record | Time limit jump | Time :2025-07-10 09:35:33, set value :30, actual value 1:30 | Set value: Set time value. Actual value 1: actual time value
115 | 126150 | 2025-07-10 11:03:15 | Record | Current cut-off judgment at the beginning of the constant voltage phase | Time :2025-07-10 11:03:15, set value :3.595V, actual value :3.595011V | Set value: Voltage set value at constant voltage. Actual value 1: current voltage
116 | 126237 | 2025-07-10 11:06:09 | Record | Cut-off current condition jump | Time :2025-07-10 11:06:09, set value :0.135A, actual value 1:0.134952A, actual value 2:0, actual value 3:0 | Set value: current set value, actual value 1: actual current value, actual value 2: sampled current amplification factor, actual value 3: Set current amplification factor
117 | 128870 | 2025-07-10 12:33:52 | Record | Cut-off voltage condition jump | Time :2025-07-10 12:33:52, set value :2V, actual value :1.999535V | Set value: Set voltage value. Actual value 1: actual voltage value
118 | 129171 | 2025-07-10 12:43:52 | Record | Time limit jump | Time :2025-07-10 12:43:52, set value :600000, actual value 1:600000 | Set value: Set time value. Actual value 1: actual time value
119 | 129173 | 2025-07-10 12:43:52 | Record | Time limit jump | Time :2025-07-10 12:43:52, set value :30, actual value 1:30 | Set value: Set time value. Actual value 1: actual time value
120 | 131805 | 2025-07-10 14:11:35 | Record | Current cut-off judgment at the beginning of the constant voltage phase | Time :2025-07-10 14:11:35, set value :3.595V, actual value :3.59501V | Set value: Voltage set value at constant voltage. Actual value 1: current voltage
121 | 131892 | 2025-07-10 14:14:28 | Record | Cut-off current condition jump | Time :2025-07-10 14:14:28, set value :0.135A, actual value 1:0.13487A, actual value 2:0, actual value 3:0 | Set value: current set value, actual value 1: actual current value, actual value 2: sampled current amplification factor, actual value 3: Set current amplification factor
122 | 134526 | 2025-07-10 15:42:12 | Record | Cut-off voltage condition jump | Time :2025-07-10 15:42:12, set value :2V, actual value :1.999856V | Set value: Set voltage value. Actual value 1: actual voltage value
123 | 134827 | 2025-07-10 15:52:12 | Record | Time limit jump | Time :2025-07-10 15:52:12, set value :600000, actual value 1:600000 | Set value: Set time value. Actual value 1: actual time value
124 | 134829 | 2025-07-10 15:52:12 | Record | Time limit jump | Time :2025-07-10 15:52:12, set value :30, actual value 1:30 | Set value: Set time value. Actual value 1: actual time value
125 | 137461 | 2025-07-10 17:19:55 | Record | Current cut-off judgment at the beginning of the constant voltage phase | Time :2025-07-10 17:19:55, set value :3.595V, actual value :3.595026V | Set value: Voltage set value at constant voltage. Actual value 1: current voltage
126 | 137549 | 2025-07-10 17:22:49 | Record | Cut-off current condition jump | Time :2025-07-10 17:22:49, set value :0.135A, actual value 1:0.134868A, actual value 2:0, actual value 3:0 | Set value: current set value, actual value 1: actual current value, actual value 2: sampled current amplification factor, actual value 3: Set current amplification factor
127 | 140183 | 2025-07-10 18:50:34 | Record | Cut-off voltage condition jump | Time :2025-07-10 18:50:34, set value :2V, actual value :1.999894V | Set value: Set voltage value. Actual value 1: actual voltage value
128 | 140484 | 2025-07-10 19:00:34 | Record | Time limit jump | Time :2025-07-10 19:00:34, set value :600000, actual value 1:600000 | Set value: Set time value. Actual value 1: actual time value
129 | 144447 | 2025-07-10 21:12:39 | Record | Current cut-off judgment at the beginning of the constant voltage phase | Time :2025-07-10 21:12:39, set value :3.595V, actual value :3.595005V | Set value: Voltage set value at constant voltage. Actual value 1: current voltage
130 | 144504 | 2025-07-10 21:14:30 | Record | Cut-off current condition jump | Time :2025-07-10 21:14:30, set value :0.135A, actual value 1:0.134937A, actual value 2:0, actual value 3:0 | Set value: current set value, actual value 1: actual current value, actual value 2: sampled current amplification factor, actual value 3: Set current amplification factor
131 | 148454 | 2025-07-10 23:26:08 | Record | Cut-off voltage condition jump | Time :2025-07-10 23:26:08, set value :2V, actual value :1.999887V | Set value: Set voltage value. Actual value 1: actual voltage value
132 | 152421 | 2025-07-11 01:38:22 | Record | Current cut-off judgment at the beginning of the constant voltage phase | Time :2025-07-11 01:38:22, set value :3.595V, actual value :3.595017V | Set value: Voltage set value at constant voltage. Actual value 1: current voltage
133 | 152479 | 2025-07-11 01:40:16 | Record | Cut-off current condition jump | Time :2025-07-11 01:40:16, set value :0.135A, actual value 1:0.134867A, actual value 2:0, actual value 3:0 | Set value: current set value, actual value 1: actual current value, actual value 2: sampled current amplification factor, actual value 3: Set current amplification factor
134 | 152479 | 2025-07-11 01:40:16 | Prompt | Finish
135 | 152479 | 2025-07-11 01:40:16 | Prompt | Channel status changed

## idle
No. | DataPoint | Date | State | Voltage(V) | Current(A)

## curve
Total Time-Voltage&&Current&&Capacity&&Energy