## unit
914-A123-100DOD-2C-T40-B5-M31-C17-75_CICLOS.xlsx
device | 213 | 1 | 4
Start time |  | 2025-06-20 17:56:56 |  | End time |  | 2025-06-23 03:37:44
NDA file path |  | D:\Program Files\NEWARE\BTSClient80\Backup\914-A123-100DOD-2C-T40-B5-M31-C17-75_Ciclos.ndax
List of unit plans
Time | Current | Voltage | Capacity | Energy | Power | Internal resistance | Temperature | Air pressure
hh:mm:ss | A | V | Ah | Wh | W | mΩ | ℃ | kPa

## test
Test information
Start step ID |  | 1 | Volt. upper |  | 3.7V | P/N |  | 2025-06-20 17-56-56
Cycle count |  | 25 | Volt. lower |  | 1.8V | Builder |  | -
Record settings |  | 2s/0V/0A | Curr. upper |  | - | Remarks |  | 914-A123-100DOD-2C-T40-B5-M31-C17-75_Ciclos
Voltage range |  | 5V | Curr. lower |  | - | Step Name |  | C17-914-A123-2C-100DOD-T40.xml
Current range |  | +100/-100A(10A/40A/70A/100A) | Start time |  | 2025-06-20 17:56:56 | Barcode |  | 914-A123-100DOD-2C-T40-B5-M31-C17-75_Ciclos
Active material |  | - | Nominal capacity |  | -
Step plan
Step Index | Step Name | Step Time(hh:mm:ss.ms) | Voltage(V) | C-rate(C) | Current(A) | Cut-off voltage (V) | Cut-off C-rate(C) | Cut-off curr.(A) | Energy(Wh) | -ΔV(V) | Power(W) | Resistance(mΩ) | Capacity(Ah) | Record settings | Aux.CH recording condition | Max Vi(V) | Min Vi(V) | Max Ti(℃) | Min Ti(℃) | Segment record1 | Segment record2 | Current range (A) | Expression current | Expression voltage | Set function
1 | Rest | 00:30:00.000 | [11 empty] | 2s/0V/0A | 2s/0V/0℃
2 | CC Chg | 00:00:00.030 |  |  | 0.9 | [8 empty] | 2s/0V/0A | 2s/0V/0℃
3 | CCCV Chg | 06:00:00.000 | 3.5 |  | 9 |  |  | 0.135 | [5 empty] | 2s/0V/0A | 2s/0V/0℃
4 | Rest | 00:30:00.000 | [11 empty] | 2s/0V/0A | 2s/0V/0℃
5 | CC DChg | 06:00:00.000 |  |  | 9 | 2 | [7 empty] | 2s/0V/0A | 2s/0V/0℃
6 | Cycle | Start step ID:1 | Cycle count:25
7 | Rest | 00:10:00.000 | [11 empty] | 2s/0V/0A | 2s/0V/0℃
8 | CCCV Chg | 06:00:00.000 | 3.5 |  | 1.5 |  |  | 0.135 | [5 empty] | 2s/0V/0A | 2s/0V/0℃
9 | CC DChg | 06:00:00.000 |  |  | 1.5 | 2 | [7 empty] | 2s/0V/0A | 2s/0V/0℃
10 | CCCV Chg | 06:00:00.000 | 3.5 |  | 1.5 |  |  | 0.135 | [5 empty] | 2s/0V/0A | 2s/0V/0℃
11 | End

## cycle
Cycle Index | Oneset Date | End Date | Chg. Cap.(Ah) | DChg. Cap.(Ah) | Chg. Spec. Cap.(mAh/g) | DChg. Spec. Cap.(mAh/g) | Chg.-DChg. Eff(%) | Chg. Energy(Wh) | DChg. Energy(Wh) | Chg. Spec. Energy(mWh/g) | DChg. Spec. Energy(mWh/g) | Constant Curr. Chg. Ratio(%) | Constant Curr. Chg. Cap.(Ah) | Plat. Cap.2(Ah) | Plat. Cap.3(Ah) | Plat. Spec. Cap.2 | Plat. Spec. Cap.3 | Plat. Cap. Eff.2 | Plat. Cap. Eff.3 | Plat. Time2 | Plat. Time3 | Chg. Capacitor(F) | DChg. Capacitor(F) | Med. Volt.(V) | Cap. Retention(%) | Chg. Time | DChg. Time | Charge DC internal resistance(mΩ) | Discharge DC internal resistance(mΩ) | Net DChg. Cap.(Ah) | Net DChg. Energy(Wh) | Energy Eff.(%) | Charge power difference value(W) | Discharge power difference value(W) | Charge current difference value(A) | Discharge current difference value(A) | First voltage of discharge step(V) | Second voltage of discharge step(V) | Avg Chg Volt.(V) | Average discharge voltage(V) | Constant voltage time | Constant voltage charge capacity(Ah) | T1 Aux.CH oneset temperature(℃) | T2 Aux.CH oneset temperature(℃) | T1 Aux.CH End T(℃) | T2 Aux.CH End T(℃) | T1 Aux. Tmax(℃) | T2 Aux. Tmax(℃) | T1 Aux. Tmin(℃) | T2 Aux. Tmin(℃) | T1 Maximum temperature of charging(℃) | T2 Maximum temperature of charging(℃) | T1 Minimum temperature of charging(℃) | T2 Minimum temperature of charging(℃) | T1 Maximum temperature of discharging(℃) | T2 Maximum temperature of discharging(℃) | T1 Minimum temperature of discharging(℃) | T2 Minimum temperature of discharging(℃)
1 | 2025-06-20 17:57:03 | 2025-06-20 19:14:28 | 1.999 | 3.2594 | 1998950.13 | 3259373.33 | 163.05 | 6.8819 | 10.2312 | 6881858.7 | 10231226.67 | 83.28 | 1.6647 | 0 | 0 | 0 | 0 | 0 | 0 | 00:00:00 | 00:00:00 | 32065.5111 | 10004.5558 | 3.1718 | 100 | 00:20:14 | 00:21:43 | 2.618 | 7.061 | 1.2604 | 3.3494 | 148.67 | 31.4874 | 12.6055 | 8.9991 | 0.0054 | 3.4018 | 3.3614 | 3.4427 | 3.139 | 00:09:08 | 0.3342 | 40.5 | 40.5 | 40.8 | 40.8 | 40.8 | 40.9 | 40.2 | 40.4 | 40.7 | 40.9 | 40.2 | 40.4 | 40.8 | 40.9 | 40.4 | 40.5
2 | 2025-06-20 19:14:28 | 2025-06-20 21:05:12 | 3.2633 | 3.2763 | 3263347.49 | 3276340.28 | 100.4 | 11.084 | 10.2961 | 11083951.38 | 10296131.11 | 89.32 | 2.9147 | 0 | 0 | 0 | 0 | 0 | 0 | 00:00:00 | 00:00:00 | 16593.2562 | 8966.9376 | 3.1758 | 100.52 | 00:28:53 | 00:21:50 | 1.345 | 7.391 | 0.013 | -0.7878 | 92.89 | 31.4896 | 12.5756 | 8.9997 | 0.0054 | 3.3988 | 3.363 | 3.3965 | 3.1426 | 00:09:27 | 0.3487 | 40.8 | 40.8 | 40.6 | 40.8 | 40.9 | 40.9 | 40.4 | 40.4 | 40.7 | 40.9 | 40.4 | 40.4 | 40.7 | 40.9 | 40.4 | 40.5
3 | 2025-06-20 21:05:12 | 2025-06-20 22:56:09 | 3.2813 | 3.2865 | 3281274.99 | 3286544.72 | 100.16 | 11.1414 | 10.3303 | 11141418.01 | 10330322.22 | 89.29 | 2.9297 | 0 | 0.005 | 0 | 4974.2 | 0 | 0.15 | 00:00:00 | 00:00:02 | 18018.8824 | 8810.3905 | 3.1764 | 100.83 | 00:29:02 | 00:21:54 | 8.427 | 0 | 0.0053 | -0.8111 | 92.72 | 31.4934 | 30.2713 | 8.9997 | 8.999 | 3.4655 | 3.3639 | 3.3955 | 3.1432 | 00:09:30 | 0.3516 | 40.6 | 40.8 | 40.5 | 40.7 | 40.9 | 40.9 | 40.4 | 40.5 | 40.9 | 40.9 | 40.4 | 40.5 | 40.8 | 40.9 | 40.4 | 40.5
4 | 2025-06-20 22:56:09 | 2025-06-21 00:47:16 | 3.2917 | 3.2932 | 3291677.77 | 3293232.78 | 100.05 | 11.1764 | 10.3509 | 11176438.02 | 10350910 | 89.16 | 2.9347 | 0 | 0.005 | 0 | 4974.9 | 0 | 0.15 | 00:00:00 | 00:00:02 | 18014.5693 | 9377.4387 | 3.1765 | 101.04 | 00:29:08 | 00:21:57 | 8.117 | 0 | 0.0016 | -0.8255 | 92.61 | 31.4896 | 30.2748 | 8.9998 | 9.0002 | 3.4657 | 3.3638 | 3.3954 | 3.1431 | 00:09:34 | 0.357 | 40.5 | 40.7 | 40.6 | 40.8 | 40.9 | 41 | 40.4 | 40.6 | 40.9 | 40.9 | 40.4 | 40.6 | 40.8 | 40.9 | 40.4 | 40.6
5 | 2025-06-21 00:47:16 | 2025-06-21 02:38:26 | 3.2984 | 3.2975 | 3298429.15 | 3297488.61 | 99.97 | 11.1972 | 10.3664 | 11197172.44 | 10366412.22 | 89.28 | 2.9447 | 0 | 0.005 | 0 | 4974.6 | 0 | 0.15 | 00:00:00 | 00:00:02 | 16244.2022 | 9028.4841 | 3.177 | 101.17 | 00:29:11 | 00:21:58 | 2.158 | 0 | -0.0009 | -0.8308 | 92.58 | 31.4939 | 30.2808 | 8.9998 | 9.0003 | 3.4658 | 3.3647 | 3.3947 | 3.1437 | 00:09:33 | 0.3537 | 40.6 | 40.8 | 40.6 | 40.8 | 40.9 | 41 | 40.3 | 40.4 | 40.9 | 41 | 40.3 | 40.5 | 40.7 | 40.9 | 40.4 | 40.4
6 | 2025-06-21 02:38:26 | 2025-06-21 04:29:38 | 3.3028 | 3.3002 | 3302774.15 | 3300241.39 | 99.92 | 11.2109 | 10.3756 | 11210862.44 | 10375572.22 | 89.31 | 2.9497 | 0 | 0.005 | 0 | 4974.5 | 0 | 0.15 | 00:00:00 | 00:00:02 | 16205.5977 | 8271.7 | 3.177 | 101.25 | 00:29:11 | 00:22:00 | 0.327 | 0 | -0.0025 | -0.8353 | 92.55 | 31.4841 | 30.283 | 8.9996 | 8.9996 | 3.466 | 3.365 | 3.3944 | 3.1439 | 00:09:31 | 0.3531 | 40.6 | 40.8 | 40.4 | 40.8 | 40.8 | 41 | 40.3 | 40.4 | 40.8 | 41 | 40.4 | 40.6 | 40.8 | 40.9 | 40.3 | 40.5
7 | 2025-06-21 04:29:38 | 2025-06-21 06:20:50 | 3.3055 | 3.3021 | 3305539.71 | 3302073.89 | 99.9 | 11.2199 | 10.3807 | 11219940.21 | 10380697.78 | 89.23 | 2.9497 | 0 | 0.005 | 0 | 4974.9 | 0 | 0.15 | 00:00:00 | 00:00:02 | 18200.2862 | 8919.8664 | 3.1769 | 101.31 | 00:29:11 | 00:22:00 | 9.933 | 0 | -0.0035 | -0.8392 | 92.52 | 31.4879 | 30.2854 | 8.9996 | 9.0003 | 3.466 | 3.365 | 3.3943 | 3.1437 | 00:09:31 | 0.3559 | 40.4 | 40.8 | 40.5 | 40.7 | 40.8 | 41 | 40.3 | 40.5 | 40.8 | 40.9 | 40.3 | 40.5 | 40.8 | 41 | 40.3 | 40.5
8 | 2025-06-21 06:20:51 | 2025-06-21 08:12:04 | 3.3074 | 3.3035 | 3307395.54 | 3303467.5 | 99.88 | 11.2264 | 10.3838 | 11226429.09 | 10383808.89 | 89.33 | 2.9547 | 0 | 0.005 | 0 | 4999 | 0 | 0.15 | 00:00:00 | 00:00:02 | 16177.1554 | 9437.6888 | 3.1768 | 101.35 | 00:29:11 | 00:22:01 | 1.551 | 0.002 | -0.0039 | -0.8426 | 92.49 | 31.4889 | 13.1938 | 8.9998 | 0.0053 | 3.4663 | 3.3649 | 3.3943 | 3.1433 | 00:09:29 | 0.3527 | 40.5 | 40.7 | 40.6 | 40.8 | 40.8 | 41 | 40.3 | 40.5 | 40.7 | 40.9 | 40.3 | 40.5 | 40.8 | 40.9 | 40.4 | 40.5
9 | 2025-06-21 08:12:04 | 2025-06-21 10:03:17 | 3.3087 | 3.3045 | 3308717.49 | 3304493.33 | 99.87 | 11.2324 | 10.3861 | 11232363.54 | 10386098.89 | 89.3 | 2.9547 | 0 | 0.005 | 0 | 4974.1 | 0 | 0.15 | 00:00:00 | 00:00:02 | 16154.0648 | 9932.4017 | 3.1763 | 101.38 | 00:29:10 | 00:22:02 | 0.232 | 0 | -0.0042 | -0.8463 | 92.47 | 31.4846 | 30.2781 | 8.9997 | 8.9989 | 3.4663 | 3.3647 | 3.3948 | 3.143 | 00:09:28 | 0.354 | 40.6 | 40.8 | 40.6 | 40.8 | 40.9 | 41 | 40.3 | 40.5 | 40.9 | 41 | 40.3 | 40.5 | 40.8 | 41 | 40.4 | 40.6
10 | 2025-06-21 10:03:17 | 2025-06-21 11:54:28 | 3.3097 | 3.3054 | 3309733.88 | 3305388.06 | 99.87 | 11.2355 | 10.3891 | 11235510.21 | 10389060 | 89.27 | 2.9547 | 0 | 0 | 0 | 0 | 0 | 0 | 00:00:00 | 00:00:00 | 17771.5684 | 8634.1949 | 3.1763 | 101.41 | 00:29:08 | 00:22:02 | 8.014 | 5.458 | -0.0043 | -0.8465 | 92.47 | 31.4912 | 12.7555 | 8.9996 | 0.0052 | 3.4173 | 3.3649 | 3.3947 | 3.1431 | 00:09:26 | 0.3551 | 40.6 | 40.8 | 40.5 | 40.7 | 40.8 | 41 | 40.3 | 40.5 | 40.8 | 41 | 40.4 | 40.6 | 40.8 | 40.9 | 40.3 | 40.6
11 | 2025-06-21 11:54:28 | 2025-06-21 13:45:37 | 3.3106 | 3.306 | 3310564.43 | 3306025 | 99.86 | 11.2385 | 10.3906 | 11238509.09 | 10390638.89 | 89.25 | 2.9546 | 0 | 0.005 | 0 | 4974.5 | 0 | 0.15 | 00:00:00 | 00:00:02 | 16150.2446 | 8525.0852 | 3.1761 | 101.43 | 00:29:07 | 00:22:02 | 2.328 | 0 | -0.0045 | -0.8479 | 92.46 | 31.49 | 30.2813 | 8.9997 | 9.0003 | 3.4664 | 3.3648 | 3.3947 | 3.1429 | 00:09:25 | 0.3559 | 40.5 | 40.7 | 40.5 | 40.5 | 40.8 | 41 | 40.4 | 40.4 | 40.7 | 40.9 | 40.4 | 40.5 | 40.8 | 41 | 40.4 | 40.5
12 | 2025-06-21 13:45:37 | 2025-06-21 15:36:48 | 3.3114 | 3.3068 | 3311391.93 | 3306793.06 | 99.86 | 11.2428 | 10.3923 | 11242809.09 | 10392325.56 | 89.23 | 2.9547 | 0 | 0.005 | 0 | 4974.7 | 0 | 0.15 | 00:00:00 | 00:00:02 | 16148.9391 | 8895.1788 | 3.1759 | 101.45 | 00:29:08 | 00:22:02 | 0.138 | 0 | -0.0046 | -0.8505 | 92.44 | 31.4915 | 30.28 | 8.9995 | 8.9999 | 3.4666 | 3.3646 | 3.3952 | 3.1427 | 00:09:25 | 0.3567 | 40.5 | 40.5 | 40.4 | 40.6 | 40.8 | 41 | 40.4 | 40.5 | 40.8 | 41 | 40.4 | 40.5 | 40.8 | 41 | 40.4 | 40.5
13 | 2025-06-21 15:36:48 | 2025-06-21 17:27:58 | 3.312 | 3.3074 | 3311989.15 | 3307350.56 | 99.86 | 11.2442 | 10.3943 | 11244155.76 | 10394262.22 | 89.21 | 2.9546 | 0 | 0.005 | 0 | 4999.9 | 0 | 0.15 | 00:00:00 | 00:00:02 | 16139.8889 | 9039.4808 | 3.176 | 101.47 | 00:29:06 | 00:22:02 | 3.669 | 0 | -0.0046 | -0.8499 | 92.44 | 31.487 | 13.1963 | 8.9996 | 0.0054 | 3.4667 | 3.3647 | 3.395 | 3.1428 | 00:09:24 | 0.3574 | 40.4 | 40.8 | 40.6 | 40.6 | 40.9 | 41 | 40.4 | 40.5 | 40.9 | 40.9 | 40.4 | 40.6 | 40.6 | 40.8 | 40.4 | 40.5
14 | 2025-06-21 17:27:58 | 2025-06-21 19:19:07 | 3.3126 | 3.3078 | 3312606.38 | 3307836.94 | 99.86 | 11.2461 | 10.3962 | 11246053.53 | 10396235.56 | 89.19 | 2.9546 | 0 | 0 | 0 | 0 | 0 | 0 | 00:00:00 | 00:00:00 | 17950.5897 | 9729.1274 | 3.1762 | 101.49 | 00:29:06 | 00:22:03 | 9.006 | 6.898 | -0.0048 | -0.8498 | 92.44 | 31.4845 | 12.6265 | 8.9996 | 0.0053 | 3.4047 | 3.3649 | 3.3949 | 3.1429 | 00:09:24 | 0.358 | 40.6 | 40.6 | 40.5 | 40.7 | 40.8 | 41 | 40.3 | 40.5 | 40.8 | 41 | 40.4 | 40.5 | 40.7 | 40.9 | 40.3 | 40.5
15 | 2025-06-21 19:19:07 | 2025-06-21 21:10:15 | 3.3131 | 3.3083 | 3313068.6 | 3308320 | 99.86 | 11.2476 | 10.398 | 11247595.75 | 10398012.22 | 89.33 | 2.9596 | 0 | 0.005 | 0 | 4974.1 | 0 | 0.15 | 00:00:00 | 00:00:02 | 16128.853 | 9568.5601 | 3.1762 | 101.5 | 00:29:04 | 00:22:03 | 1.309 | 0 | -0.0047 | -0.8496 | 92.45 | 31.493 | 30.2809 | 8.9995 | 8.9991 | 3.4668 | 3.365 | 3.3949 | 3.143 | 00:09:20 | 0.3535 | 40.7 | 40.7 | 40.6 | 40.8 | 40.9 | 41 | 40.3 | 40.5 | 40.8 | 41 | 40.4 | 40.6 | 40.7 | 40.9 | 40.4 | 40.5
16 | 2025-06-21 21:10:15 | 2025-06-21 23:01:22 | 3.3135 | 3.3087 | 3313531.93 | 3308734.44 | 99.86 | 11.2489 | 10.3993 | 11248911.31 | 10399256.67 | 89.32 | 2.9596 | 0 | 0 | 0 | 0 | 0 | 0 | 00:00:00 | 00:00:00 | 17784.7933 | 10151.3892 | 3.1762 | 101.51 | 00:29:03 | 00:22:03 | 8.536 | 7.24 | -0.0048 | -0.8497 | 92.45 | 31.4915 | 12.6074 | 8.9996 | 0.0052 | 3.4017 | 3.365 | 3.3948 | 3.143 | 00:09:19 | 0.3539 | 40.6 | 40.8 | 40.7 | 40.9 | 40.8 | 40.9 | 40.3 | 40.6 | 40.8 | 40.9 | 40.3 | 40.7 | 40.7 | 40.9 | 40.5 | 40.7
17 | 2025-06-21 23:01:22 | 2025-06-22 00:52:30 | 3.314 | 3.3091 | 3313968.32 | 3309099.72 | 99.85 | 11.2505 | 10.4004 | 11250535.76 | 10400384.44 | 89.31 | 2.9596 | 0 | 0.005 | 0 | 4974.6 | 0 | 0.15 | 00:00:00 | 00:00:02 | 16128.5148 | 9707.5374 | 3.1762 | 101.53 | 00:29:03 | 00:22:03 | 2.84 | 0 | -0.0049 | -0.8502 | 92.44 | 31.4905 | 30.2841 | 8.9996 | 9.0002 | 3.467 | 3.3651 | 3.3949 | 3.143 | 00:09:19 | 0.3543 | 40.7 | 40.9 | 40.5 | 40.7 | 40.9 | 41 | 40.3 | 40.5 | 40.8 | 41 | 40.3 | 40.5 | 40.7 | 40.9 | 40.4 | 40.5
18 | 2025-06-22 00:52:30 | 2025-06-22 02:43:36 | 3.3144 | 3.3095 | 3314378.6 | 3309498.33 | 99.85 | 11.252 | 10.4018 | 11252013.53 | 10401795.56 | 89.3 | 2.9596 | 0 | 0 | 0 | 0 | 0 | 0 | 00:00:00 | 00:00:00 | 16123.2964 | 10501.2552 | 3.1763 | 101.54 | 00:29:02 | 00:22:03 | 2.922 | 7.947 | -0.0049 | -0.8502 | 92.44 | 31.4891 | 12.5459 | 8.9995 | 0.0048 | 3.3955 | 3.3651 | 3.3949 | 3.143 | 00:09:18 | 0.3548 | 40.7 | 40.7 | 40.5 | 40.7 | 40.8 | 41 | 40.4 | 40.5 | 40.8 | 41 | 40.4 | 40.5 | 40.7 | 40.9 | 40.4 | 40.5
19 | 2025-06-22 02:43:36 | 2025-06-22 04:34:42 | 3.3147 | 3.3098 | 3314672.76 | 3309777.5 | 99.85 | 11.253 | 10.4007 | 11253044.64 | 10400722.22 | 89.29 | 2.9596 | 0 | 0.005 | 0 | 4999.8 | 0 | 0.15 | 00:00:00 | 00:00:02 | 16129.4736 | 9936.0195 | 3.1757 | 101.55 | 00:29:01 | 00:22:03 | 1.074 | 0 | -0.0049 | -0.8523 | 92.43 | 31.4879 | 13.2011 | 8.9995 | 0.0052 | 3.4669 | 3.3644 | 3.3949 | 3.1424 | 00:09:17 | 0.3551 | 40.5 | 40.7 | 40.5 | 40.7 | 40.7 | 40.9 | 40.4 | 40.5 | 40.7 | 40.9 | 40.4 | 40.5 | 40.7 | 40.9 | 40.4 | 40.5
20 | 2025-06-22 04:34:42 | 2025-06-22 06:25:48 | 3.315 | 3.3101 | 3315019.15 | 3310053.33 | 99.85 | 11.256 | 10.4009 | 11256011.31 | 10400864.44 | 89.28 | 2.9596 | 0 | 0.005 | 0 | 4974.1 | 0 | 0.15 | 00:00:00 | 00:00:02 | 16124.802 | 8207.9022 | 3.1754 | 101.55 | 00:29:02 | 00:22:04 | 2.734 | 0 | -0.005 | -0.8551 | 92.4 | 31.4927 | 30.2749 | 8.9995 | 9.0002 | 3.467 | 3.3643 | 3.3955 | 3.1422 | 00:09:18 | 0.3554 | 40.5 | 40.7 | 40.5 | 40.7 | 40.7 | 41 | 40.3 | 40.5 | 40.7 | 41 | 40.4 | 40.5 | 40.7 | 40.9 | 40.4 | 40.5
21 | 2025-06-22 06:25:48 | 2025-06-22 13:18:32 | 3.3154 | 3.2972 | 3315402.49 | 3297218.61 | 99.45 | 11.2576 | 10.3095 | 11257613.53 | 10309463.33 | 89.27 | 2.9596 | 0 | 0.005 | 0 | 4974.1 | 0 | 0.15 | 00:00:00 | 00:00:02 | 17719.3218 | 8461.1835 | 3.1416 | 101.16 | 00:29:02 | 00:21:59 | 8.016 | 0 | -0.0182 | -0.9482 | 91.58 | 31.4917 | 30.276 | 8.9994 | 8.999 | 3.4671 | 3.3645 | 3.3955 | 3.1267 | 00:09:18 | 0.3558 | 40.5 | 40.7 | 40.1 | 39.9 | 40.8 | 41 | 34.8 | 34.3 | 40.8 | 41 | 40.3 | 40.6 | 40.7 | 40.9 | 34.8 | 34.3
22 | 2025-06-22 13:18:33 | 2025-06-22 15:10:05 | 3.3003 | 3.3036 | 3300303.6 | 3303601.94 | 100.1 | 11.2459 | 10.3426 | 11245863.6 | 10342563.33 | 87.4 | 2.8846 | 0 | 0 | 0 | 0 | 0 | 0 | 00:00:00 | 00:00:00 | 18569.4874 | 10110.6647 | 3.1639 | 101.36 | 00:29:31 | 00:22:01 | 8.618 | 7.63 | 0.0033 | -0.9033 | 91.97 | 31.49 | 12.5486 | 8.9995 | 0.0052 | 3.3954 | 3.3501 | 3.4075 | 3.1307 | 00:10:17 | 0.4157 | 39.9 | 39.9 | 40.5 | 40.7 | 40.7 | 40.7 | 39.9 | 39.9 | 40.6 | 40.7 | 40.2 | 40.2 | 40.7 | 40.7 | 40.1 | 40.3
23 | 2025-06-22 15:10:05 | 2025-06-22 17:01:21 | 3.3105 | 3.3076 | 3310506.1 | 3307610 | 99.91 | 11.2736 | 10.3587 | 11273621.33 | 10358715.56 | 87.74 | 2.9046 | 0 | 0 | 0 | 0 | 0 | 0 | 00:00:00 | 00:00:00 | 18461.4808 | 9577.4239 | 3.1648 | 101.48 | 00:29:12 | 00:22:03 | 10.569 | 6.276 | -0.0029 | -0.9149 | 91.88 | 31.49 | 12.6802 | 8.9995 | 0.0052 | 3.41 | 3.3533 | 3.4054 | 3.1318 | 00:09:50 | 0.4059 | 40.5 | 40.5 | 40.4 | 40.6 | 40.8 | 40.9 | 40.2 | 40.4 | 40.7 | 40.9 | 40.3 | 40.4 | 40.8 | 40.9 | 40.4 | 40.6
24 | 2025-06-22 17:01:21 | 2025-06-22 18:52:37 | 3.3132 | 3.309 | 3313220.54 | 3308986.67 | 99.87 | 11.2806 | 10.3648 | 11280565.76 | 10364757.78 | 87.82 | 2.9096 | 0 | 0 | 0 | 0 | 0 | 0 | 00:00:00 | 00:00:00 | 17972.9717 | 10098.3276 | 3.1654 | 101.52 | 00:29:12 | 00:22:03 | 8.924 | 5.457 | -0.0042 | -0.9158 | 91.88 | 31.4891 | 12.7504 | 8.9999 | 0.0048 | 3.4178 | 3.3541 | 3.4047 | 3.1323 | 00:09:48 | 0.4036 | 40.4 | 40.6 | 40.5 | 40.5 | 40.7 | 40.9 | 40.3 | 40.4 | 40.6 | 40.8 | 40.4 | 40.5 | 40.6 | 40.8 | 40.4 | 40.5
25 | 2025-06-22 18:52:37 | 2025-06-23 03:37:44 | 9.9811 | 6.6229 | 9981123.88 | 6622932.78 | 66.35 | 33.3249 | 21.0669 | 33324900.2 | 21066866.67 | 95.63 | 9.5447 | 0 | 0 | 0 | 0 | 0 | 0 | 00:00:00 | 00:00:00 | 40809.511 | 18559.2694 | 3.1657 | 203.2 | 05:00:27 | 02:34:39 | 11.109 | 0.782 | -3.3582 | -12.258 | 63.22 | 31.4926 | 27.5874 | 8.9996 | 7.5053 | 3.4003 | 3.3545 | 3.3388 | 3.1809 | 00:15:45 | 0.4365 | 40.4 | 40.5 | 40.6 | 40.8 | 40.8 | 41 | 40.2 | 40.5 | 40.8 | 40.9 | 40.3 | 40.5 | 40.8 | 40.9 | 40.2 | 40.5

## step
Cycle Index | Step Index | Step Number | Step Type | Step Time | Oneset Date | End Date | Capacity(Ah) | Spec. Cap.(mAh/g) | Chg. Cap.(Ah) | Chg. Spec. Cap.(mAh/g) | DChg. Cap.(Ah) | DChg. Spec. Cap.(mAh/g) | Net DChg. Cap.(Ah) | Energy(Wh) | Spec. Energy(mWh/g) | Chg. Energy(Wh) | Chg. Spec. Energy(mWh/g) | DChg. Energy(Wh) | DChg. Spec. Energy(mWh/g) | Net DChg. Energy(Wh) | Super Capacitor(F) | Oneset Volt.(V) | Chg. Oneset Volt.(V) | DChg. Oneset Volt.(V) | End Voltage(V) | End of Chg.Volt.(V) | End of DChg.Volt.(V) | Chg. Med. Volt.(V) | DChg. Med. Volt.(V) | Starting current(A) | End Current(A) | DCIR(mΩ) | Cut-off power(W) | T1 Aux.CH oneset temperature(℃) | T2 Aux.CH oneset temperature(℃) | T1 Aux.CH End T(℃) | T2 Aux.CH End T(℃) | T1 Aux. Tmax(℃) | T2 Aux. Tmax(℃) | T1 Aux. Tmin(℃) | T2 Aux. Tmin(℃) | Continuous time
1 | 1 | 1 | Rest | 00:05:26 | 2025-06-20 17:57:03 | 2025-06-20 18:02:30 | 0 | 0 | 0 | 0 | 0 | 0 | 0 | 0 | 0 | 0 | 0 | 0 | 0 | 0 | 0 | 3.2717 | 0 | 0 | 3.2717 | 0 | 0 | 0 | 0 | 0 | 0 | 0 | 0 | 40.5 | 40.5 | 40.4 | 40.6 | 40.7 | 40.7 | 40.2 | 40.4 | 00:05:26
1 | 2 | 2 | CC Chg | 00:00:00 | 2025-06-20 18:02:30 | 2025-06-20 18:02:30 | 0 | 2.49 | 0 | 2.49 | 0 | 0 | 0 | 0 | 8.15 | 0 | 8.15 | 0 | 0 | 0 | 1.4927 | 3.2717 | 3.2717 | 0 | 3.2777 | 3.2777 | 0 | 3.2717 | 0 | 0 | 0.895 | 0 | 2.9336 | 40.4 | 40.6 | 40.4 | 40.6 | 40.4 | 40.6 | 40.4 | 40.6 | 00:00:00
1 | 3 | 3 | CCCV Chg | 00:20:14 | 2025-06-20 18:02:30 | 2025-06-20 18:22:44 | 1.9989 | 1998947.64 | 1.9989 | 1998947.64 | 0 | 0 | -1.9989 | 6.8819 | 6881850.56 | 6.8819 | 6881850.56 | 0 | 0 | -6.8819 | 32064.0184 | 3.2754 | 3.2754 | 0 | 3.4998 | 3.4998 | 0 | 3.4304 | 0 | 0 | 0.135 | 2.62 | 0.4724 | 40.4 | 40.6 | 40.6 | 40.6 | 40.7 | 40.9 | 40.2 | 40.4 | 00:20:14
1 | 4 | 4 | Rest | 00:30:00 | 2025-06-20 18:22:44 | 2025-06-20 18:52:44 | 0 | 0 | 0 | 0 | 0 | 0 | 0 | 0 | 0 | 0 | 0 | 0 | 0 | 0 | 0 | 3.4991 | 0 | 0 | 3.4653 | 0 | 0 | 0 | 0 | 0 | 0 | 5.62 | 0 | 40.6 | 40.6 | 40.5 | 40.5 | 40.8 | 40.9 | 40.4 | 40.5 | 00:30:00
1 | 5 | 5 | CC DChg | 00:21:43 | 2025-06-20 18:52:44 | 2025-06-20 19:14:28 | 3.2594 | 3259373.33 | 0 | 0 | 3.2594 | 3259373.33 | 3.2594 | 10.2312 | 10231226.67 | 0 | 0 | 10.2312 | 10231226.67 | 10.2312 | 10004.5558 | 3.4018 | 0 | 3.4018 | 1.9994 | 0 | 1.9994 | 0 | 3.1718 | -8.995 | -8.9995 | 7.06 | -17.9932 | 40.5 | 40.5 | 40.8 | 40.8 | 40.8 | 40.9 | 40.4 | 40.5 | 00:21:43
2 | 1 | 6 | Rest | 00:30:00 | 2025-06-20 19:14:28 | 2025-06-20 19:44:28 | 0 | 0 | 0 | 0 | 0 | 0 | 0 | 0 | 0 | 0 | 0 | 0 | 0 | 0 | 0 | 2.0459 | 0 | 0 | 2.7876 | 0 | 0 | 0 | 0 | 0 | 0 | 5.17 | 0 | 40.8 | 40.8 | 40.7 | 40.8 | 40.9 | 40.9 | 40.4 | 40.5 | 00:30:00
2 | 2 | 7 | CC Chg | 00:00:00 | 2025-06-20 19:44:28 | 2025-06-20 19:44:28 | 0 | 2.49 | 0 | 2.49 | 0 | 0 | 0 | 0 | 6.94 | 0 | 6.94 | 0 | 0 | 0 | 3.0021 | 2.7876 | 2.7876 | 0 | 2.7906 | 2.7906 | 0 | 2.7876 | 0 | 0 | 0.895 | 0 | 2.4976 | 40.7 | 40.8 | 40.7 | 40.8 | 40.7 | 40.8 | 40.7 | 40.8 | 00:00:00
2 | 3 | 8 | CCCV Chg | 00:28:53 | 2025-06-20 19:44:28 | 2025-06-20 20:13:21 | 3.2633 | 3263345 | 3.2633 | 3263345 | 0 | 0 | -3.2633 | 11.0839 | 11083944.44 | 11.0839 | 11083944.44 | 0 | 0 | -11.0839 | 16590.2541 | 2.7918 | 2.7918 | 0 | 3.4999 | 3.4999 | 0 | 3.4218 | 0 | 0 | 0.135 | 1.34 | 0.4724 | 40.7 | 40.7 | 40.5 | 40.5 | 40.7 | 40.9 | 40.4 | 40.4 | 00:28:53
2 | 4 | 9 | Rest | 00:30:00 | 2025-06-20 20:13:21 | 2025-06-20 20:43:21 | 0 | 0 | 0 | 0 | 0 | 0 | 0 | 0 | 0 | 0 | 0 | 0 | 0 | 0 | 0 | 3.4988 | 0 | 0 | 3.4653 | 0 | 0 | 0 | 0 | 0 | 0 | 8.47 | 0 | 40.5 | 40.5 | 40.5 | 40.7 | 40.8 | 40.9 | 40.4 | 40.5 | 00:30:00
2 | 5 | 10 | CC DChg | 00:21:50 | 2025-06-20 20:43:21 | 2025-06-20 21:05:12 | 3.2763 | 3276340.28 | 0 | 0 | 3.2763 | 3276340.28 | 3.2763 | 10.2961 | 10296131.11 | 0 | 0 | 10.2961 | 10296131.11 | 10.2961 | 8966.9376 | 3.3988 | 0 | 3.3988 | 1.9996 | 0 | 1.9996 | 0 | 3.1758 | -8.995 | -8.9999 | 7.39 | -17.9966 | 40.5 | 40.7 | 40.6 | 40.8 | 40.7 | 40.9 | 40.4 | 40.5 | 00:21:50
3 | 1 | 11 | Rest | 00:30:00 | 2025-06-20 21:05:12 | 2025-06-20 21:35:12 | 0 | 0 | 0 | 0 | 0 | 0 | 0 | 0 | 0 | 0 | 0 | 0 | 0 | 0 | 0 | 2.021 | 0 | 0 | 2.7736 | 0 | 0 | 0 | 0 | 0 | 0 | 2.37 | 0 | 40.6 | 40.8 | 40.5 | 40.7 | 40.9 | 40.9 | 40.4 | 40.5 | 00:30:00
3 | 2 | 12 | CC Chg | 00:00:00 | 2025-06-20 21:35:12 | 2025-06-20 21:35:12 | 0 | 2.49 | 0 | 2.49 | 0 | 0 | 0 | 0 | 6.9 | 0 | 6.9 | 0 | 0 | 0 | 3.9719 | 2.7736 | 2.7736 | 0 | 2.7759 | 2.7759 | 0 | 2.7736 | 0 | 0 | 0.895 | 0 | 2.4844 | 40.5 | 40.7 | 40.5 | 40.7 | 40.5 | 40.7 | 40.5 | 40.7 | 00:00:00
3 | 3 | 13 | CCCV Chg | 00:29:02 | 2025-06-20 21:35:12 | 2025-06-20 22:04:14 | 3.2813 | 3281272.5 | 3.2813 | 3281272.5 | 0 | 0 | -3.2813 | 11.1414 | 11141411.11 | 11.1414 | 11141411.11 | 0 | 0 | -11.1414 | 18014.9105 | 2.8441 | 2.8441 | 0 | 3.4999 | 3.4999 | 0 | 3.4211 | 0 | 8.995 | 0.135 | 8.43 | 0.4725 | 40.5 | 40.7 | 40.5 | 40.7 | 40.9 | 40.9 | 40.4 | 40.5 | 00:29:02
3 | 4 | 14 | Rest | 00:30:00 | 2025-06-20 22:04:15 | 2025-06-20 22:34:15 | 0 | 0 | 0 | 0 | 0 | 0 | 0 | 0 | 0 | 0 | 0 | 0 | 0 | 0 | 0 | 3.499 | 0 | 0 | 3.4655 | 0 | 0 | 0 | 0 | 0 | 0 | 6.5 | 0 | 40.5 | 40.7 | 40.6 | 40.8 | 40.9 | 40.9 | 40.4 | 40.6 | 00:30:00
3 | 5 | 15 | CC DChg | 00:21:54 | 2025-06-20 22:34:15 | 2025-06-20 22:56:09 | 3.2865 | 3286544.72 | 0 | 0 | 3.2865 | 3286544.72 | 3.2865 | 10.3303 | 10330322.22 | 0 | 0 | 10.3303 | 10330322.22 | 10.3303 | 8810.3905 | 3.4655 | 0 | 3.4655 | 1.9993 | 0 | 1.9993 | 0 | 3.1764 | 0 | -8.9985 | 0 | -17.9908 | 40.6 | 40.8 | 40.5 | 40.7 | 40.8 | 40.9 | 40.4 | 40.5 | 00:21:54
4 | 1 | 16 | Rest | 00:30:00 | 2025-06-20 22:56:09 | 2025-06-20 23:26:09 | 0 | 0 | 0 | 0 | 0 | 0 | 0 | 0 | 0 | 0 | 0 | 0 | 0 | 0 | 0 | 2.0524 | 0 | 0 | 2.7696 | 0 | 0 | 0 | 0 | 0 | 0 | 5.9 | 0 | 40.5 | 40.7 | 40.7 | 40.9 | 40.9 | 40.9 | 40.4 | 40.6 | 00:30:00
4 | 2 | 17 | CC Chg | 00:00:00 | 2025-06-20 23:26:09 | 2025-06-20 23:26:09 | 0 | 2.49 | 0 | 2.49 | 0 | 0 | 0 | 0 | 6.91 | 0 | 6.91 | 0 | 0 | 0 | 1.33 | 2.7696 | 2.7696 | 0 | 2.7763 | 2.7763 | 0 | 2.7696 | 0 | 0 | 0.8954 | 0 | 2.486 | 40.7 | 40.9 | 40.7 | 40.9 | 40.7 | 40.9 | 40.7 | 40.9 | 00:00:00
4 | 3 | 18 | CCCV Chg | 00:29:08 | 2025-06-20 23:26:09 | 2025-06-20 23:55:18 | 3.2917 | 3291675.28 | 3.2917 | 3291675.28 | 0 | 0 | -3.2917 | 11.1764 | 11176431.11 | 11.1764 | 11176431.11 | 0 | 0 | -11.1764 | 18013.2393 | 2.842 | 2.842 | 0 | 3.4999 | 3.4999 | 0 | 3.421 | 0 | 8.995 | 0.135 | 8.12 | 0.4724 | 40.7 | 40.9 | 40.6 | 40.8 | 40.9 | 40.9 | 40.4 | 40.6 | 00:29:08
4 | 4 | 19 | Rest | 00:30:00 | 2025-06-20 23:55:18 | 2025-06-21 00:25:18 | 0 | 0 | 0 | 0 | 0 | 0 | 0 | 0 | 0 | 0 | 0 | 0 | 0 | 0 | 0 | 3.499 | 0 | 0 | 3.4657 | 0 | 0 | 0 | 0 | 0 | 0 | 6.67 | 0 | 40.6 | 40.6 | 40.7 | 40.9 | 40.9 | 41 | 40.4 | 40.6 | 00:30:00
4 | 5 | 20 | CC DChg | 00:21:57 | 2025-06-21 00:25:18 | 2025-06-21 00:47:16 | 3.2932 | 3293232.78 | 0 | 0 | 3.2932 | 3293232.78 | 3.2932 | 10.3509 | 10350910 | 0 | 0 | 10.3509 | 10350910 | 10.3509 | 9377.4387 | 3.4657 | 0 | 3.4657 | 1.9998 | 0 | 1.9998 | 0 | 3.1765 | 0 | -8.9984 | 0 | -17.9948 | 40.7 | 40.9 | 40.6 | 40.8 | 40.8 | 40.9 | 40.4 | 40.6 | 00:21:57
5 | 1 | 21 | Rest | 00:30:00 | 2025-06-21 00:47:16 | 2025-06-21 01:17:16 | 0 | 0 | 0 | 0 | 0 | 0 | 0 | 0 | 0 | 0 | 0 | 0 | 0 | 0 | 0 | 2.0521 | 0 | 0 | 2.7659 | 0 | 0 | 0 | 0 | 0 | 0 | 5.81 | 0 | 40.6 | 40.8 | 40.5 | 40.7 | 40.9 | 40.9 | 40.4 | 40.6 | 00:30:00
5 | 2 | 22 | CC Chg | 00:00:00 | 2025-06-21 01:17:16 | 2025-06-21 01:17:16 | 0 | 2.49 | 0 | 2.49 | 0 | 0 | 0 | 0 | 6.89 | 0 | 6.89 | 0 | 0 | 0 | 1.8552 | 2.7659 | 2.7659 | 0 | 2.7708 | 2.7708 | 0 | 2.7659 | 0 | 0 | 0.895 | 0 | 2.4798 | 40.5 | 40.7 | 40.5 | 40.7 | 40.5 | 40.7 | 40.5 | 40.7 | 00:00:00
5 | 3 | 23 | CCCV Chg | 00:29:11 | 2025-06-21 01:17:16 | 2025-06-21 01:46:27 | 3.2984 | 3298426.67 | 3.2984 | 3298426.67 | 0 | 0 | -3.2984 | 11.1972 | 11197165.56 | 11.1972 | 11197165.56 | 0 | 0 | -11.1972 | 16242.347 | 2.7688 | 2.7688 | 0 | 3.4999 | 3.4999 | 0 | 3.4204 | 0 | 0 | 0.1349 | 2.16 | 0.4722 | 40.5 | 40.7 | 40.5 | 40.7 | 40.9 | 41 | 40.3 | 40.5 | 00:29:11
5 | 4 | 24 | Rest | 00:30:00 | 2025-06-21 01:46:27 | 2025-06-21 02:16:27 | 0 | 0 | 0 | 0 | 0 | 0 | 0 | 0 | 0 | 0 | 0 | 0 | 0 | 0 | 0 | 3.4991 | 0 | 0 | 3.4658 | 0 | 0 | 0 | 0 | 0 | 0 | 6.05 | 0 | 40.5 | 40.7 | 40.5 | 40.9 | 40.9 | 41 | 40.5 | 40.5 | 00:30:00
5 | 5 | 25 | CC DChg | 00:21:58 | 2025-06-21 02:16:27 | 2025-06-21 02:38:26 | 3.2975 | 3297488.61 | 0 | 0 | 3.2975 | 3297488.61 | 3.2975 | 10.3664 | 10366412.22 | 0 | 0 | 10.3664 | 10366412.22 | 10.3664 | 9028.4841 | 3.4658 | 0 | 3.4658 | 1.999 | 0 | 1.999 | 0 | 3.177 | 0 | -8.9997 | 0 | -17.9908 | 40.5 | 40.9 | 40.6 | 40.8 | 40.7 | 40.9 | 40.4 | 40.4 | 00:21:58
6 | 1 | 26 | Rest | 00:30:00 | 2025-06-21 02:38:26 | 2025-06-21 03:08:26 | 0 | 0 | 0 | 0 | 0 | 0 | 0 | 0 | 0 | 0 | 0 | 0 | 0 | 0 | 0 | 2.056 | 0 | 0 | 2.7632 | 0 | 0 | 0 | 0 | 0 | 0 | 6.33 | 0 | 40.6 | 40.8 | 40.6 | 40.8 | 40.8 | 40.9 | 40.4 | 40.4 | 00:30:00
6 | 2 | 27 | CC Chg | 00:00:00 | 2025-06-21 03:08:26 | 2025-06-21 03:08:26 | 0 | 2.49 | 0 | 2.49 | 0 | 0 | 0 | 0 | 6.88 | 0 | 6.88 | 0 | 0 | 0 | 1.6302 | 2.7632 | 2.7632 | 0 | 2.7687 | 2.7687 | 0 | 2.7632 | 0 | 0 | 0.895 | 0 | 2.478 | 40.6 | 40.8 | 40.6 | 40.8 | 40.6 | 40.8 | 40.6 | 40.8 | 00:00:00
6 | 3 | 28 | CCCV Chg | 00:29:11 | 2025-06-21 03:08:26 | 2025-06-21 03:37:38 | 3.3028 | 3302771.67 | 3.3028 | 3302771.67 | 0 | 0 | -3.3028 | 11.2109 | 11210855.56 | 11.2109 | 11210855.56 | 0 | 0 | -11.2109 | 16203.9675 | 2.7661 | 2.7661 | 0 | 3.4998 | 3.4998 | 0 | 3.4203 | 0 | 8.995 | 0.1349 | 0.33 | 0.4722 | 40.6 | 40.8 | 40.6 | 40.8 | 40.8 | 41 | 40.4 | 40.6 | 00:29:11
6 | 4 | 29 | Rest | 00:30:00 | 2025-06-21 03:37:38 | 2025-06-21 04:07:38 | 0 | 0 | 0 | 0 | 0 | 0 | 0 | 0 | 0 | 0 | 0 | 0 | 0 | 0 | 0 | 3.499 | 0 | 0 | 3.4659 | 0 | 0 | 0 | 0 | 0 | 0 | 6.48 | 0 | 40.6 | 40.8 | 40.6 | 40.6 | 40.8 | 41 | 40.4 | 40.5 | 00:30:00
6 | 5 | 30 | CC DChg | 00:22:00 | 2025-06-21 04:07:38 | 2025-06-21 04:29:38 | 3.3002 | 3300241.39 | 0 | 0 | 3.3002 | 3300241.39 | 3.3002 | 10.3756 | 10375572.22 | 0 | 0 | 10.3756 | 10375572.22 | 10.3756 | 8271.7 | 3.466 | 0 | 3.466 | 1.9994 | 0 | 1.9994 | 0 | 3.177 | 0 | -8.9992 | 0 | -17.9932 | 40.6 | 40.8 | 40.4 | 40.8 | 40.8 | 40.9 | 40.3 | 40.5 | 00:22:00
7 | 1 | 31 | Rest | 00:30:00 | 2025-06-21 04:29:38 | 2025-06-21 04:59:38 | 0 | 0 | 0 | 0 | 0 | 0 | 0 | 0 | 0 | 0 | 0 | 0 | 0 | 0 | 0 | 2.052 | 0 | 0 | 2.7615 | 0 | 0 | 0 | 0 | 0 | 0 | 5.85 | 0 | 40.4 | 40.8 | 40.6 | 40.6 | 40.8 | 41 | 40.4 | 40.6 | 00:30:00
7 | 2 | 32 | CC Chg | 00:00:00 | 2025-06-21 04:59:38 | 2025-06-21 04:59:38 | 0 | 2.49 | 0 | 2.49 | 0 | 0 | 0 | 0 | 6.88 | 0 | 6.88 | 0 | 0 | 0 | 2.2231 | 2.7615 | 2.7615 | 0 | 2.7655 | 2.7655 | 0 | 2.7615 | 0 | 0 | 0.895 | 0 | 2.4751 | 40.6 | 40.6 | 40.6 | 40.6 | 40.6 | 40.6 | 40.6 | 40.6 | 00:00:00
7 | 3 | 33 | CCCV Chg | 00:29:11 | 2025-06-21 04:59:38 | 2025-06-21 05:28:50 | 3.3055 | 3305537.22 | 3.3055 | 3305537.22 | 0 | 0 | -3.3055 | 11.2199 | 11219933.33 | 11.2199 | 11219933.33 | 0 | 0 | -11.2199 | 18198.0631 | 2.846 | 2.846 | 0 | 3.4999 | 3.4999 | 0 | 3.4203 | 0 | 8.995 | 0.1347 | 9.93 | 0.4714 | 40.6 | 40.6 | 40.5 | 40.5 | 40.8 | 40.9 | 40.3 | 40.5 | 00:29:11
7 | 4 | 34 | Rest | 00:30:00 | 2025-06-21 05:28:50 | 2025-06-21 05:58:50 | 0 | 0 | 0 | 0 | 0 | 0 | 0 | 0 | 0 | 0 | 0 | 0 | 0 | 0 | 0 | 3.499 | 0 | 0 | 3.466 | 0 | 0 | 0 | 0 | 0 | 0 | 6.27 | 0 | 40.3 | 40.5 | 40.6 | 40.8 | 40.8 | 40.9 | 40.3 | 40.5 | 00:30:00
7 | 5 | 35 | CC DChg | 00:22:00 | 2025-06-21 05:58:50 | 2025-06-21 06:20:50 | 3.3021 | 3302073.89 | 0 | 0 | 3.3021 | 3302073.89 | 3.3021 | 10.3807 | 10380697.78 | 0 | 0 | 10.3807 | 10380697.78 | 10.3807 | 8919.8664 | 3.466 | 0 | 3.466 | 1.9997 | 0 | 1.9997 | 0 | 3.1769 | 0 | -8.9991 | 0 | -17.9956 | 40.6 | 40.8 | 40.5 | 40.7 | 40.8 | 41 | 40.3 | 40.5 | 00:22:00
8 | 1 | 36 | Rest | 00:30:00 | 2025-06-21 06:20:51 | 2025-06-21 06:50:50 | 0 | 0 | 0 | 0 | 0 | 0 | 0 | 0 | 0 | 0 | 0 | 0 | 0 | 0 | 0 | 2.051 | 0 | 0 | 2.7605 | 0 | 0 | 0 | 0 | 0 | 0 | 5.7 | 0 | 40.5 | 40.7 | 40.5 | 40.7 | 40.8 | 41 | 40.3 | 40.5 | 00:30:00
8 | 2 | 37 | CC Chg | 00:00:00 | 2025-06-21 06:50:51 | 2025-06-21 06:50:51 | 0 | 2.49 | 0 | 2.49 | 0 | 0 | 0 | 0 | 6.87 | 0 | 6.87 | 0 | 0 | 0 | 5.2043 | 2.7605 | 2.7605 | 0 | 2.7622 | 2.7622 | 0 | 2.7605 | 0 | 0 | 0.895 | 0 | 2.4722 | 40.5 | 40.7 | 40.5 | 40.7 | 40.5 | 40.7 | 40.5 | 40.7 | 00:00:00
8 | 3 | 38 | CCCV Chg | 00:29:11 | 2025-06-21 06:50:51 | 2025-06-21 07:20:03 | 3.3074 | 3307393.06 | 3.3074 | 3307393.06 | 0 | 0 | -3.3074 | 11.2264 | 11226422.22 | 11.2264 | 11226422.22 | 0 | 0 | -11.2264 | 16171.9511 | 2.7636 | 2.7636 | 0 | 3.4998 | 3.4998 | 0 | 3.4202 | 0 | 0 | 0.135 | 1.55 | 0.4723 | 40.5 | 40.7 | 40.5 | 40.7 | 40.7 | 40.9 | 40.3 | 40.5 | 00:29:11
8 | 4 | 39 | Rest | 00:30:00 | 2025-06-21 07:20:03 | 2025-06-21 07:50:03 | 0 | 0 | 0 | 0 | 0 | 0 | 0 | 0 | 0 | 0 | 0 | 0 | 0 | 0 | 0 | 3.4989 | 0 | 0 | 3.4663 | 0 | 0 | 0 | 0 | 0 | 0 | 6.94 | 0 | 40.5 | 40.7 | 40.5 | 40.7 | 40.8 | 41 | 40.4 | 40.5 | 00:30:00
8 | 5 | 40 | CC DChg | 00:22:01 | 2025-06-21 07:50:03 | 2025-06-21 08:12:04 | 3.3035 | 3303467.5 | 0 | 0 | 3.3035 | 3303467.5 | 3.3035 | 10.3838 | 10383808.89 | 0 | 0 | 10.3838 | 10383808.89 | 10.3838 | 9437.6888 | 3.4663 | 0 | 3.4663 | 1.9984 | 0 | 1.9984 | 0 | 3.1768 | -8.995 | -8.9998 | 0 | -17.9854 | 40.5 | 40.7 | 40.6 | 40.8 | 40.8 | 40.9 | 40.4 | 40.5 | 00:22:01
9 | 1 | 41 | Rest | 00:30:00 | 2025-06-21 08:12:04 | 2025-06-21 08:42:04 | 0 | 0 | 0 | 0 | 0 | 0 | 0 | 0 | 0 | 0 | 0 | 0 | 0 | 0 | 0 | 2.0499 | 0 | 0 | 2.7598 | 0 | 0 | 0 | 0 | 0 | 0 | 5.72 | 0 | 40.6 | 40.8 | 40.7 | 40.8 | 40.8 | 40.9 | 40.4 | 40.6 | 00:30:00
9 | 2 | 42 | CC Chg | 00:00:00 | 2025-06-21 08:42:04 | 2025-06-21 08:42:04 | 0 | 2.49 | 0 | 2.49 | 0 | 0 | 0 | 0 | 6.87 | 0 | 6.87 | 0 | 0 | 0 | 2.0315 | 2.7598 | 2.7598 | 0 | 2.7642 | 2.7642 | 0 | 2.7598 | 0 | 0 | 0.895 | 0 | 2.474 | 40.7 | 40.8 | 40.7 | 40.8 | 40.7 | 40.8 | 40.7 | 40.8 | 00:00:00
9 | 3 | 43 | CCCV Chg | 00:29:10 | 2025-06-21 08:42:04 | 2025-06-21 09:11:15 | 3.3087 | 3308715 | 3.3087 | 3308715 | 0 | 0 | -3.3087 | 11.2324 | 11232356.67 | 11.2324 | 11232356.67 | 0 | 0 | -11.2324 | 16152.0333 | 2.7623 | 2.7623 | 0 | 3.4998 | 3.4998 | 0 | 3.4207 | 0 | 8.995 | 0.135 | 0.23 | 0.4724 | 40.6 | 40.8 | 40.5 | 40.7 | 40.9 | 41 | 40.3 | 40.5 | 00:29:10
9 | 4 | 44 | Rest | 00:30:00 | 2025-06-21 09:11:15 | 2025-06-21 09:41:15 | 0 | 0 | 0 | 0 | 0 | 0 | 0 | 0 | 0 | 0 | 0 | 0 | 0 | 0 | 0 | 3.4988 | 0 | 0 | 3.4663 | 0 | 0 | 0 | 0 | 0 | 0 | 7.29 | 0 | 40.5 | 40.7 | 40.7 | 40.9 | 40.8 | 40.9 | 40.4 | 40.6 | 00:30:00
9 | 5 | 45 | CC DChg | 00:22:02 | 2025-06-21 09:41:15 | 2025-06-21 10:03:17 | 3.3045 | 3304493.33 | 0 | 0 | 3.3045 | 3304493.33 | 3.3045 | 10.3861 | 10386098.89 | 0 | 0 | 10.3861 | 10386098.89 | 10.3861 | 9932.4017 | 3.4663 | 0 | 3.4663 | 1.9987 | 0 | 1.9987 | 0 | 3.1763 | 0 | -8.9984 | 0 | -17.9852 | 40.7 | 40.9 | 40.6 | 40.8 | 40.8 | 41 | 40.4 | 40.6 | 00:22:02
10 | 1 | 46 | Rest | 00:30:00 | 2025-06-21 10:03:17 | 2025-06-21 10:33:17 | 0 | 0 | 0 | 0 | 0 | 0 | 0 | 0 | 0 | 0 | 0 | 0 | 0 | 0 | 0 | 2.0602 | 0 | 0 | 2.7592 | 0 | 0 | 0 | 0 | 0 | 0 | 6.83 | 0 | 40.6 | 40.8 | 40.5 | 40.7 | 40.8 | 41 | 40.4 | 40.6 | 00:30:00
10 | 2 | 47 | CC Chg | 00:00:00 | 2025-06-21 10:33:17 | 2025-06-21 10:33:17 | 0 | 2.49 | 0 | 2.49 | 0 | 0 | 0 | 0 | 6.87 | 0 | 6.87 | 0 | 0 | 0 | 1.7462 | 2.7593 | 2.7593 | 0 | 2.7644 | 2.7644 | 0 | 2.7593 | 0 | 0 | 0.895 | 0 | 2.4741 | 40.5 | 40.7 | 40.5 | 40.7 | 40.5 | 40.7 | 40.5 | 40.7 | 00:00:00
10 | 3 | 48 | CCCV Chg | 00:29:08 | 2025-06-21 10:33:17 | 2025-06-21 11:02:25 | 3.3097 | 3309731.39 | 3.3097 | 3309731.39 | 0 | 0 | -3.3097 | 11.2355 | 11235503.33 | 11.2355 | 11235503.33 | 0 | 0 | -11.2355 | 17769.8222 | 2.8293 | 2.8293 | 0 | 3.4998 | 3.4998 | 0 | 3.4206 | 0 | 8.995 | 0.1349 | 8.01 | 0.4721 | 40.5 | 40.7 | 40.7 | 40.7 | 40.8 | 41 | 40.4 | 40.6 | 00:29:08
10 | 4 | 49 | Rest | 00:30:00 | 2025-06-21 11:02:25 | 2025-06-21 11:32:25 | 0 | 0 | 0 | 0 | 0 | 0 | 0 | 0 | 0 | 0 | 0 | 0 | 0 | 0 | 0 | 3.499 | 0 | 0 | 3.4664 | 0 | 0 | 0 | 0 | 0 | 0 | 6.23 | 0 | 40.7 | 40.7 | 40.4 | 40.6 | 40.8 | 41 | 40.4 | 40.5 | 00:30:00
10 | 5 | 50 | CC DChg | 00:22:02 | 2025-06-21 11:32:25 | 2025-06-21 11:54:28 | 3.3054 | 3305388.06 | 0 | 0 | 3.3054 | 3305388.06 | 3.3054 | 10.3891 | 10389060 | 0 | 0 | 10.3891 | 10389060 | 10.3891 | 8634.1949 | 3.4173 | 0 | 3.4173 | 1.9985 | 0 | 1.9985 | 0 | 3.1763 | -8.995 | -8.9983 | 5.46 | -17.9829 | 40.4 | 40.6 | 40.5 | 40.7 | 40.8 | 40.9 | 40.3 | 40.6 | 00:22:02
11 | 1 | 51 | Rest | 00:30:00 | 2025-06-21 11:54:28 | 2025-06-21 12:24:28 | 0 | 0 | 0 | 0 | 0 | 0 | 0 | 0 | 0 | 0 | 0 | 0 | 0 | 0 | 0 | 2.0521 | 0 | 0 | 2.7587 | 0 | 0 | 0 | 0 | 0 | 0 | 5.96 | 0 | 40.5 | 40.7 | 40.4 | 40.6 | 40.8 | 41 | 40.4 | 40.5 | 00:30:00
11 | 2 | 52 | CC Chg | 00:00:00 | 2025-06-21 12:24:28 | 2025-06-21 12:24:28 | 0 | 2.49 | 0 | 2.49 | 0 | 0 | 0 | 0 | 6.87 | 0 | 6.87 | 0 | 0 | 0 | 1.7513 | 2.7587 | 2.7587 | 0 | 2.7638 | 2.7638 | 0 | 2.7587 | 0 | 0 | 0.895 | 0 | 2.4736 | 40.5 | 40.6 | 40.5 | 40.6 | 40.5 | 40.6 | 40.5 | 40.6 | 00:00:00
11 | 3 | 53 | CCCV Chg | 00:29:07 | 2025-06-21 12:24:28 | 2025-06-21 12:53:35 | 3.3106 | 3310561.94 | 3.3106 | 3310561.94 | 0 | 0 | -3.3106 | 11.2385 | 11238502.22 | 11.2385 | 11238502.22 | 0 | 0 | -11.2385 | 16148.4933 | 2.7618 | 2.7618 | 0 | 3.4998 | 3.4998 | 0 | 3.4207 | 0 | 0 | 0.135 | 2.33 | 0.4723 | 40.5 | 40.7 | 40.6 | 40.6 | 40.7 | 40.9 | 40.4 | 40.5 | 00:29:07
11 | 4 | 54 | Rest | 00:30:00 | 2025-06-21 12:53:35 | 2025-06-21 13:23:35 | 0 | 0 | 0 | 0 | 0 | 0 | 0 | 0 | 0 | 0 | 0 | 0 | 0 | 0 | 0 | 3.499 | 0 | 0 | 3.4664 | 0 | 0 | 0 | 0 | 0 | 0 | 5.9 | 0 | 40.6 | 40.6 | 40.5 | 40.7 | 40.7 | 40.9 | 40.4 | 40.4 | 00:30:00
11 | 5 | 55 | CC DChg | 00:22:02 | 2025-06-21 13:23:35 | 2025-06-21 13:45:37 | 3.306 | 3306025 | 0 | 0 | 3.306 | 3306025 | 3.306 | 10.3906 | 10390638.89 | 0 | 0 | 10.3906 | 10390638.89 | 10.3906 | 8525.0852 | 3.4664 | 0 | 3.4664 | 1.9998 | 0 | 1.9998 | 0 | 3.1761 | 0 | -8.9997 | 0 | -17.9977 | 40.5 | 40.7 | 40.5 | 40.5 | 40.8 | 41 | 40.4 | 40.5 | 00:22:02
12 | 1 | 56 | Rest | 00:30:00 | 2025-06-21 13:45:37 | 2025-06-21 14:15:37 | 0 | 0 | 0 | 0 | 0 | 0 | 0 | 0 | 0 | 0 | 0 | 0 | 0 | 0 | 0 | 2.0531 | 0 | 0 | 2.7584 | 0 | 0 | 0 | 0 | 0 | 0 | 5.92 | 0 | 40.5 | 40.5 | 40.6 | 40.8 | 40.8 | 40.9 | 40.4 | 40.5 | 00:30:00
12 | 2 | 57 | CC Chg | 00:00:00 | 2025-06-21 14:15:37 | 2025-06-21 14:15:38 | 0 | 2.49 | 0 | 2.49 | 0 | 0 | 0 | 0 | 6.87 | 0 | 6.87 | 0 | 0 | 0 | 2.1446 | 2.7584 | 2.7584 | 0 | 2.7626 | 2.7626 | 0 | 2.7584 | 0 | 0 | 0.895 | 0 | 2.4725 | 40.6 | 40.8 | 40.6 | 40.8 | 40.6 | 40.8 | 40.6 | 40.8 | 00:00:00
12 | 3 | 58 | CCCV Chg | 00:29:07 | 2025-06-21 14:15:38 | 2025-06-21 14:44:45 | 3.3114 | 3311389.44 | 3.3114 | 3311389.44 | 0 | 0 | -3.3114 | 11.2428 | 11242802.22 | 11.2428 | 11242802.22 | 0 | 0 | -11.2428 | 16146.7945 | 2.7615 | 2.7615 | 0 | 3.4998 | 3.4998 | 0 | 3.4212 | 0 | 8.995 | 0.1348 | 0.14 | 0.4718 | 40.6 | 40.8 | 40.6 | 40.8 | 40.8 | 41 | 40.4 | 40.5 | 00:29:07
12 | 4 | 59 | Rest | 00:30:00 | 2025-06-21 14:44:46 | 2025-06-21 15:14:46 | 0 | 0 | 0 | 0 | 0 | 0 | 0 | 0 | 0 | 0 | 0 | 0 | 0 | 0 | 0 | 3.4989 | 0 | 0 | 3.4667 | 0 | 0 | 0 | 0 | 0 | 0 | 6.76 | 0 | 40.6 | 40.8 | 40.5 | 40.7 | 40.8 | 40.9 | 40.4 | 40.5 | 00:30:00
12 | 5 | 60 | CC DChg | 00:22:02 | 2025-06-21 15:14:46 | 2025-06-21 15:36:48 | 3.3068 | 3306793.06 | 0 | 0 | 3.3068 | 3306793.06 | 3.3068 | 10.3923 | 10392325.56 | 0 | 0 | 10.3923 | 10392325.56 | 10.3923 | 8895.1788 | 3.4666 | 0 | 3.4666 | 1.9993 | 0 | 1.9993 | 0 | 3.1759 | 0 | -8.9991 | 0 | -17.9916 | 40.5 | 40.7 | 40.4 | 40.6 | 40.8 | 41 | 40.4 | 40.5 | 00:22:02
13 | 1 | 61 | Rest | 00:30:00 | 2025-06-21 15:36:48 | 2025-06-21 16:06:48 | 0 | 0 | 0 | 0 | 0 | 0 | 0 | 0 | 0 | 0 | 0 | 0 | 0 | 0 | 0 | 2.0598 | 0 | 0 | 2.758 | 0 | 0 | 0 | 0 | 0 | 0 | 6.73 | 0 | 40.4 | 40.8 | 40.4 | 40.8 | 40.7 | 40.9 | 40.4 | 40.6 | 00:30:00
13 | 2 | 62 | CC Chg | 00:00:00 | 2025-06-21 16:06:48 | 2025-06-21 16:06:48 | 0 | 2.49 | 0 | 2.49 | 0 | 0 | 0 | 0 | 6.87 | 0 | 6.87 | 0 | 0 | 0 | 1.4359 | 2.7581 | 2.7581 | 0 | 2.7643 | 2.7643 | 0 | 2.7581 | 0 | 0 | 0.895 | 0 | 2.474 | 40.4 | 40.8 | 40.4 | 40.8 | 40.4 | 40.8 | 40.4 | 40.8 | 00:00:00
13 | 3 | 63 | CCCV Chg | 00:29:06 | 2025-06-21 16:06:48 | 2025-06-21 16:35:55 | 3.312 | 3311986.67 | 3.312 | 3311986.67 | 0 | 0 | -3.312 | 11.2441 | 11244148.89 | 11.2441 | 11244148.89 | 0 | 0 | -11.2441 | 16138.453 | 2.761 | 2.761 | 0 | 3.4998 | 3.4998 | 0 | 3.421 | 0 | 0 | 0.135 | 3.67 | 0.4723 | 40.4 | 40.8 | 40.5 | 40.7 | 40.9 | 40.9 | 40.4 | 40.6 | 00:29:06
13 | 4 | 64 | Rest | 00:30:00 | 2025-06-21 16:35:55 | 2025-06-21 17:05:55 | 0 | 0 | 0 | 0 | 0 | 0 | 0 | 0 | 0 | 0 | 0 | 0 | 0 | 0 | 0 | 3.4987 | 0 | 0 | 3.4667 | 0 | 0 | 0 | 0 | 0 | 0 | 8.21 | 0 | 40.5 | 40.7 | 40.6 | 40.8 | 40.8 | 41 | 40.4 | 40.5 | 00:30:00
13 | 5 | 65 | CC DChg | 00:22:02 | 2025-06-21 17:05:55 | 2025-06-21 17:27:58 | 3.3074 | 3307350.56 | 0 | 0 | 3.3074 | 3307350.56 | 3.3074 | 10.3943 | 10394262.22 | 0 | 0 | 10.3943 | 10394262.22 | 10.3943 | 9039.4808 | 3.4667 | 0 | 3.4667 | 1.9987 | 0 | 1.9987 | 0 | 3.176 | -8.995 | -8.999 | 0 | -17.9863 | 40.6 | 40.8 | 40.6 | 40.6 | 40.6 | 40.8 | 40.4 | 40.5 | 00:22:02
14 | 1 | 66 | Rest | 00:30:00 | 2025-06-21 17:27:58 | 2025-06-21 17:57:58 | 0 | 0 | 0 | 0 | 0 | 0 | 0 | 0 | 0 | 0 | 0 | 0 | 0 | 0 | 0 | 2.0536 | 0 | 0 | 2.7577 | 0 | 0 | 0 | 0 | 0 | 0 | 6.1 | 0 | 40.6 | 40.6 | 40.6 | 40.8 | 40.8 | 41 | 40.3 | 40.5 | 00:30:00
14 | 2 | 67 | CC Chg | 00:00:00 | 2025-06-21 17:57:58 | 2025-06-21 17:57:58 | 0 | 2.49 | 0 | 2.49 | 0 | 0 | 0 | 0 | 6.87 | 0 | 6.87 | 0 | 0 | 0 | 1.8706 | 2.7577 | 2.7577 | 0 | 2.7625 | 2.7625 | 0 | 2.7577 | 0 | 0 | 0.895 | 0 | 2.4724 | 40.6 | 40.8 | 40.6 | 40.8 | 40.6 | 40.8 | 40.6 | 40.8 | 00:00:00
14 | 3 | 68 | CCCV Chg | 00:29:06 | 2025-06-21 17:57:58 | 2025-06-21 18:27:04 | 3.3126 | 3312603.89 | 3.3126 | 3312603.89 | 0 | 0 | -3.3126 | 11.246 | 11246046.67 | 11.246 | 11246046.67 | 0 | 0 | -11.246 | 17948.7191 | 2.8354 | 2.8354 | 0 | 3.4998 | 3.4998 | 0 | 3.4209 | 0 | 8.995 | 0.135 | 9.01 | 0.4724 | 40.6 | 40.8 | 40.5 | 40.7 | 40.8 | 41 | 40.4 | 40.5 | 00:29:06
14 | 4 | 69 | Rest | 00:30:00 | 2025-06-21 18:27:04 | 2025-06-21 18:57:04 | 0 | 0 | 0 | 0 | 0 | 0 | 0 | 0 | 0 | 0 | 0 | 0 | 0 | 0 | 0 | 3.499 | 0 | 0 | 3.4668 | 0 | 0 | 0 | 0 | 0 | 0 | 5.99 | 0 | 40.5 | 40.7 | 40.5 | 40.9 | 40.8 | 41 | 40.3 | 40.5 | 00:30:00
14 | 5 | 70 | CC DChg | 00:22:03 | 2025-06-21 18:57:04 | 2025-06-21 19:19:07 | 3.3078 | 3307836.94 | 0 | 0 | 3.3078 | 3307836.94 | 3.3078 | 10.3962 | 10396235.56 | 0 | 0 | 10.3962 | 10396235.56 | 10.3962 | 9729.1274 | 3.4047 | 0 | 3.4047 | 2 | 0 | 2 | 0 | 3.1762 | -8.995 | -8.9996 | 6.9 | -17.9991 | 40.5 | 40.9 | 40.5 | 40.7 | 40.7 | 40.9 | 40.3 | 40.5 | 00:22:03
15 | 1 | 71 | Rest | 00:30:00 | 2025-06-21 19:19:07 | 2025-06-21 19:49:07 | 0 | 0 | 0 | 0 | 0 | 0 | 0 | 0 | 0 | 0 | 0 | 0 | 0 | 0 | 0 | 2.0491 | 0 | 0 | 2.7575 | 0 | 0 | 0 | 0 | 0 | 0 | 5.46 | 0 | 40.7 | 40.7 | 40.6 | 40.8 | 40.7 | 40.9 | 40.3 | 40.5 | 00:30:00
15 | 2 | 72 | CC Chg | 00:00:00 | 2025-06-21 19:49:07 | 2025-06-21 19:49:07 | 0 | 2.49 | 0 | 2.49 | 0 | 0 | 0 | 0 | 6.87 | 0 | 6.87 | 0 | 0 | 0 | 2.2999 | 2.7575 | 2.7575 | 0 | 2.7614 | 2.7614 | 0 | 2.7575 | 0 | 0 | 0.895 | 0 | 2.4714 | 40.6 | 40.8 | 40.6 | 40.8 | 40.6 | 40.8 | 40.6 | 40.8 | 00:00:00
15 | 3 | 73 | CCCV Chg | 00:29:04 | 2025-06-21 19:49:07 | 2025-06-21 20:18:12 | 3.3131 | 3313066.11 | 3.3131 | 3313066.11 | 0 | 0 | -3.3131 | 11.2476 | 11247588.89 | 11.2476 | 11247588.89 | 0 | 0 | -11.2476 | 16126.5531 | 2.7602 | 2.7602 | 0 | 3.4998 | 3.4998 | 0 | 3.4209 | 0 | 0 | 0.1348 | 1.31 | 0.4716 | 40.6 | 40.8 | 40.5 | 40.7 | 40.8 | 41 | 40.4 | 40.6 | 00:29:04
15 | 4 | 74 | Rest | 00:30:00 | 2025-06-21 20:18:12 | 2025-06-21 20:48:12 | 0 | 0 | 0 | 0 | 0 | 0 | 0 | 0 | 0 | 0 | 0 | 0 | 0 | 0 | 0 | 3.4988 | 0 | 0 | 3.4668 | 0 | 0 | 0 | 0 | 0 | 0 | 7.2 | 0 | 40.5 | 40.7 | 40.5 | 40.7 | 40.9 | 41 | 40.3 | 40.5 | 00:30:00
15 | 5 | 75 | CC DChg | 00:22:03 | 2025-06-21 20:48:12 | 2025-06-21 21:10:15 | 3.3083 | 3308320 | 0 | 0 | 3.3083 | 3308320 | 3.3083 | 10.398 | 10398012.22 | 0 | 0 | 10.398 | 10398012.22 | 10.398 | 9568.5601 | 3.4668 | 0 | 3.4668 | 1.9992 | 0 | 1.9992 | 0 | 3.1762 | 0 | -8.9983 | 0 | -17.9897 | 40.5 | 40.7 | 40.6 | 40.8 | 40.7 | 40.9 | 40.4 | 40.5 | 00:22:03
16 | 1 | 76 | Rest | 00:30:00 | 2025-06-21 21:10:15 | 2025-06-21 21:40:15 | 0 | 0 | 0 | 0 | 0 | 0 | 0 | 0 | 0 | 0 | 0 | 0 | 0 | 0 | 0 | 2.0547 | 0 | 0 | 2.7572 | 0 | 0 | 0 | 0 | 0 | 0 | 6.17 | 0 | 40.6 | 40.8 | 40.7 | 40.9 | 40.8 | 40.9 | 40.4 | 40.6 | 00:30:00
16 | 2 | 77 | CC Chg | 00:00:00 | 2025-06-21 21:40:15 | 2025-06-21 21:40:15 | 0 | 2.49 | 0 | 2.49 | 0 | 0 | 0 | 0 | 6.86 | 0 | 6.86 | 0 | 0 | 0 | 3.3856 | 2.7572 | 2.7572 | 0 | 2.7598 | 2.7598 | 0 | 2.7572 | 0 | 0 | 0.895 | 0 | 2.47 | 40.7 | 40.9 | 40.7 | 40.9 | 40.7 | 40.9 | 40.7 | 40.9 | 00:00:00
16 | 3 | 78 | CCCV Chg | 00:29:03 | 2025-06-21 21:40:15 | 2025-06-21 22:09:19 | 3.3135 | 3313529.44 | 3.3135 | 3313529.44 | 0 | 0 | -3.3135 | 11.2489 | 11248904.44 | 11.2489 | 11248904.44 | 0 | 0 | -11.2489 | 17781.4077 | 2.829 | 2.829 | 0 | 3.4998 | 3.4998 | 0 | 3.4209 | 0 | 8.995 | 0.1349 | 8.54 | 0.4721 | 40.7 | 40.9 | 40.5 | 40.7 | 40.8 | 40.9 | 40.3 | 40.7 | 00:29:03
16 | 4 | 79 | Rest | 00:30:00 | 2025-06-21 22:09:19 | 2025-06-21 22:39:19 | 0 | 0 | 0 | 0 | 0 | 0 | 0 | 0 | 0 | 0 | 0 | 0 | 0 | 0 | 0 | 3.4989 | 0 | 0 | 3.4668 | 0 | 0 | 0 | 0 | 0 | 0 | 7.08 | 0 | 40.5 | 40.7 | 40.7 | 40.9 | 40.8 | 40.9 | 40.4 | 40.6 | 00:30:00
16 | 5 | 80 | CC DChg | 00:22:03 | 2025-06-21 22:39:19 | 2025-06-21 23:01:22 | 3.3087 | 3308734.44 | 0 | 0 | 3.3087 | 3308734.44 | 3.3087 | 10.3993 | 10399256.67 | 0 | 0 | 10.3993 | 10399256.67 | 10.3993 | 10151.3892 | 3.4017 | 0 | 3.4017 | 1.9993 | 0 | 1.9993 | 0 | 3.1762 | -8.995 | -8.9985 | 7.24 | -17.9906 | 40.7 | 40.9 | 40.7 | 40.9 | 40.7 | 40.9 | 40.5 | 40.7 | 00:22:03
17 | 1 | 81 | Rest | 00:30:00 | 2025-06-21 23:01:22 | 2025-06-21 23:31:22 | 0 | 0 | 0 | 0 | 0 | 0 | 0 | 0 | 0 | 0 | 0 | 0 | 0 | 0 | 0 | 2.0467 | 0 | 0 | 2.7569 | 0 | 0 | 0 | 0 | 0 | 0 | 5.27 | 0 | 40.7 | 40.9 | 40.4 | 40.8 | 40.9 | 41 | 40.4 | 40.6 | 00:30:00
17 | 2 | 82 | CC Chg | 00:00:00 | 2025-06-21 23:31:22 | 2025-06-21 23:31:22 | 0 | 2.49 | 0 | 2.49 | 0 | 0 | 0 | 0 | 6.87 | 0 | 6.87 | 0 | 0 | 0 | 1.5818 | 2.7569 | 2.7569 | 0 | 2.7626 | 2.7626 | 0 | 2.7569 | 0 | 0 | 0.895 | 0 | 2.4725 | 40.4 | 40.8 | 40.4 | 40.8 | 40.4 | 40.8 | 40.4 | 40.8 | 00:00:00
17 | 3 | 83 | CCCV Chg | 00:29:03 | 2025-06-21 23:31:22 | 2025-06-22 00:00:26 | 3.314 | 3313965.83 | 3.314 | 3313965.83 | 0 | 0 | -3.314 | 11.2505 | 11250528.89 | 11.2505 | 11250528.89 | 0 | 0 | -11.2505 | 16126.933 | 2.76 | 2.76 | 0 | 3.4998 | 3.4998 | 0 | 3.4209 | 0 | 0 | 0.1346 | 2.84 | 0.4712 | 40.4 | 40.8 | 40.4 | 40.6 | 40.8 | 41 | 40.3 | 40.5 | 00:29:03
17 | 4 | 84 | Rest | 00:30:00 | 2025-06-22 00:00:26 | 2025-06-22 00:30:26 | 0 | 0 | 0 | 0 | 0 | 0 | 0 | 0 | 0 | 0 | 0 | 0 | 0 | 0 | 0 | 3.499 | 0 | 0 | 3.4669 | 0 | 0 | 0 | 0 | 0 | 0 | 5.95 | 0 | 40.4 | 40.6 | 40.5 | 40.9 | 40.9 | 40.9 | 40.4 | 40.6 | 00:30:00
17 | 5 | 85 | CC DChg | 00:22:03 | 2025-06-22 00:30:26 | 2025-06-22 00:52:30 | 3.3091 | 3309099.72 | 0 | 0 | 3.3091 | 3309099.72 | 3.3091 | 10.4004 | 10400384.44 | 0 | 0 | 10.4004 | 10400384.44 | 10.4004 | 9707.5374 | 3.467 | 0 | 3.467 | 1.9988 | 0 | 1.9988 | 0 | 3.1762 | 0 | -8.9996 | 0 | -17.9887 | 40.5 | 40.9 | 40.5 | 40.7 | 40.7 | 40.9 | 40.4 | 40.5 | 00:22:03
18 | 1 | 86 | Rest | 00:30:00 | 2025-06-22 00:52:30 | 2025-06-22 01:22:30 | 0 | 0 | 0 | 0 | 0 | 0 | 0 | 0 | 0 | 0 | 0 | 0 | 0 | 0 | 0 | 2.0529 | 0 | 0 | 2.7566 | 0 | 0 | 0 | 0 | 0 | 0 | 6.01 | 0 | 40.7 | 40.7 | 40.4 | 40.6 | 40.7 | 40.9 | 40.4 | 40.5 | 00:30:00
18 | 2 | 87 | CC Chg | 00:00:00 | 2025-06-22 01:22:30 | 2025-06-22 01:22:30 | 0 | 2.49 | 0 | 2.49 | 0 | 0 | 0 | 0 | 6.87 | 0 | 6.87 | 0 | 0 | 0 | 1.5766 | 2.7567 | 2.7567 | 0 | 2.7623 | 2.7623 | 0 | 2.7567 | 0 | 0 | 0.895 | 0 | 2.4723 | 40.4 | 40.6 | 40.4 | 40.6 | 40.4 | 40.6 | 40.4 | 40.6 | 00:00:00
18 | 3 | 88 | CCCV Chg | 00:29:02 | 2025-06-22 01:22:30 | 2025-06-22 01:51:32 | 3.3144 | 3314376.11 | 3.3144 | 3314376.11 | 0 | 0 | -3.3144 | 11.252 | 11252006.67 | 11.252 | 11252006.67 | 0 | 0 | -11.252 | 16121.7198 | 2.7597 | 2.7597 | 0 | 3.4998 | 3.4998 | 0 | 3.4209 | 0 | 0 | 0.135 | 2.92 | 0.4723 | 40.4 | 40.6 | 40.4 | 40.6 | 40.8 | 41 | 40.4 | 40.5 | 00:29:02
18 | 4 | 89 | Rest | 00:30:00 | 2025-06-22 01:51:32 | 2025-06-22 02:21:32 | 0 | 0 | 0 | 0 | 0 | 0 | 0 | 0 | 0 | 0 | 0 | 0 | 0 | 0 | 0 | 3.4991 | 0 | 0 | 3.467 | 0 | 0 | 0 | 0 | 0 | 0 | 5.32 | 0 | 40.4 | 40.6 | 40.4 | 40.8 | 40.7 | 40.9 | 40.4 | 40.6 | 00:30:00
18 | 5 | 90 | CC DChg | 00:22:03 | 2025-06-22 02:21:32 | 2025-06-22 02:43:36 | 3.3095 | 3309498.33 | 0 | 0 | 3.3095 | 3309498.33 | 3.3095 | 10.4018 | 10401795.56 | 0 | 0 | 10.4018 | 10401795.56 | 10.4018 | 10501.2552 | 3.3955 | 0 | 3.3955 | 1.9998 | 0 | 1.9998 | 0 | 3.1763 | -8.995 | -8.9992 | 7.95 | -17.9966 | 40.4 | 40.8 | 40.5 | 40.7 | 40.7 | 40.9 | 40.4 | 40.5 | 00:22:03
19 | 1 | 91 | Rest | 00:30:00 | 2025-06-22 02:43:36 | 2025-06-22 03:13:36 | 0 | 0 | 0 | 0 | 0 | 0 | 0 | 0 | 0 | 0 | 0 | 0 | 0 | 0 | 0 | 2.0513 | 0 | 0 | 2.7564 | 0 | 0 | 0 | 0 | 0 | 0 | 5.72 | 0 | 40.5 | 40.7 | 40.5 | 40.5 | 40.7 | 40.9 | 40.4 | 40.5 | 00:30:00
19 | 2 | 92 | CC Chg | 00:00:00 | 2025-06-22 03:13:36 | 2025-06-22 03:13:36 | 0 | 2.49 | 0 | 2.49 | 0 | 0 | 0 | 0 | 6.86 | 0 | 6.86 | 0 | 0 | 0 | 2.0112 | 2.7564 | 2.7564 | 0 | 2.7609 | 2.7609 | 0 | 2.7564 | 0 | 0 | 0.895 | 0 | 2.471 | 40.5 | 40.5 | 40.5 | 40.5 | 40.5 | 40.5 | 40.5 | 40.5 | 00:00:00
19 | 3 | 93 | CCCV Chg | 00:29:01 | 2025-06-22 03:13:36 | 2025-06-22 03:42:38 | 3.3147 | 3314670.28 | 3.3147 | 3314670.28 | 0 | 0 | -3.3147 | 11.253 | 11253037.78 | 11.253 | 11253037.78 | 0 | 0 | -11.253 | 16127.4624 | 2.7599 | 2.7599 | 0 | 3.4998 | 3.4998 | 0 | 3.421 | 0 | 0 | 0.1347 | 1.07 | 0.4715 | 40.5 | 40.5 | 40.4 | 40.7 | 40.7 | 40.9 | 40.4 | 40.5 | 00:29:01
19 | 4 | 94 | Rest | 00:30:00 | 2025-06-22 03:42:38 | 2025-06-22 04:12:38 | 0 | 0 | 0 | 0 | 0 | 0 | 0 | 0 | 0 | 0 | 0 | 0 | 0 | 0 | 0 | 3.4989 | 0 | 0 | 3.4669 | 0 | 0 | 0 | 0 | 0 | 0 | 6.67 | 0 | 40.4 | 40.7 | 40.4 | 40.7 | 40.7 | 40.9 | 40.4 | 40.5 | 00:30:00
19 | 5 | 95 | CC DChg | 00:22:03 | 2025-06-22 04:12:38 | 2025-06-22 04:34:42 | 3.3098 | 3309777.5 | 0 | 0 | 3.3098 | 3309777.5 | 3.3098 | 10.4007 | 10400722.22 | 0 | 0 | 10.4007 | 10400722.22 | 10.4007 | 9936.0195 | 3.4669 | 0 | 3.4669 | 1.9984 | 0 | 1.9984 | 0 | 3.1757 | -8.995 | -8.9993 | 0 | -17.9839 | 40.4 | 40.7 | 40.5 | 40.7 | 40.7 | 40.9 | 40.4 | 40.5 | 00:22:03
20 | 1 | 96 | Rest | 00:30:00 | 2025-06-22 04:34:42 | 2025-06-22 05:04:42 | 0 | 0 | 0 | 0 | 0 | 0 | 0 | 0 | 0 | 0 | 0 | 0 | 0 | 0 | 0 | 2.0504 | 0 | 0 | 2.7562 | 0 | 0 | 0 | 0 | 0 | 0 | 5.78 | 0 | 40.5 | 40.7 | 40.6 | 40.8 | 40.7 | 40.9 | 40.4 | 40.6 | 00:30:00
20 | 2 | 97 | CC Chg | 00:00:00 | 2025-06-22 05:04:42 | 2025-06-22 05:04:42 | 0 | 2.49 | 0 | 2.49 | 0 | 0 | 0 | 0 | 6.87 | 0 | 6.87 | 0 | 0 | 0 | 1.5073 | 2.7562 | 2.7562 | 0 | 2.7621 | 2.7621 | 0 | 2.7562 | 0 | 0 | 0.895 | 0 | 2.4721 | 40.6 | 40.8 | 40.6 | 40.8 | 40.6 | 40.8 | 40.6 | 40.8 | 00:00:00
20 | 3 | 98 | CCCV Chg | 00:29:02 | 2025-06-22 05:04:42 | 2025-06-22 05:33:44 | 3.315 | 3315016.67 | 3.315 | 3315016.67 | 0 | 0 | -3.315 | 11.256 | 11256004.44 | 11.256 | 11256004.44 | 0 | 0 | -11.256 | 16123.2947 | 2.7597 | 2.7597 | 0 | 3.4999 | 3.4999 | 0 | 3.4216 | 0 | 0 | 0.1348 | 2.73 | 0.4718 | 40.6 | 40.8 | 40.5 | 40.7 | 40.7 | 41 | 40.4 | 40.5 | 00:29:02
20 | 4 | 99 | Rest | 00:30:00 | 2025-06-22 05:33:44 | 2025-06-22 06:03:44 | 0 | 0 | 0 | 0 | 0 | 0 | 0 | 0 | 0 | 0 | 0 | 0 | 0 | 0 | 0 | 3.4989 | 0 | 0 | 3.467 | 0 | 0 | 0 | 0 | 0 | 0 | 6.97 | 0 | 40.5 | 40.7 | 40.4 | 40.6 | 40.7 | 41 | 40.3 | 40.5 | 00:30:00
20 | 5 | 100 | CC DChg | 00:22:04 | 2025-06-22 06:03:44 | 2025-06-22 06:25:48 | 3.3101 | 3310053.33 | 0 | 0 | 3.3101 | 3310053.33 | 3.3101 | 10.4009 | 10400864.44 | 0 | 0 | 10.4009 | 10400864.44 | 10.4009 | 8207.9022 | 3.467 | 0 | 3.467 | 1.9992 | 0 | 1.9992 | 0 | 3.1754 | 0 | -8.9997 | 0 | -17.9921 | 40.4 | 40.8 | 40.5 | 40.7 | 40.7 | 40.9 | 40.4 | 40.5 | 00:22:04
21 | 1 | 101 | Rest | 00:30:00 | 2025-06-22 06:25:48 | 2025-06-22 06:55:48 | 0 | 0 | 0 | 0 | 0 | 0 | 0 | 0 | 0 | 0 | 0 | 0 | 0 | 0 | 0 | 2.0543 | 0 | 0 | 2.756 | 0 | 0 | 0 | 0 | 0 | 0 | 6.12 | 0 | 40.5 | 40.7 | 40.4 | 40.8 | 40.6 | 40.9 | 40.3 | 40.6 | 00:30:00
21 | 2 | 102 | CC Chg | 00:00:00 | 2025-06-22 06:55:48 | 2025-06-22 06:55:48 | 0 | 2.49 | 0 | 2.49 | 0 | 0 | 0 | 0 | 6.86 | 0 | 6.86 | 0 | 0 | 0 | 1.7215 | 2.756 | 2.756 | 0 | 2.7612 | 2.7612 | 0 | 2.756 | 0 | 0 | 0.895 | 0 | 2.4713 | 40.4 | 40.8 | 40.4 | 40.8 | 40.4 | 40.8 | 40.4 | 40.8 | 00:00:00
21 | 3 | 103 | CCCV Chg | 00:29:02 | 2025-06-22 06:55:48 | 2025-06-22 07:24:51 | 3.3154 | 3315400 | 3.3154 | 3315400 | 0 | 0 | -3.3154 | 11.2576 | 11257606.67 | 11.2576 | 11257606.67 | 0 | 0 | -11.2576 | 17717.6003 | 2.8262 | 2.8262 | 0 | 3.4998 | 3.4998 | 0 | 3.4217 | 0 | 8.995 | 0.1349 | 8.02 | 0.472 | 40.4 | 40.8 | 40.6 | 40.8 | 40.8 | 41 | 40.3 | 40.6 | 00:29:02
21 | 4 | 104 | Rest | 00:30:00 | 2025-06-22 07:24:51 | 2025-06-22 07:54:51 | 0 | 0 | 0 | 0 | 0 | 0 | 0 | 0 | 0 | 0 | 0 | 0 | 0 | 0 | 0 | 3.499 | 0 | 0 | 3.4671 | 0 | 0 | 0 | 0 | 0 | 0 | 6.2 | 0 | 40.6 | 40.8 | 40.7 | 40.7 | 40.8 | 40.9 | 40.4 | 40.5 | 00:30:00
21 | 5 | 105 | CC DChg | 00:21:59 | 2025-06-22 07:54:51 | 2025-06-22 13:18:32 | 3.2972 | 3297218.61 | 0 | 0 | 3.2972 | 3297218.61 | 3.2972 | 10.3095 | 10309463.33 | 0 | 0 | 10.3095 | 10309463.33 | 10.3095 | 8461.1835 | 3.4671 | 0 | 3.4671 | 1.9985 | 0 | 1.9985 | 0 | 3.1416 | 0 | -8.9986 | 0 | -17.9839 | 40.7 | 40.7 | 40.1 | 39.9 | 40.7 | 40.9 | 34.8 | 34.3 | 00:21:59
22 | 1 | 106 | Rest | 00:30:00 | 2025-06-22 13:18:33 | 2025-06-22 13:48:32 | 0 | 0 | 0 | 0 | 0 | 0 | 0 | 0 | 0 | 0 | 0 | 0 | 0 | 0 | 0 | 2.0666 | 0 | 0 | 2.7832 | 0 | 0 | 0 | 0 | 0 | 0 | 7.56 | 0 | 39.9 | 39.9 | 40.3 | 40.5 | 40.5 | 40.7 | 39.9 | 39.9 | 00:30:00
22 | 2 | 107 | CC Chg | 00:00:00 | 2025-06-22 13:48:33 | 2025-06-22 13:48:33 | 0 | 2.49 | 0 | 2.49 | 0 | 0 | 0 | 0 | 6.94 | 0 | 6.94 | 0 | 0 | 0 | 1.2995 | 2.7833 | 2.7833 | 0 | 2.7901 | 2.7901 | 0 | 2.7833 | 0 | 0 | 0.895 | 0 | 2.4972 | 40.3 | 40.5 | 40.3 | 40.5 | 40.3 | 40.5 | 40.3 | 40.5 | 00:00:00
22 | 3 | 108 | CCCV Chg | 00:29:31 | 2025-06-22 13:48:33 | 2025-06-22 14:18:04 | 3.3003 | 3300301.11 | 3.3003 | 3300301.11 | 0 | 0 | -3.3003 | 11.2459 | 11245856.67 | 11.2459 | 11245856.67 | 0 | 0 | -11.2459 | 18568.1879 | 2.8599 | 2.8599 | 0 | 3.4998 | 3.4998 | 0 | 3.4341 | 0 | 8.995 | 0.1349 | 8.62 | 0.472 | 40.3 | 40.5 | 40.4 | 40.4 | 40.6 | 40.7 | 40.2 | 40.2 | 00:29:31
22 | 4 | 109 | Rest | 00:30:00 | 2025-06-22 14:18:04 | 2025-06-22 14:48:04 | 0 | 0 | 0 | 0 | 0 | 0 | 0 | 0 | 0 | 0 | 0 | 0 | 0 | 0 | 0 | 3.4989 | 0 | 0 | 3.464 | 0 | 0 | 0 | 0 | 0 | 0 | 6.85 | 0 | 40.4 | 40.4 | 40.4 | 40.6 | 40.6 | 40.7 | 40.2 | 40.2 | 00:30:00
22 | 5 | 110 | CC DChg | 00:22:01 | 2025-06-22 14:48:04 | 2025-06-22 15:10:05 | 3.3036 | 3303601.94 | 0 | 0 | 3.3036 | 3303601.94 | 3.3036 | 10.3426 | 10342563.33 | 0 | 0 | 10.3426 | 10342563.33 | 10.3426 | 10110.6647 | 3.3954 | 0 | 3.3954 | 1.9996 | 0 | 1.9996 | 0 | 3.1639 | -8.995 | -8.9984 | 7.63 | -17.993 | 40.4 | 40.6 | 40.5 | 40.7 | 40.7 | 40.7 | 40.1 | 40.3 | 00:22:01
23 | 1 | 111 | Rest | 00:30:00 | 2025-06-22 15:10:05 | 2025-06-22 15:40:05 | 0 | 0 | 0 | 0 | 0 | 0 | 0 | 0 | 0 | 0 | 0 | 0 | 0 | 0 | 0 | 2.0548 | 0 | 0 | 2.7643 | 0 | 0 | 0 | 0 | 0 | 0 | 6.14 | 0 | 40.5 | 40.5 | 40.6 | 40.6 | 40.7 | 40.9 | 40.2 | 40.4 | 00:30:00
23 | 2 | 112 | CC Chg | 00:00:00 | 2025-06-22 15:40:05 | 2025-06-22 15:40:05 | 0 | 2.49 | 0 | 2.49 | 0 | 0 | 0 | 0 | 6.88 | 0 | 6.88 | 0 | 0 | 0 | 2.0826 | 2.7643 | 2.7643 | 0 | 2.7686 | 2.7686 | 0 | 2.7643 | 0 | 0 | 0.895 | 0 | 2.4779 | 40.6 | 40.6 | 40.6 | 40.6 | 40.6 | 40.6 | 40.6 | 40.6 | 00:00:00
23 | 3 | 113 | CCCV Chg | 00:29:12 | 2025-06-22 15:40:05 | 2025-06-22 16:09:18 | 3.3105 | 3310503.61 | 3.3105 | 3310503.61 | 0 | 0 | -3.3105 | 11.2736 | 11273614.44 | 11.2736 | 11273614.44 | 0 | 0 | -11.2736 | 18459.3981 | 2.8542 | 2.8542 | 0 | 3.4998 | 3.4998 | 0 | 3.4325 | 0 | 8.995 | 0.1349 | 10.57 | 0.4723 | 40.6 | 40.6 | 40.4 | 40.6 | 40.7 | 40.9 | 40.3 | 40.4 | 00:29:12
23 | 4 | 114 | Rest | 00:30:00 | 2025-06-22 16:09:18 | 2025-06-22 16:39:18 | 0 | 0 | 0 | 0 | 0 | 0 | 0 | 0 | 0 | 0 | 0 | 0 | 0 | 0 | 0 | 3.4985 | 0 | 0 | 3.4664 | 0 | 0 | 0 | 0 | 0 | 0 | 9.55 | 0 | 40.4 | 40.6 | 40.4 | 40.6 | 40.7 | 40.9 | 40.3 | 40.5 | 00:30:00
23 | 5 | 115 | CC DChg | 00:22:03 | 2025-06-22 16:39:18 | 2025-06-22 17:01:21 | 3.3076 | 3307610 | 0 | 0 | 3.3076 | 3307610 | 3.3076 | 10.3587 | 10358715.56 | 0 | 0 | 10.3587 | 10358715.56 | 10.3587 | 9577.4239 | 3.41 | 0 | 3.41 | 1.9992 | 0 | 1.9992 | 0 | 3.1648 | -8.995 | -8.9998 | 6.28 | -17.9926 | 40.4 | 40.8 | 40.4 | 40.6 | 40.8 | 40.9 | 40.4 | 40.6 | 00:22:03
24 | 1 | 116 | Rest | 00:30:00 | 2025-06-22 17:01:21 | 2025-06-22 17:31:21 | 0 | 0 | 0 | 0 | 0 | 0 | 0 | 0 | 0 | 0 | 0 | 0 | 0 | 0 | 0 | 2.0542 | 0 | 0 | 2.7596 | 0 | 0 | 0 | 0 | 0 | 0 | 6.11 | 0 | 40.4 | 40.6 | 40.4 | 40.6 | 40.7 | 40.9 | 40.3 | 40.4 | 00:30:00
24 | 2 | 117 | CC Chg | 00:00:00 | 2025-06-22 17:31:21 | 2025-06-22 17:31:21 | 0 | 2.49 | 0 | 2.49 | 0 | 0 | 0 | 0 | 6.87 | 0 | 6.87 | 0 | 0 | 0 | 2.1444 | 2.7596 | 2.7596 | 0 | 2.7638 | 2.7638 | 0 | 2.7596 | 0 | 0 | 0.895 | 0 | 2.4736 | 40.4 | 40.6 | 40.4 | 40.6 | 40.4 | 40.6 | 40.4 | 40.6 | 00:00:00
24 | 3 | 118 | CCCV Chg | 00:29:12 | 2025-06-22 17:31:21 | 2025-06-22 18:00:34 | 3.3132 | 3313218.06 | 3.3132 | 3313218.06 | 0 | 0 | -3.3132 | 11.2806 | 11280558.89 | 11.2806 | 11280558.89 | 0 | 0 | -11.2806 | 17970.8273 | 2.8361 | 2.8361 | 0 | 3.4998 | 3.4998 | 0 | 3.4319 | 0 | 8.995 | 0.1348 | 8.92 | 0.4716 | 40.4 | 40.6 | 40.5 | 40.7 | 40.6 | 40.8 | 40.4 | 40.5 | 00:29:12
24 | 4 | 119 | Rest | 00:30:00 | 2025-06-22 18:00:34 | 2025-06-22 18:30:34 | 0 | 0 | 0 | 0 | 0 | 0 | 0 | 0 | 0 | 0 | 0 | 0 | 0 | 0 | 0 | 3.4985 | 0 | 0 | 3.4669 | 0 | 0 | 0 | 0 | 0 | 0 | 9.57 | 0 | 40.5 | 40.7 | 40.4 | 40.6 | 40.7 | 40.9 | 40.4 | 40.5 | 00:30:00
24 | 5 | 120 | CC DChg | 00:22:03 | 2025-06-22 18:30:34 | 2025-06-22 18:52:37 | 3.309 | 3308986.67 | 0 | 0 | 3.309 | 3308986.67 | 3.309 | 10.3648 | 10364757.78 | 0 | 0 | 10.3648 | 10364757.78 | 10.3648 | 10098.3276 | 3.4178 | 0 | 3.4178 | 1.9994 | 0 | 1.9994 | 0 | 3.1654 | -8.995 | -8.9991 | 5.46 | -17.9924 | 40.4 | 40.6 | 40.5 | 40.5 | 40.6 | 40.8 | 40.4 | 40.5 | 00:22:03
25 | 1 | 121 | Rest | 00:30:00 | 2025-06-22 18:52:37 | 2025-06-22 19:22:37 | 0 | 0 | 0 | 0 | 0 | 0 | 0 | 0 | 0 | 0 | 0 | 0 | 0 | 0 | 0 | 2.0479 | 0 | 0 | 2.7578 | 0 | 0 | 0 | 0 | 0 | 0 | 5.39 | 0 | 40.4 | 40.5 | 40.5 | 40.7 | 40.7 | 40.9 | 40.4 | 40.5 | 00:30:00
25 | 2 | 122 | CC Chg | 00:00:00 | 2025-06-22 19:22:37 | 2025-06-22 19:22:37 | 0 | 2.49 | 0 | 2.49 | 0 | 0 | 0 | 0 | 6.87 | 0 | 6.87 | 0 | 0 | 0 | 2.0768 | 2.7578 | 2.7578 | 0 | 2.7622 | 2.7622 | 0 | 2.7578 | 0 | 0 | 0.895 | 0 | 2.4721 | 40.5 | 40.7 | 40.5 | 40.7 | 40.5 | 40.7 | 40.5 | 40.7 | 00:00:00
25 | 3 | 123 | CCCV Chg | 00:29:10 | 2025-06-22 19:22:37 | 2025-06-22 19:51:48 | 3.3144 | 3314363.89 | 3.3144 | 3314363.89 | 0 | 0 | -3.3144 | 11.2833 | 11283256.67 | 11.2833 | 11283256.67 | 0 | 0 | -11.2833 | 17660.414 | 2.8242 | 2.8242 | 0 | 3.4998 | 3.4998 | 0 | 3.4315 | 0 | 8.995 | 0.1349 | 7.66 | 0.4723 | 40.5 | 40.7 | 40.3 | 40.7 | 40.7 | 40.9 | 40.3 | 40.5 | 00:29:10
25 | 4 | 124 | Rest | 00:30:00 | 2025-06-22 19:51:48 | 2025-06-22 20:21:48 | 0 | 0 | 0 | 0 | 0 | 0 | 0 | 0 | 0 | 0 | 0 | 0 | 0 | 0 | 0 | 3.4986 | 0 | 0 | 3.4669 | 0 | 0 | 0 | 0 | 0 | 0 | 9.43 | 0 | 40.3 | 40.7 | 40.4 | 40.8 | 40.8 | 41 | 40.3 | 40.5 | 00:30:00
25 | 5 | 125 | CC DChg | 00:22:03 | 2025-06-22 20:21:48 | 2025-06-22 20:43:52 | 3.3097 | 3309721.94 | 0 | 0 | 3.3097 | 3309721.94 | 3.3097 | 10.3681 | 10368081.11 | 0 | 0 | 10.3681 | 10368081.11 | 10.3681 | 10469.1364 | 3.4003 | 0 | 3.4003 | 1.9987 | 0 | 1.9987 | 0 | 3.1657 | -8.995 | -8.9993 | 7.41 | -17.9871 | 40.6 | 40.8 | 40.6 | 40.8 | 40.6 | 40.9 | 40.2 | 40.6 | 00:22:03
25 | 7 | 126 | Rest | 00:10:00 | 2025-06-22 20:43:52 | 2025-06-22 20:53:52 | 0 | 0 | 0 | 0 | 0 | 0 | 0 | 0 | 0 | 0 | 0 | 0 | 0 | 0 | 0 | 2.0567 | 0 | 0 | 2.7033 | 0 | 0 | 0 | 0 | 0 | 0 | 6.45 | 0 | 40.6 | 40.8 | 40.4 | 40.6 | 40.6 | 40.8 | 40.4 | 40.6 | 00:10:00
25 | 8 | 127 | CCCV Chg | 02:15:11 | 2025-06-22 20:53:52 | 2025-06-22 23:09:04 | 3.3296 | 3329559.17 | 3.3296 | 3329559.17 | 0 | 0 | -3.3296 | 11.0151 | 11015125.56 | 11.0151 | 11015125.56 | 0 | 0 | -11.0151 | 15047.2827 | 2.7033 | 2.7033 | 0 | 3.4998 | 3.4998 | 0 | 3.3397 | 0 | 1.495 | 0.135 | 0.01 | 0.4725 | 40.4 | 40.6 | 40.5 | 40.9 | 40.8 | 40.9 | 40.3 | 40.5 | 02:15:11
25 | 9 | 128 | CC DChg | 02:12:35 | 2025-06-22 23:09:04 | 2025-06-23 01:21:39 | 3.3132 | 3313210.83 | 0 | 0 | 3.3132 | 3313210.83 | 3.3132 | 10.6988 | 10698785.56 | 0 | 0 | 10.6988 | 10698785.56 | 10.6988 | 8090.133 | 3.4986 | 0 | 3.4986 | 1.9999 | 0 | 1.9999 | 0 | 3.267 | -1.495 | -1.4991 | 0.94 | -2.9981 | 40.5 | 40.9 | 40.7 | 40.9 | 40.8 | 40.9 | 40.3 | 40.5 | 02:12:35
25 | 10 | 129 | CCCV Chg | 02:16:05 | 2025-06-23 01:21:39 | 2025-06-23 03:37:44 | 3.3372 | 3337198.33 | 3.3372 | 3337198.33 | 0 | 0 | -3.3372 | 11.0265 | 11026511.11 | 11.0265 | 11026511.11 | 0 | 0 | -11.0265 | 8099.7376 | 2.0166 | 2.0166 | 0 | 3.4998 | 3.4998 | 0 | 3.3398 | 0 | 0 | 0.1348 | 11.11 | 0.4717 | 40.7 | 40.9 | 40.6 | 40.8 | 40.8 | 40.9 | 40.3 | 40.6 | 02:16:05

## log
No. | DataPoint | Time | Class | Event | Detailed log | Detailed log description
1 | 1 | 2025-06-20 17:57:03 | Prompt | Start
2 | 1 | 2025-06-20 17:57:03 | Prompt | Channel status changed
3 | 165 | 2025-06-20 18:02:30 | Prompt | Jump
4 | 167 | 2025-06-20 18:02:30 | Record | Time limit jump | Time :2025-06-20 18:02:30, set value :30, actual value 1:30 | Set value: Set time value. Actual value 1: actual time value
5 | 497 | 2025-06-20 18:13:28 | Record | Current cut-off judgment at the beginning of the constant voltage phase | Time :2025-06-20 18:13:28, set value :3.495V, actual value :3.495021V | Set value: Voltage set value at constant voltage. Actual value 1: current voltage
6 | 776 | 2025-06-20 18:22:44 | Record | Cut-off current condition jump | Time :2025-06-20 18:22:44, set value :0.135A, actual value 1:0.134969A, actual value 2:0, actual value 3:0 | Set value: current set value, actual value 1: actual current value, actual value 2: sampled current amplification factor, actual value 3: Set current amplification factor
7 | 1677 | 2025-06-20 18:52:44 | Record | Time limit jump | Time :2025-06-20 18:52:44, set value :1800000, actual value 1:1800000 | Set value: Set time value. Actual value 1: actual time value
8 | 2330 | 2025-06-20 19:14:28 | Record | Cut-off voltage condition jump | Time :2025-06-20 19:14:28, set value :2V, actual value :1.99936V | Set value: Set voltage value. Actual value 1: actual voltage value
9 | 3231 | 2025-06-20 19:44:28 | Record | Time limit jump | Time :2025-06-20 19:44:28, set value :1800000, actual value 1:1800000 | Set value: Set time value. Actual value 1: actual time value
10 | 3233 | 2025-06-20 19:44:28 | Record | Time limit jump | Time :2025-06-20 19:44:28, set value :30, actual value 1:30 | Set value: Set time value. Actual value 1: actual time value
11 | 3813 | 2025-06-20 20:03:46 | Record | Current cut-off judgment at the beginning of the constant voltage phase | Time :2025-06-20 20:03:46, set value :3.495V, actual value :3.495009V | Set value: Voltage set value at constant voltage. Actual value 1: current voltage
12 | 4101 | 2025-06-20 20:13:21 | Record | Cut-off current condition jump | Time :2025-06-20 20:13:21, set value :0.135A, actual value 1:0.134972A, actual value 2:0, actual value 3:0 | Set value: current set value, actual value 1: actual current value, actual value 2: sampled current amplification factor, actual value 3: Set current amplification factor
13 | 5002 | 2025-06-20 20:43:21 | Record | Time limit jump | Time :2025-06-20 20:43:21, set value :1800000, actual value 1:1800000 | Set value: Set time value. Actual value 1: actual time value
14 | 5659 | 2025-06-20 21:05:12 | Record | Cut-off voltage condition jump | Time :2025-06-20 21:05:12, set value :2V, actual value :1.999633V | Set value: Set voltage value. Actual value 1: actual voltage value
15 | 6560 | 2025-06-20 21:35:12 | Record | Time limit jump | Time :2025-06-20 21:35:12, set value :1800000, actual value 1:1800000 | Set value: Set time value. Actual value 1: actual time value
16 | 6562 | 2025-06-20 21:35:12 | Record | Time limit jump | Time :2025-06-20 21:35:12, set value :30, actual value 1:30 | Set value: Set time value. Actual value 1: actual time value
17 | 7144 | 2025-06-20 21:54:35 | Record | Current cut-off judgment at the beginning of the constant voltage phase | Time :2025-06-20 21:54:35, set value :3.495V, actual value :3.495005V | Set value: Voltage set value at constant voltage. Actual value 1: current voltage
18 | 7435 | 2025-06-20 22:04:14 | Record | Cut-off current condition jump | Time :2025-06-20 22:04:14, set value :0.135A, actual value 1:0.134993A, actual value 2:0, actual value 3:0 | Set value: current set value, actual value 1: actual current value, actual value 2: sampled current amplification factor, actual value 3: Set current amplification factor
19 | 8336 | 2025-06-20 22:34:15 | Record | Time limit jump | Time :2025-06-20 22:34:15, set value :1800000, actual value 1:1800000 | Set value: Set time value. Actual value 1: actual time value
20 | 8995 | 2025-06-20 22:56:09 | Record | Cut-off voltage condition jump | Time :2025-06-20 22:56:09, set value :2V, actual value :1.999311V | Set value: Set voltage value. Actual value 1: actual voltage value
21 | 9896 | 2025-06-20 23:26:09 | Record | Time limit jump | Time :2025-06-20 23:26:09, set value :1800000, actual value 1:1800000 | Set value: Set time value. Actual value 1: actual time value
22 | 9898 | 2025-06-20 23:26:09 | Record | Time limit jump | Time :2025-06-20 23:26:09, set value :30, actual value 1:30 | Set value: Set time value. Actual value 1: actual time value
23 | 10482 | 2025-06-20 23:45:36 | Record | Current cut-off judgment at the beginning of the constant voltage phase | Time :2025-06-20 23:45:36, set value :3.495V, actual value :3.495003V | Set value: Voltage set value at constant voltage. Actual value 1: current voltage
24 | 10774 | 2025-06-20 23:55:18 | Record | Cut-off current condition jump | Time :2025-06-20 23:55:18, set value :0.135A, actual value 1:0.134986A, actual value 2:0, actual value 3:0 | Set value: current set value, actual value 1: actual current value, actual value 2: sampled current amplification factor, actual value 3: Set current amplification factor
25 | 11675 | 2025-06-21 00:25:18 | Record | Time limit jump | Time :2025-06-21 00:25:18, set value :1800000, actual value 1:1800000 | Set value: Set time value. Actual value 1: actual time value
26 | 12335 | 2025-06-21 00:47:16 | Record | Cut-off voltage condition jump | Time :2025-06-21 00:47:16, set value :2V, actual value :1.99977V | Set value: Set voltage value. Actual value 1: actual voltage value
27 | 13236 | 2025-06-21 01:17:16 | Record | Time limit jump | Time :2025-06-21 01:17:16, set value :1800000, actual value 1:1800000 | Set value: Set time value. Actual value 1: actual time value
28 | 13238 | 2025-06-21 01:17:16 | Record | Time limit jump | Time :2025-06-21 01:17:16, set value :30, actual value 1:30 | Set value: Set time value. Actual value 1: actual time value
29 | 13823 | 2025-06-21 01:36:45 | Record | Current cut-off judgment at the beginning of the constant voltage phase | Time :2025-06-21 01:36:45, set value :3.495V, actual value :3.495009V | Set value: Voltage set value at constant voltage. Actual value 1: current voltage
30 | 14115 | 2025-06-21 01:46:27 | Record | Cut-off current condition jump | Time :2025-06-21 01:46:27, set value :0.135A, actual value 1:0.134925A, actual value 2:0, actual value 3:0 | Set value: current set value, actual value 1: actual current value, actual value 2: sampled current amplification factor, actual value 3: Set current amplification factor
31 | 15016 | 2025-06-21 02:16:27 | Record | Time limit jump | Time :2025-06-21 02:16:27, set value :1800000, actual value 1:1800000 | Set value: Set time value. Actual value 1: actual time value
32 | 15677 | 2025-06-21 02:38:26 | Record | Cut-off voltage condition jump | Time :2025-06-21 02:38:26, set value :2V, actual value :1.999045V | Set value: Set voltage value. Actual value 1: actual voltage value
33 | 16578 | 2025-06-21 03:08:26 | Record | Time limit jump | Time :2025-06-21 03:08:26, set value :1800000, actual value 1:1800000 | Set value: Set time value. Actual value 1: actual time value
34 | 16580 | 2025-06-21 03:08:26 | Record | Time limit jump | Time :2025-06-21 03:08:26, set value :30, actual value 1:30 | Set value: Set time value. Actual value 1: actual time value
35 | 17166 | 2025-06-21 03:27:57 | Record | Current cut-off judgment at the beginning of the constant voltage phase | Time :2025-06-21 03:27:57, set value :3.495V, actual value :3.495V | Set value: Voltage set value at constant voltage. Actual value 1: current voltage
36 | 17457 | 2025-06-21 03:37:38 | Record | Cut-off current condition jump | Time :2025-06-21 03:37:38, set value :0.135A, actual value 1:0.134922A, actual value 2:0, actual value 3:0 | Set value: current set value, actual value 1: actual current value, actual value 2: sampled current amplification factor, actual value 3: Set current amplification factor
37 | 18358 | 2025-06-21 04:07:38 | Record | Time limit jump | Time :2025-06-21 04:07:38, set value :1800000, actual value 1:1800000 | Set value: Set time value. Actual value 1: actual time value
38 | 19020 | 2025-06-21 04:29:38 | Record | Cut-off voltage condition jump | Time :2025-06-21 04:29:38, set value :2V, actual value :1.999425V | Set value: Set voltage value. Actual value 1: actual voltage value
39 | 19921 | 2025-06-21 04:59:38 | Record | Time limit jump | Time :2025-06-21 04:59:38, set value :1800000, actual value 1:1800000 | Set value: Set time value. Actual value 1: actual time value
40 | 19923 | 2025-06-21 04:59:38 | Record | Time limit jump | Time :2025-06-21 04:59:38, set value :30, actual value 1:30 | Set value: Set time value. Actual value 1: actual time value
41 | 20510 | 2025-06-21 05:19:11 | Record | Current cut-off judgment at the beginning of the constant voltage phase | Time :2025-06-21 05:19:11, set value :3.495V, actual value :3.495003V | Set value: Voltage set value at constant voltage. Actual value 1: current voltage
42 | 20800 | 2025-06-21 05:28:50 | Record | Cut-off current condition jump | Time :2025-06-21 05:28:50, set value :0.135A, actual value 1:0.134693A, actual value 2:0, actual value 3:0 | Set value: current set value, actual value 1: actual current value, actual value 2: sampled current amplification factor, actual value 3: Set current amplification factor
43 | 21701 | 2025-06-21 05:58:50 | Record | Time limit jump | Time :2025-06-21 05:58:50, set value :1800000, actual value 1:1800000 | Set value: Set time value. Actual value 1: actual time value
44 | 22363 | 2025-06-21 06:20:50 | Record | Cut-off voltage condition jump | Time :2025-06-21 06:20:50, set value :2V, actual value :1.999704V | Set value: Set voltage value. Actual value 1: actual voltage value
45 | 23264 | 2025-06-21 06:50:50 | Record | Time limit jump | Time :2025-06-21 06:50:50, set value :1800000, actual value 1:1800000 | Set value: Set time value. Actual value 1: actual time value
46 | 23266 | 2025-06-21 06:50:51 | Record | Time limit jump | Time :2025-06-21 06:50:51, set value :30, actual value 1:30 | Set value: Set time value. Actual value 1: actual time value
47 | 23853 | 2025-06-21 07:10:24 | Record | Current cut-off judgment at the beginning of the constant voltage phase | Time :2025-06-21 07:10:24, set value :3.495V, actual value :3.495021V | Set value: Voltage set value at constant voltage. Actual value 1: current voltage
48 | 24143 | 2025-06-21 07:20:03 | Record | Cut-off current condition jump | Time :2025-06-21 07:20:03, set value :0.135A, actual value 1:0.134962A, actual value 2:0, actual value 3:0 | Set value: current set value, actual value 1: actual current value, actual value 2: sampled current amplification factor, actual value 3: Set current amplification factor
49 | 25044 | 2025-06-21 07:50:03 | Record | Time limit jump | Time :2025-06-21 07:50:03, set value :1800000, actual value 1:1800000 | Set value: Set time value. Actual value 1: actual time value
50 | 25706 | 2025-06-21 08:12:04 | Record | Cut-off voltage condition jump | Time :2025-06-21 08:12:04, set value :2V, actual value :1.99841V | Set value: Set voltage value. Actual value 1: actual voltage value
51 | 26607 | 2025-06-21 08:42:04 | Record | Time limit jump | Time :2025-06-21 08:42:04, set value :1800000, actual value 1:1800000 | Set value: Set time value. Actual value 1: actual time value
52 | 26609 | 2025-06-21 08:42:04 | Record | Time limit jump | Time :2025-06-21 08:42:04, set value :30, actual value 1:30 | Set value: Set time value. Actual value 1: actual time value
53 | 27196 | 2025-06-21 09:01:37 | Record | Current cut-off judgment at the beginning of the constant voltage phase | Time :2025-06-21 09:01:37, set value :3.495V, actual value :3.495006V | Set value: Voltage set value at constant voltage. Actual value 1: current voltage
54 | 27486 | 2025-06-21 09:11:15 | Record | Cut-off current condition jump | Time :2025-06-21 09:11:15, set value :0.135A, actual value 1:0.134975A, actual value 2:0, actual value 3:0 | Set value: current set value, actual value 1: actual current value, actual value 2: sampled current amplification factor, actual value 3: Set current amplification factor
55 | 28387 | 2025-06-21 09:41:15 | Record | Time limit jump | Time :2025-06-21 09:41:15, set value :1800000, actual value 1:1800000 | Set value: Set time value. Actual value 1: actual time value
56 | 29049 | 2025-06-21 10:03:17 | Record | Cut-off voltage condition jump | Time :2025-06-21 10:03:17, set value :2V, actual value :1.99871V | Set value: Set voltage value. Actual value 1: actual voltage value
57 | 29950 | 2025-06-21 10:33:17 | Record | Time limit jump | Time :2025-06-21 10:33:17, set value :1800000, actual value 1:1800000 | Set value: Set time value. Actual value 1: actual time value
58 | 29952 | 2025-06-21 10:33:17 | Record | Time limit jump | Time :2025-06-21 10:33:17, set value :30, actual value 1:30 | Set value: Set time value. Actual value 1: actual time value
59 | 30539 | 2025-06-21 10:52:50 | Record | Current cut-off judgment at the beginning of the constant voltage phase | Time :2025-06-21 10:52:50, set value :3.495V, actual value :3.495015V | Set value: Voltage set value at constant voltage. Actual value 1: current voltage
60 | 30828 | 2025-06-21 11:02:25 | Record | Cut-off current condition jump | Time :2025-06-21 11:02:25, set value :0.135A, actual value 1:0.134907A, actual value 2:0, actual value 3:0 | Set value: current set value, actual value 1: actual current value, actual value 2: sampled current amplification factor, actual value 3: Set current amplification factor
61 | 31729 | 2025-06-21 11:32:25 | Record | Time limit jump | Time :2025-06-21 11:32:25, set value :1800000, actual value 1:1800000 | Set value: Set time value. Actual value 1: actual time value
62 | 32392 | 2025-06-21 11:54:28 | Record | Cut-off voltage condition jump | Time :2025-06-21 11:54:28, set value :2V, actual value :1.998465V | Set value: Set voltage value. Actual value 1: actual voltage value
63 | 33293 | 2025-06-21 12:24:28 | Record | Time limit jump | Time :2025-06-21 12:24:28, set value :1800000, actual value 1:1800000 | Set value: Set time value. Actual value 1: actual time value
64 | 33295 | 2025-06-21 12:24:28 | Record | Time limit jump | Time :2025-06-21 12:24:28, set value :30, actual value 1:30 | Set value: Set time value. Actual value 1: actual time value
65 | 33882 | 2025-06-21 12:44:02 | Record | Current cut-off judgment at the beginning of the constant voltage phase | Time :2025-06-21 12:44:02, set value :3.495V, actual value :3.495004V | Set value: Voltage set value at constant voltage. Actual value 1: current voltage
66 | 34170 | 2025-06-21 12:53:35 | Record | Cut-off current condition jump | Time :2025-06-21 12:53:35, set value :0.135A, actual value 1:0.134959A, actual value 2:0, actual value 3:0 | Set value: current set value, actual value 1: actual current value, actual value 2: sampled current amplification factor, actual value 3: Set current amplification factor
67 | 35071 | 2025-06-21 13:23:35 | Record | Time limit jump | Time :2025-06-21 13:23:35, set value :1800000, actual value 1:1800000 | Set value: Set time value. Actual value 1: actual time value
68 | 35734 | 2025-06-21 13:45:37 | Record | Cut-off voltage condition jump | Time :2025-06-21 13:45:37, set value :2V, actual value :1.999817V | Set value: Set voltage value. Actual value 1: actual voltage value
69 | 36635 | 2025-06-21 14:15:37 | Record | Time limit jump | Time :2025-06-21 14:15:37, set value :1800000, actual value 1:1800000 | Set value: Set time value. Actual value 1: actual time value
70 | 36637 | 2025-06-21 14:15:38 | Record | Time limit jump | Time :2025-06-21 14:15:38, set value :30, actual value 1:30 | Set value: Set time value. Actual value 1: actual time value
71 | 37224 | 2025-06-21 14:35:11 | Record | Current cut-off judgment at the beginning of the constant voltage phase | Time :2025-06-21 14:35:11, set value :3.495V, actual value :3.495005V | Set value: Voltage set value at constant voltage. Actual value 1: current voltage
72 | 37512 | 2025-06-21 14:44:45 | Record | Cut-off current condition jump | Time :2025-06-21 14:44:45, set value :0.135A, actual value 1:0.13481A, actual value 2:0, actual value 3:0 | Set value: current set value, actual value 1: actual current value, actual value 2: sampled current amplification factor, actual value 3: Set current amplification factor
73 | 38413 | 2025-06-21 15:14:46 | Record | Time limit jump | Time :2025-06-21 15:14:46, set value :1800000, actual value 1:1800000 | Set value: Set time value. Actual value 1: actual time value
74 | 39076 | 2025-06-21 15:36:48 | Record | Cut-off voltage condition jump | Time :2025-06-21 15:36:48, set value :2V, actual value :1.999256V | Set value: Set voltage value. Actual value 1: actual voltage value
75 | 39977 | 2025-06-21 16:06:48 | Record | Time limit jump | Time :2025-06-21 16:06:48, set value :1800000, actual value 1:1800000 | Set value: Set time value. Actual value 1: actual time value
76 | 39979 | 2025-06-21 16:06:48 | Record | Time limit jump | Time :2025-06-21 16:06:48, set value :30, actual value 1:30 | Set value: Set time value. Actual value 1: actual time value
77 | 40567 | 2025-06-21 16:26:23 | Record | Current cut-off judgment at the beginning of the constant voltage phase | Time :2025-06-21 16:26:23, set value :3.495V, actual value :3.495009V | Set value: Voltage set value at constant voltage. Actual value 1: current voltage
78 | 40854 | 2025-06-21 16:35:55 | Record | Cut-off current condition jump | Time :2025-06-21 16:35:55, set value :0.135A, actual value 1:0.134957A, actual value 2:0, actual value 3:0 | Set value: current set value, actual value 1: actual current value, actual value 2: sampled current amplification factor, actual value 3: Set current amplification factor
79 | 41755 | 2025-06-21 17:05:55 | Record | Time limit jump | Time :2025-06-21 17:05:55, set value :1800000, actual value 1:1800000 | Set value: Set time value. Actual value 1: actual time value
80 | 42418 | 2025-06-21 17:27:58 | Record | Cut-off voltage condition jump | Time :2025-06-21 17:27:58, set value :2V, actual value :1.998694V | Set value: Set voltage value. Actual value 1: actual voltage value
81 | 43319 | 2025-06-21 17:57:58 | Record | Time limit jump | Time :2025-06-21 17:57:58, set value :1800000, actual value 1:1800000 | Set value: Set time value. Actual value 1: actual time value
82 | 43321 | 2025-06-21 17:57:58 | Record | Time limit jump | Time :2025-06-21 17:57:58, set value :30, actual value 1:30 | Set value: Set time value. Actual value 1: actual time value
83 | 43909 | 2025-06-21 18:17:32 | Record | Current cut-off judgment at the beginning of the constant voltage phase | Time :2025-06-21 18:17:32, set value :3.495V, actual value :3.495006V | Set value: Voltage set value at constant voltage. Actual value 1: current voltage
84 | 44196 | 2025-06-21 18:27:04 | Record | Cut-off current condition jump | Time :2025-06-21 18:27:04, set value :0.135A, actual value 1:0.134969A, actual value 2:0, actual value 3:0 | Set value: current set value, actual value 1: actual current value, actual value 2: sampled current amplification factor, actual value 3: Set current amplification factor
85 | 45097 | 2025-06-21 18:57:04 | Record | Time limit jump | Time :2025-06-21 18:57:04, set value :1800000, actual value 1:1800000 | Set value: Set time value. Actual value 1: actual time value
86 | 45760 | 2025-06-21 19:19:07 | Record | Cut-off voltage condition jump | Time :2025-06-21 19:19:07, set value :2V, actual value :1.999976V | Set value: Set voltage value. Actual value 1: actual voltage value
87 | 46661 | 2025-06-21 19:49:07 | Record | Time limit jump | Time :2025-06-21 19:49:07, set value :1800000, actual value 1:1800000 | Set value: Set time value. Actual value 1: actual time value
88 | 46663 | 2025-06-21 19:49:07 | Record | Time limit jump | Time :2025-06-21 19:49:07, set value :30, actual value 1:30 | Set value: Set time value. Actual value 1: actual time value
89 | 47251 | 2025-06-21 20:08:42 | Record | Current cut-off judgment at the beginning of the constant voltage phase | Time :2025-06-21 20:08:42, set value :3.495V, actual value :3.49501V | Set value: Voltage set value at constant voltage. Actual value 1: current voltage
90 | 47537 | 2025-06-21 20:18:12 | Record | Cut-off current condition jump | Time :2025-06-21 20:18:12, set value :0.135A, actual value 1:0.134761A, actual value 2:0, actual value 3:0 | Set value: current set value, actual value 1: actual current value, actual value 2: sampled current amplification factor, actual value 3: Set current amplification factor
91 | 48438 | 2025-06-21 20:48:12 | Record | Time limit jump | Time :2025-06-21 20:48:12, set value :1800000, actual value 1:1800000 | Set value: Set time value. Actual value 1: actual time value
92 | 49101 | 2025-06-21 21:10:15 | Record | Cut-off voltage condition jump | Time :2025-06-21 21:10:15, set value :2V, actual value :1.999231V | Set value: Set voltage value. Actual value 1: actual voltage value
93 | 50002 | 2025-06-21 21:40:15 | Record | Time limit jump | Time :2025-06-21 21:40:15, set value :1800000, actual value 1:1800000 | Set value: Set time value. Actual value 1: actual time value
94 | 50004 | 2025-06-21 21:40:15 | Record | Time limit jump | Time :2025-06-21 21:40:15, set value :30, actual value 1:30 | Set value: Set time value. Actual value 1: actual time value
95 | 50592 | 2025-06-21 21:59:51 | Record | Current cut-off judgment at the beginning of the constant voltage phase | Time :2025-06-21 21:59:51, set value :3.495V, actual value :3.495001V | Set value: Voltage set value at constant voltage. Actual value 1: current voltage
96 | 50877 | 2025-06-21 22:09:19 | Record | Cut-off current condition jump | Time :2025-06-21 22:09:19, set value :0.135A, actual value 1:0.134885A, actual value 2:0, actual value 3:0 | Set value: current set value, actual value 1: actual current value, actual value 2: sampled current amplification factor, actual value 3: Set current amplification factor
97 | 51778 | 2025-06-21 22:39:19 | Record | Time limit jump | Time :2025-06-21 22:39:19, set value :1800000, actual value 1:1800000 | Set value: Set time value. Actual value 1: actual time value
98 | 52441 | 2025-06-21 23:01:22 | Record | Cut-off voltage condition jump | Time :2025-06-21 23:01:22, set value :2V, actual value :1.999295V | Set value: Set voltage value. Actual value 1: actual voltage value
99 | 53342 | 2025-06-21 23:31:22 | Record | Time limit jump | Time :2025-06-21 23:31:22, set value :1800000, actual value 1:1800000 | Set value: Set time value. Actual value 1: actual time value
100 | 53344 | 2025-06-21 23:31:22 | Record | Time limit jump | Time :2025-06-21 23:31:22, set value :30, actual value 1:30 | Set value: Set time value. Actual value 1: actual time value
101 | 53932 | 2025-06-21 23:50:58 | Record | Current cut-off judgment at the beginning of the constant voltage phase | Time :2025-06-21 23:50:58, set value :3.495V, actual value :3.495013V | Set value: Voltage set value at constant voltage. Actual value 1: current voltage
102 | 54217 | 2025-06-22 00:00:26 | Record | Cut-off current condition jump | Time :2025-06-22 00:00:26, set value :0.135A, actual value 1:0.134622A, actual value 2:0, actual value 3:0 | Set value: current set value, actual value 1: actual current value, actual value 2: sampled current amplification factor, actual value 3: Set current amplification factor
103 | 55118 | 2025-06-22 00:30:26 | Record | Time limit jump | Time :2025-06-22 00:30:26, set value :1800000, actual value 1:1800000 | Set value: Set time value. Actual value 1: actual time value
104 | 55781 | 2025-06-22 00:52:30 | Record | Cut-off voltage condition jump | Time :2025-06-22 00:52:30, set value :2V, actual value :1.998829V | Set value: Set voltage value. Actual value 1: actual voltage value
105 | 56682 | 2025-06-22 01:22:30 | Record | Time limit jump | Time :2025-06-22 01:22:30, set value :1800000, actual value 1:1800000 | Set value: Set time value. Actual value 1: actual time value
106 | 56684 | 2025-06-22 01:22:30 | Record | Time limit jump | Time :2025-06-22 01:22:30, set value :30, actual value 1:30 | Set value: Set time value. Actual value 1: actual time value
107 | 57272 | 2025-06-22 01:42:05 | Record | Current cut-off judgment at the beginning of the constant voltage phase | Time :2025-06-22 01:42:05, set value :3.495V, actual value :3.495001V | Set value: Voltage set value at constant voltage. Actual value 1: current voltage
108 | 57557 | 2025-06-22 01:51:32 | Record | Cut-off current condition jump | Time :2025-06-22 01:51:32, set value :0.135A, actual value 1:0.134956A, actual value 2:0, actual value 3:0 | Set value: current set value, actual value 1: actual current value, actual value 2: sampled current amplification factor, actual value 3: Set current amplification factor
109 | 58458 | 2025-06-22 02:21:32 | Record | Time limit jump | Time :2025-06-22 02:21:32, set value :1800000, actual value 1:1800000 | Set value: Set time value. Actual value 1: actual time value
110 | 59121 | 2025-06-22 02:43:36 | Record | Cut-off voltage condition jump | Time :2025-06-22 02:43:36, set value :2V, actual value :1.999803V | Set value: Set voltage value. Actual value 1: actual voltage value
111 | 60022 | 2025-06-22 03:13:36 | Record | Time limit jump | Time :2025-06-22 03:13:36, set value :1800000, actual value 1:1800000 | Set value: Set time value. Actual value 1: actual time value
112 | 60024 | 2025-06-22 03:13:36 | Record | Time limit jump | Time :2025-06-22 03:13:36, set value :30, actual value 1:30 | Set value: Set time value. Actual value 1: actual time value
113 | 60612 | 2025-06-22 03:33:12 | Record | Current cut-off judgment at the beginning of the constant voltage phase | Time :2025-06-22 03:33:12, set value :3.495V, actual value :3.495003V | Set value: Voltage set value at constant voltage. Actual value 1: current voltage
114 | 60896 | 2025-06-22 03:42:38 | Record | Cut-off current condition jump | Time :2025-06-22 03:42:38, set value :0.135A, actual value 1:0.134716A, actual value 2:0, actual value 3:0 | Set value: current set value, actual value 1: actual current value, actual value 2: sampled current amplification factor, actual value 3: Set current amplification factor
115 | 61797 | 2025-06-22 04:12:38 | Record | Time limit jump | Time :2025-06-22 04:12:38, set value :1800000, actual value 1:1800000 | Set value: Set time value. Actual value 1: actual time value
116 | 62460 | 2025-06-22 04:34:42 | Record | Cut-off voltage condition jump | Time :2025-06-22 04:34:42, set value :2V, actual value :1.998362V | Set value: Set voltage value. Actual value 1: actual voltage value
117 | 63361 | 2025-06-22 05:04:42 | Record | Time limit jump | Time :2025-06-22 05:04:42, set value :1800000, actual value 1:1800000 | Set value: Set time value. Actual value 1: actual time value
118 | 63363 | 2025-06-22 05:04:42 | Record | Time limit jump | Time :2025-06-22 05:04:42, set value :30, actual value 1:30 | Set value: Set time value. Actual value 1: actual time value
119 | 63951 | 2025-06-22 05:24:17 | Record | Current cut-off judgment at the beginning of the constant voltage phase | Time :2025-06-22 05:24:17, set value :3.495V, actual value :3.495005V | Set value: Voltage set value at constant voltage. Actual value 1: current voltage
120 | 64236 | 2025-06-22 05:33:44 | Record | Cut-off current condition jump | Time :2025-06-22 05:33:44, set value :0.135A, actual value 1:0.134799A, actual value 2:0, actual value 3:0 | Set value: current set value, actual value 1: actual current value, actual value 2: sampled current amplification factor, actual value 3: Set current amplification factor
121 | 65137 | 2025-06-22 06:03:44 | Record | Time limit jump | Time :2025-06-22 06:03:44, set value :1800000, actual value 1:1800000 | Set value: Set time value. Actual value 1: actual time value
122 | 65801 | 2025-06-22 06:25:48 | Record | Cut-off voltage condition jump | Time :2025-06-22 06:25:48, set value :2V, actual value :1.99919V | Set value: Set voltage value. Actual value 1: actual voltage value
123 | 66702 | 2025-06-22 06:55:48 | Record | Time limit jump | Time :2025-06-22 06:55:48, set value :1800000, actual value 1:1800000 | Set value: Set time value. Actual value 1: actual time value
124 | 66704 | 2025-06-22 06:55:48 | Record | Time limit jump | Time :2025-06-22 06:55:48, set value :30, actual value 1:30 | Set value: Set time value. Actual value 1: actual time value
125 | 67292 | 2025-06-22 07:15:23 | Record | Current cut-off judgment at the beginning of the constant voltage phase | Time :2025-06-22 07:15:23, set value :3.495V, actual value :3.495024V | Set value: Voltage set value at constant voltage. Actual value 1: current voltage
126 | 67577 | 2025-06-22 07:24:51 | Record | Cut-off current condition jump | Time :2025-06-22 07:24:51, set value :0.135A, actual value 1:0.134855A, actual value 2:0, actual value 3:0 | Set value: current set value, actual value 1: actual current value, actual value 2: sampled current amplification factor, actual value 3: Set current amplification factor
127 | 68478 | 2025-06-22 07:54:51 | Record | Time limit jump | Time :2025-06-22 07:54:51, set value :1800000, actual value 1:1800000 | Set value: Set time value. Actual value 1: actual time value
128 | 68758 | 2025-06-22 08:04:09 | Prompt | Stop
129 | 68758 | 2025-06-22 08:04:09 | Prompt | Channel status changed
130 | 68758 | 2025-06-22 08:04:40 | Record | The communication between ZWJ and SWJ interrupted,ZWJ active and SWJ disconnect
131 | 68758 | 2025-06-22 08:04:40 | Warning | Power off
132 | 68758 | 2025-06-22 13:03:03 | Record | Synchronize RTC time
133 | 68758 | 2025-06-22 13:03:04 | Prompt | Power on
134 | 68758 | 2025-06-22 13:03:05 | Prompt | Channel status changed
135 | 68758 | 2025-06-22 13:05:52 | Prompt | Continue
136 | 68758 | 2025-06-22 13:05:52 | Prompt | Channel status changed
137 | 69140 | 2025-06-22 13:18:32 | Record | Cut-off voltage condition jump | Time :2025-06-22 13:18:32, set value :2V, actual value :1.998518V | Set value: Set voltage value. Actual value 1: actual voltage value
138 | 70041 | 2025-06-22 13:48:32 | Record | Time limit jump | Time :2025-06-22 13:48:32, set value :1800000, actual value 1:1800000 | Set value: Set time value. Actual value 1: actual time value
139 | 70043 | 2025-06-22 13:48:33 | Record | Time limit jump | Time :2025-06-22 13:48:33, set value :30, actual value 1:30 | Set value: Set time value. Actual value 1: actual time value
140 | 70615 | 2025-06-22 14:07:36 | Record | Current cut-off judgment at the beginning of the constant voltage phase | Time :2025-06-22 14:07:36, set value :3.495V, actual value :3.495002V | Set value: Voltage set value at constant voltage. Actual value 1: current voltage
141 | 70930 | 2025-06-22 14:18:04 | Record | Cut-off current condition jump | Time :2025-06-22 14:18:04, set value :0.135A, actual value 1:0.134856A, actual value 2:0, actual value 3:0 | Set value: current set value, actual value 1: actual current value, actual value 2: sampled current amplification factor, actual value 3: Set current amplification factor
142 | 71831 | 2025-06-22 14:48:04 | Record | Time limit jump | Time :2025-06-22 14:48:04, set value :1800000, actual value 1:1800000 | Set value: Set time value. Actual value 1: actual time value
143 | 72493 | 2025-06-22 15:10:05 | Record | Cut-off voltage condition jump | Time :2025-06-22 15:10:05, set value :2V, actual value :1.999587V | Set value: Set voltage value. Actual value 1: actual voltage value
144 | 73394 | 2025-06-22 15:40:05 | Record | Time limit jump | Time :2025-06-22 15:40:05, set value :1800000, actual value 1:1800000 | Set value: Set time value. Actual value 1: actual time value
145 | 73396 | 2025-06-22 15:40:05 | Record | Time limit jump | Time :2025-06-22 15:40:05, set value :30, actual value 1:30 | Set value: Set time value. Actual value 1: actual time value
146 | 73972 | 2025-06-22 15:59:17 | Record | Current cut-off judgment at the beginning of the constant voltage phase | Time :2025-06-22 15:59:17, set value :3.495V, actual value :3.495003V | Set value: Voltage set value at constant voltage. Actual value 1: current voltage
147 | 74274 | 2025-06-22 16:09:18 | Record | Cut-off current condition jump | Time :2025-06-22 16:09:18, set value :0.135A, actual value 1:0.134947A, actual value 2:0, actual value 3:0 | Set value: current set value, actual value 1: actual current value, actual value 2: sampled current amplification factor, actual value 3: Set current amplification factor
148 | 75175 | 2025-06-22 16:39:18 | Record | Time limit jump | Time :2025-06-22 16:39:18, set value :1800000, actual value 1:1800000 | Set value: Set time value. Actual value 1: actual time value
149 | 75838 | 2025-06-22 17:01:21 | Record | Cut-off voltage condition jump | Time :2025-06-22 17:01:21, set value :2V, actual value :1.999218V | Set value: Set voltage value. Actual value 1: actual voltage value
150 | 76739 | 2025-06-22 17:31:21 | Record | Time limit jump | Time :2025-06-22 17:31:21, set value :1800000, actual value 1:1800000 | Set value: Set time value. Actual value 1: actual time value
151 | 76741 | 2025-06-22 17:31:21 | Record | Time limit jump | Time :2025-06-22 17:31:21, set value :30, actual value 1:30 | Set value: Set time value. Actual value 1: actual time value
152 | 77319 | 2025-06-22 17:50:35 | Record | Current cut-off judgment at the beginning of the constant voltage phase | Time :2025-06-22 17:50:35, set value :3.495V, actual value :3.495006V | Set value: Voltage set value at constant voltage. Actual value 1: current voltage
153 | 77619 | 2025-06-22 18:00:34 | Record | Cut-off current condition jump | Time :2025-06-22 18:00:34, set value :0.135A, actual value 1:0.134751A, actual value 2:0, actual value 3:0 | Set value: current set value, actual value 1: actual current value, actual value 2: sampled current amplification factor, actual value 3: Set current amplification factor
154 | 78520 | 2025-06-22 18:30:34 | Record | Time limit jump | Time :2025-06-22 18:30:34, set value :1800000, actual value 1:1800000 | Set value: Set time value. Actual value 1: actual time value
155 | 79183 | 2025-06-22 18:52:37 | Record | Cut-off voltage condition jump | Time :2025-06-22 18:52:37, set value :2V, actual value :1.999351V | Set value: Set voltage value. Actual value 1: actual voltage value
156 | 80084 | 2025-06-22 19:22:37 | Record | Time limit jump | Time :2025-06-22 19:22:37, set value :1800000, actual value 1:1800000 | Set value: Set time value. Actual value 1: actual time value
157 | 80086 | 2025-06-22 19:22:37 | Record | Time limit jump | Time :2025-06-22 19:22:37, set value :30, actual value 1:30 | Set value: Set time value. Actual value 1: actual time value
158 | 80664 | 2025-06-22 19:41:53 | Record | Current cut-off judgment at the beginning of the constant voltage phase | Time :2025-06-22 19:41:53, set value :3.495V, actual value :3.495002V | Set value: Voltage set value at constant voltage. Actual value 1: current voltage
159 | 80963 | 2025-06-22 19:51:48 | Record | Cut-off current condition jump | Time :2025-06-22 19:51:48, set value :0.135A, actual value 1:0.134943A, actual value 2:0, actual value 3:0 | Set value: current set value, actual value 1: actual current value, actual value 2: sampled current amplification factor, actual value 3: Set current amplification factor
160 | 81864 | 2025-06-22 20:21:48 | Record | Time limit jump | Time :2025-06-22 20:21:48, set value :1800000, actual value 1:1800000 | Set value: Set time value. Actual value 1: actual time value
161 | 82527 | 2025-06-22 20:43:52 | Record | Cut-off voltage condition jump | Time :2025-06-22 20:43:52, set value :2V, actual value :1.998719V | Set value: Set voltage value. Actual value 1: actual voltage value
162 | 82828 | 2025-06-22 20:53:52 | Record | Time limit jump | Time :2025-06-22 20:53:52, set value :600000, actual value 1:600000 | Set value: Set time value. Actual value 1: actual time value
163 | 86802 | 2025-06-22 23:06:18 | Record | Current cut-off judgment at the beginning of the constant voltage phase | Time :2025-06-22 23:06:18, set value :3.495V, actual value :3.495008V | Set value: Voltage set value at constant voltage. Actual value 1: current voltage
164 | 86885 | 2025-06-22 23:09:04 | Record | Cut-off current condition jump | Time :2025-06-22 23:09:04, set value :0.135A, actual value 1:0.134999A, actual value 2:0, actual value 3:0 | Set value: current set value, actual value 1: actual current value, actual value 2: sampled current amplification factor, actual value 3: Set current amplification factor
165 | 90864 | 2025-06-23 01:21:39 | Record | Cut-off voltage condition jump | Time :2025-06-23 01:21:39, set value :2V, actual value :1.999944V | Set value: Set voltage value. Actual value 1: actual voltage value
166 | 94843 | 2025-06-23 03:34:16 | Record | Current cut-off judgment at the beginning of the constant voltage phase | Time :2025-06-23 03:34:16, set value :3.495V, actual value :3.495004V | Set value: Voltage set value at constant voltage. Actual value 1: current voltage
167 | 94948 | 2025-06-23 03:37:44 | Record | Cut-off current condition jump | Time :2025-06-23 03:37:44, set value :0.135A, actual value 1:0.134788A, actual value 2:0, actual value 3:0 | Set value: current set value, actual value 1: actual current value, actual value 2: sampled current amplification factor, actual value 3: Set current amplification factor
168 | 94948 | 2025-06-23 03:37:44 | Prompt | Finish
169 | 94948 | 2025-06-23 03:37:44 | Prompt | Channel status changed

## idle
No. | DataPoint | Date | State | Voltage(V) | Current(A) | V1(V) | V2(V) | T1(℃) | T2(℃)

## curve
Total Time-Voltage&&Current&&Capacity&&Energy