## unit
914-A123-100DOD-1C-T40-B5-M31-C4-225_CICLOS.xlsx
device | 213 | 1 | 2
Start time |  | 2025-07-10 17:02:35 |  | End time |  | 2025-07-13 06:25:07
NDA file path
List of unit plans
Time | Current | Voltage | Capacity | Energy | Power | Internal resistance | Temperature | Air pressure
hh:mm:ss | A | V | Ah | Wh | W | mΩ | ℃ | kPa

## test
Test information
Start step ID |  | 1 | Volt. upper |  | 3.7V | P/N |  | 2025-07-10 17-02-35
Cycle count |  | 25 | Volt. lower |  | 1.8V | Builder |  | -
Record settings |  | 2s/0V/0A | Curr. upper |  | - | Remarks |  | 914-A123-100DOD-1C-T40-B5-M31-C4-225_Ciclos
Voltage range |  | 5V | Curr. lower |  | - | Step Name |  | C4-914-A123-1C-100DOD-T40.xml
Current range |  | +100/-100A(10A/40A/70A/100A) | Start time |  | 2025-07-10 17:02:35 | Barcode |  | 914-A123-100DOD-1C-T40-B5-M31-C4-225_Ciclos
Active material |  | - | Nominal capacity |  | -
Step plan
Step Index | Step Name | Step Time(hh:mm:ss.ms) | Voltage(V) | C-rate(C) | Current(A) | Cut-off voltage (V) | Cut-off C-rate(C) | Cut-off curr.(A) | Energy(Wh) | -ΔV(V) | Power(W) | Resistance(mΩ) | Capacity(Ah) | Record settings | Aux.CH recording condition | Max Vi(V) | Min Vi(V) | Max Ti(℃) | Min Ti(℃) | Segment record1 | Segment record2 | Current range (A) | Expression current | Expression voltage | Set function
1 | Rest | 00:10:00.000 | [11 empty] | 2s/0V/0A | 2s/0V/0℃
2 | CC Chg | 00:00:00.030 |  |  | 0.9 | [8 empty] | 2s/0V/0A | 2s/0V/0℃
3 | CCCV Chg | 06:00:00.000 | 3.5 |  | 4.5 |  |  | 0.135 | [5 empty] | 2s/0V/0A | 2s/0V/0℃
4 | Rest | 00:30:00.000 | [11 empty] | 2s/0V/0A | 2s/0V/0℃
5 | CC DChg | 06:00:00.000 |  |  | 4.5 | 2 | [7 empty] | 2s/0V/0A | 2s/0V/0℃
6 | Cycle | Start step ID:1 | Cycle count:25
7 | Rest | 00:10:00.000 | [11 empty] | 2s/0V/0A | 2s/0V/0℃
8 | CCCV Chg | 06:00:00.000 | 3.5 |  | 1.5 |  |  | 0.135 | [5 empty] | 2s/0V/0A | 2s/0V/0℃
9 | CC DChg | 06:00:00.000 |  |  | 1.5 | 2 | [7 empty] | 2s/0V/0A | 2s/0V/0℃
10 | CCCV Chg | 06:00:00.000 | 3.5 |  | 1.5 |  |  | 0.135 | [5 empty] | 2s/0V/0A | 2s/0V/0℃
11 | End

## cycle
Cycle Index | Oneset Date | End Date | Chg. Cap.(Ah) | DChg. Cap.(Ah) | Chg. Spec. Cap.(mAh/g) | DChg. Spec. Cap.(mAh/g) | Chg.-DChg. Eff(%) | Chg. Energy(Wh) | DChg. Energy(Wh) | Chg. Spec. Energy(mWh/g) | DChg. Spec. Energy(mWh/g) | Constant Curr. Chg. Ratio(%) | Constant Curr. Chg. Cap.(Ah) | Plat. Cap.2(Ah) | Plat. Cap.3(Ah) | Plat. Spec. Cap.2 | Plat. Spec. Cap.3 | Plat. Cap. Eff.2 | Plat. Cap. Eff.3 | Plat. Time2 | Plat. Time3 | Chg. Capacitor(F) | DChg. Capacitor(F) | Med. Volt.(V) | Cap. Retention(%) | Chg. Time | DChg. Time | Charge DC internal resistance(mΩ) | Discharge DC internal resistance(mΩ) | Net DChg. Cap.(Ah) | Net DChg. Energy(Wh) | Energy Eff.(%) | Charge power difference value(W) | Discharge power difference value(W) | Charge current difference value(A) | Discharge current difference value(A) | First voltage of discharge step(V) | Second voltage of discharge step(V) | Avg Chg Volt.(V) | Average discharge voltage(V) | Constant voltage time | Constant voltage charge capacity(Ah) | T1 Aux.CH oneset temperature(℃) | T2 Aux.CH oneset temperature(℃) | T1 Aux.CH End T(℃) | T2 Aux.CH End T(℃) | T1 Aux. Tmax(℃) | T2 Aux. Tmax(℃) | T1 Aux. Tmin(℃) | T2 Aux. Tmin(℃) | T1 Maximum temperature of charging(℃) | T2 Maximum temperature of charging(℃) | T1 Minimum temperature of charging(℃) | T2 Minimum temperature of charging(℃) | T1 Maximum temperature of discharging(℃) | T2 Maximum temperature of discharging(℃) | T1 Minimum temperature of discharging(℃) | T2 Minimum temperature of discharging(℃)
1 | 2025-07-10 17:02:54 | 2025-07-10 18:57:46 | 1.9668 | 3.2371 | 1966768.46 | 3237136.11 | 164.59 | 6.6512 | 10.382 | 6651234.25 | 10382021.11 | 95.7 | 1.8822 | 0 | 0.0125 | 0 | 12498.9 | 0 | 0.39 | 00:00:00 | 00:00:10 | 34082.1131 | 8036.5998 | 3.2416 | 100 | 00:31:42 | 00:43:10 | 5.354 | 3.113 | 1.2704 | 3.7308 | 156.09 | 15.7381 | 6.5146 | 4.4996 | 0.0047 | 3.4507 | 3.4271 | 3.3818 | 3.2072 | 00:06:36 | 0.0846 | 32.1 | 30.6 | 40.6 | 41.5 | 40.7 | 43.4 | 32 | 28.2 | 40.5 | 42.9 | 38.4 | 33.9 | 40.7 | 43.4 | 40.2 | 37.9
2 | 2025-07-10 18:57:46 | 2025-07-10 21:09:10 | 3.2472 | 3.2444 | 3247183.88 | 3244372.78 | 99.91 | 10.8118 | 10.4073 | 10811816.65 | 10407257.78 | 97.29 | 3.1593 | 0 | 0.015 | 0 | 14998.5 | 0 | 0.46 | 00:00:00 | 00:00:12 | 14546.0912 | 9307.8415 | 3.2422 | 100.22 | 00:48:07 | 00:43:15 | 5.331 | 4.177 | -0.0028 | -0.4046 | 96.26 | 15.7353 | 6.5042 | 4.4997 | 0.0047 | 3.4483 | 3.4296 | 3.3296 | 3.2078 | 00:05:59 | 0.0879 | 40.6 | 41.5 | 40.4 | 41.4 | 40.7 | 43.6 | 40.1 | 39.6 | 40.7 | 41.5 | 40.1 | 40.1 | 40.7 | 41.4 | 40.1 | 40
3 | 2025-07-10 21:09:10 | 2025-07-10 23:20:40 | 3.2535 | 3.2474 | 3253485.82 | 3247384.72 | 99.81 | 10.8325 | 10.4171 | 10832483.31 | 10417146.67 | 97.34 | 3.1668 | 0 | 0.015 | 0 | 14998.9 | 0 | 0.46 | 00:00:00 | 00:00:12 | 14516.5656 | 8261.9438 | 3.2422 | 100.32 | 00:48:11 | 00:43:18 | 6.176 | 1.637 | -0.0061 | -0.4153 | 96.17 | 15.7407 | 6.5597 | 4.4995 | 0.0048 | 3.4598 | 3.4297 | 3.3295 | 3.2079 | 00:05:57 | 0.0867 | 40.4 | 41.4 | 40.4 | 41.4 | 40.7 | 41.5 | 40.1 | 40.1 | 40.7 | 41.5 | 40.1 | 40.3 | 40.6 | 41.4 | 40.1 | 40.1
4 | 2025-07-10 23:20:40 | 2025-07-11 01:32:15 | 3.2565 | 3.2491 | 3256523.88 | 3249087.5 | 99.77 | 10.8425 | 10.4227 | 10842542.19 | 10422677.78 | 97.33 | 3.1694 | 0 | 0.015 | 0 | 14999.1 | 0 | 0.46 | 00:00:00 | 00:00:12 | 14161.9742 | 9428.0796 | 3.2423 | 100.37 | 00:48:14 | 00:43:19 | 0.738 | 3.391 | -0.0074 | -0.4199 | 96.13 | 15.7391 | 6.524 | 4.4997 | 0.0048 | 3.4519 | 3.4297 | 3.3295 | 3.2079 | 00:05:58 | 0.0871 | 40.4 | 41.4 | 40.6 | 41.3 | 40.7 | 41.4 | 40.1 | 40.1 | 40.7 | 41.4 | 40.2 | 40.2 | 40.6 | 41.4 | 40.2 | 40.1
5 | 2025-07-11 01:32:15 | 2025-07-11 03:43:53 | 3.2584 | 3.2502 | 3258364.71 | 3250227.22 | 99.75 | 10.8486 | 10.4263 | 10848566.64 | 10426291.11 | 97.27 | 3.1693 | 0 | 0.015 | 0 | 14995.3 | 0 | 0.46 | 00:00:00 | 00:00:12 | 14488.948 | 8572.7114 | 3.2423 | 100.4 | 00:48:17 | 00:43:20 | 5.852 | 2.503 | -0.0081 | -0.4223 | 96.11 | 15.7338 | 6.5415 | 4.4995 | 0.0041 | 3.456 | 3.4298 | 3.3295 | 3.2079 | 00:06:01 | 0.089 | 40.6 | 41.3 | 40.5 | 41.2 | 40.7 | 41.5 | 40 | 39.9 | 40.6 | 41.3 | 40 | 40.1 | 40.7 | 41.4 | 40.1 | 39.9
6 | 2025-07-11 03:43:53 | 2025-07-11 05:55:34 | 3.2596 | 3.251 | 3259551.65 | 3250973.61 | 99.74 | 10.8523 | 10.4288 | 10852297.74 | 10428800 | 97.31 | 3.1719 | 0 | 0.015 | 0 | 14996.5 | 0 | 0.46 | 00:00:00 | 00:00:12 | 14400.8664 | 8912.8161 | 3.2424 | 100.43 | 00:48:19 | 00:43:21 | 4.597 | 3.482 | -0.0086 | -0.4235 | 96.1 | 15.7386 | 6.5201 | 4.4994 | 0.0046 | 3.4517 | 3.4299 | 3.3294 | 3.2079 | 00:06:01 | 0.0877 | 40.5 | 41.2 | 40.6 | 41.3 | 40.7 | 41.4 | 40 | 40.2 | 40.7 | 41.4 | 40 | 40.2 | 40.6 | 41.3 | 40 | 40.2
7 | 2025-07-11 05:55:34 | 2025-07-11 08:07:16 | 3.2603 | 3.2516 | 3260303.6 | 3251550.56 | 99.73 | 10.8547 | 10.4308 | 10854706.63 | 10430785.56 | 97.29 | 3.1718 | 0 | 0.015 | 0 | 14992.4 | 0 | 0.46 | 00:00:00 | 00:00:12 | 14402.0526 | 9183.8423 | 3.2424 | 100.45 | 00:48:19 | 00:43:21 | 4.644 | 4.25 | -0.0088 | -0.4239 | 96.09 | 15.7352 | 6.5035 | 4.4994 | 0.0046 | 3.4483 | 3.4301 | 3.3294 | 3.2079 | 00:06:01 | 0.0885 | 40.6 | 41.3 | 40.5 | 41.2 | 40.8 | 41.5 | 40.1 | 40.1 | 40.7 | 41.4 | 40.2 | 40.2 | 40.7 | 41.4 | 40.1 | 40.1
8 | 2025-07-11 08:07:16 | 2025-07-11 10:18:57 | 3.2608 | 3.2521 | 3260840.26 | 3252064.72 | 99.73 | 10.8565 | 10.4327 | 10856479.96 | 10432688.89 | 97.35 | 3.1743 | 0 | 0.015 | 0 | 14996.2 | 0 | 0.46 | 00:00:00 | 00:00:12 | 14407.7204 | 9423.8321 | 3.2425 | 100.46 | 00:48:19 | 00:43:21 | 4.849 | 3.18 | -0.0088 | -0.4238 | 96.1 | 15.7384 | 6.5262 | 4.4995 | 0.0047 | 3.4531 | 3.4301 | 3.3294 | 3.208 | 00:05:59 | 0.0865 | 40.5 | 41.2 | 40.7 | 41.3 | 40.8 | 41.5 | 40.1 | 40.1 | 40.8 | 41.4 | 40.2 | 40.2 | 40.7 | 41.5 | 40.1 | 40.1
9 | 2025-07-11 10:18:57 | 2025-07-11 12:30:40 | 3.2613 | 3.2525 | 3261297.49 | 3252496.39 | 99.73 | 10.8581 | 10.4343 | 10858117.74 | 10434330 | 97.34 | 3.1745 | 0 | 0.015 | 0 | 14996.1 | 0 | 0.46 | 00:00:00 | 00:00:12 | 14439.6514 | 8335.6575 | 3.2425 | 100.47 | 00:48:20 | 00:43:22 | 5.239 | 3.42 | -0.0088 | -0.4238 | 96.1 | 15.7421 | 6.5245 | 4.4996 | 0.0047 | 3.4521 | 3.4302 | 3.3294 | 3.2081 | 00:05:59 | 0.0868 | 40.7 | 41.3 | 40.5 | 41.3 | 40.8 | 41.5 | 40.3 | 40.2 | 40.8 | 41.4 | 40.3 | 40.3 | 40.7 | 41.5 | 40.3 | 40.2
10 | 2025-07-11 12:30:40 | 2025-07-11 14:42:21 | 3.2616 | 3.2527 | 3261585.55 | 3252692.22 | 99.73 | 10.8593 | 10.4351 | 10859323.32 | 10435141.11 | 97.33 | 3.1745 | 0 | 0.015 | 0 | 14997 | 0 | 0.46 | 00:00:00 | 00:00:12 | 14452.4607 | 8449.129 | 3.2426 | 100.48 | 00:48:18 | 00:43:22 | 4.571 | 3.033 | -0.0089 | -0.4242 | 96.09 | 15.7412 | 6.5291 | 4.4995 | 0.0048 | 3.4538 | 3.4301 | 3.3295 | 3.2082 | 00:05:58 | 0.0871 | 40.5 | 41.3 | 40.9 | 41.2 | 40.9 | 41.5 | 40.2 | 40.2 | 40.8 | 41.4 | 40.3 | 40.3 | 40.9 | 41.3 | 40.2 | 40.2
11 | 2025-07-11 14:42:21 | 2025-07-11 16:54:04 | 3.2619 | 3.2529 | 3261948.04 | 3252908.89 | 99.72 | 10.8608 | 10.4358 | 10860762.19 | 10435755.56 | 97.32 | 3.1744 | 0 | 0.015 | 0 | 14996.6 | 0 | 0.46 | 00:00:00 | 00:00:12 | 14385.5562 | 8692.8855 | 3.2426 | 100.49 | 00:48:19 | 00:43:22 | 4.255 | 4.135 | -0.009 | -0.425 | 96.09 | 15.7397 | 6.5088 | 4.4995 | 0.0041 | 3.4489 | 3.4301 | 3.3295 | 3.2081 | 00:05:59 | 0.0875 | 40.9 | 41.2 | 40.5 | 40.2 | 40.9 | 41.4 | 40.1 | 40 | 40.7 | 41.3 | 40.2 | 40.3 | 40.5 | 40.6 | 40.1 | 40
12 | 2025-07-11 16:54:04 | 2025-07-11 19:05:47 | 3.2621 | 3.2531 | 3262140.54 | 3253058.06 | 99.72 | 10.8612 | 10.4361 | 10861156.63 | 10436104.44 | 97.31 | 3.1743 | 0 | 0.015 | 0 | 14993.2 | 0 | 0.46 | 00:00:00 | 00:00:12 | 14304.9572 | 8831.1634 | 3.2426 | 100.49 | 00:48:19 | 00:43:23 | 3.124 | 3.317 | -0.0091 | -0.4251 | 96.09 | 15.7376 | 6.5271 | 4.4995 | 0.0041 | 3.4526 | 3.4302 | 3.3295 | 3.2081 | 00:05:59 | 0.0878 | 40.5 | 40.2 | 40.5 | 40.4 | 40.7 | 40.5 | 40.1 | 40.1 | 40.6 | 40.4 | 40.1 | 40.1 | 40.7 | 40.5 | 40.2 | 40.1
13 | 2025-07-11 19:05:47 | 2025-07-11 21:17:30 | 3.2623 | 3.2531 | 3262290.82 | 3253108.33 | 99.72 | 10.8616 | 10.4363 | 10861596.63 | 10436251.11 | 97.3 | 3.1742 | 0 | 0.015 | 0 | 14992.4 | 0 | 0.46 | 00:00:00 | 00:00:12 | 14426.7804 | 8843.7637 | 3.2425 | 100.49 | 00:48:20 | 00:43:23 | 5.029 | 4.287 | -0.0092 | -0.4253 | 96.08 | 15.7388 | 6.5034 | 4.4994 | 0.0047 | 3.4483 | 3.4301 | 3.3294 | 3.2081 | 00:05:59 | 0.0881 | 40.5 | 40.4 | 40.5 | 40.4 | 40.7 | 40.5 | 40.1 | 40.1 | 40.6 | 40.5 | 40.1 | 40.1 | 40.7 | 40.5 | 40.2 | 40.1
14 | 2025-07-11 21:17:30 | 2025-07-11 23:29:11 | 3.2623 | 3.2531 | 3262306.65 | 3253135 | 99.72 | 10.8617 | 10.4363 | 10861693.3 | 10436314.44 | 97.31 | 3.1744 | 0 | 0.015 | 0 | 14993.1 | 0 | 0.46 | 00:00:00 | 00:00:12 | 14461.9057 | 8806.5126 | 3.2425 | 100.49 | 00:48:18 | 00:43:23 | 5.246 | 3.39 | -0.0092 | -0.4254 | 96.08 | 15.7383 | 6.523 | 4.4995 | 0.0047 | 3.4522 | 3.4301 | 3.3295 | 3.2081 | 00:05:58 | 0.0879 | 40.5 | 40.4 | 40.4 | 40.2 | 40.7 | 40.5 | 40.1 | 40.1 | 40.6 | 40.5 | 40.2 | 40.1 | 40.6 | 40.5 | 40.1 | 40.1
15 | 2025-07-11 23:29:11 | 2025-07-12 01:40:56 | 3.2625 | 3.2532 | 3262476.38 | 3253243.61 | 99.72 | 10.8622 | 10.4366 | 10862223.3 | 10436618.89 | 97.3 | 3.1745 | 0 | 0.015 | 0 | 14997 | 0 | 0.46 | 00:00:00 | 00:00:12 | 14484.4574 | 8688.6902 | 3.2425 | 100.5 | 00:48:21 | 00:43:22 | 5.696 | 4.198 | -0.0092 | -0.4256 | 96.08 | 15.7396 | 6.5062 | 4.4996 | 0.0047 | 3.4488 | 3.4303 | 3.3294 | 3.2081 | 00:06:01 | 0.088 | 40.4 | 40.2 | 40.6 | 40.2 | 40.6 | 40.5 | 40.1 | 40 | 40.6 | 40.5 | 40.1 | 40 | 40.6 | 40.5 | 40.1 | 40
16 | 2025-07-12 01:40:56 | 2025-07-12 03:52:40 | 3.2624 | 3.2532 | 3262424.71 | 3253216.11 | 99.72 | 10.8619 | 10.4362 | 10861923.3 | 10436231.11 | 97.3 | 3.1744 | 0 | 0.015 | 0 | 14996.7 | 0 | 0.46 | 00:00:00 | 00:00:12 | 14462.9123 | 8667.7842 | 3.2424 | 100.5 | 00:48:20 | 00:43:22 | 5.489 | 2.555 | -0.0092 | -0.4257 | 96.08 | 15.7391 | 6.5419 | 4.4995 | 0.0048 | 3.4561 | 3.4301 | 3.3294 | 3.208 | 00:06:00 | 0.088 | 40.6 | 40.2 | 40.5 | 40.3 | 40.7 | 40.5 | 40 | 40 | 40.6 | 40.5 | 40.1 | 40 | 40.7 | 40.5 | 40 | 40
17 | 2025-07-12 03:52:40 | 2025-07-12 06:04:22 | 3.2624 | 3.2532 | 3262444.71 | 3253196.11 | 99.72 | 10.8621 | 10.4361 | 10862103.31 | 10436117.78 | 97.3 | 3.1744 | 0 | 0.015 | 0 | 14983.7 | 0 | 0.46 | 00:00:00 | 00:00:12 | 14116.2046 | 8711.1148 | 3.2424 | 100.5 | 00:48:19 | 00:43:23 | 1.38 | 0 | -0.0092 | -0.426 | 96.08 | 15.7367 | 15.4313 | 4.4995 | 4.4997 | 3.4675 | 3.43 | 3.3294 | 3.208 | 00:05:59 | 0.0881 | 40.5 | 40.3 | 40.4 | 40.2 | 40.7 | 40.5 | 40.1 | 40 | 40.7 | 40.5 | 40.2 | 40 | 40.6 | 40.4 | 40.1 | 40
18 | 2025-07-12 06:04:22 | 2025-07-12 08:16:06 | 3.2625 | 3.2533 | 3262546.93 | 3253317.5 | 99.72 | 10.8623 | 10.4365 | 10862303.3 | 10436497.78 | 97.29 | 3.1743 | 0 | 0.015 | 0 | 14996.3 | 0 | 0.46 | 00:00:00 | 00:00:12 | 14437.7102 | 9059.3935 | 3.2424 | 100.5 | 00:48:20 | 00:43:23 | 4.948 | 4.263 | -0.0092 | -0.4258 | 96.08 | 15.7374 | 6.5078 | 4.4995 | 0.0041 | 3.4484 | 3.4301 | 3.3294 | 3.208 | 00:06:00 | 0.0883 | 40.4 | 40.2 | 40.4 | 40.4 | 40.6 | 40.5 | 40.1 | 40 | 40.5 | 40.4 | 40.1 | 40.1 | 40.5 | 40.5 | 40.2 | 40.1
19 | 2025-07-12 08:16:06 | 2025-07-12 10:27:52 | 3.2628 | 3.2536 | 3262762.21 | 3253604.44 | 99.72 | 10.8631 | 10.4377 | 10863131.08 | 10437726.67 | 97.29 | 3.1743 | 0 | 0.015 | 0 | 14993 | 0 | 0.46 | 00:00:00 | 00:00:12 | 14116.7101 | 9313.7172 | 3.2425 | 100.51 | 00:48:22 | 00:43:23 | 1.405 | 2.261 | -0.0092 | -0.4254 | 96.08 | 15.7367 | 6.547 | 4.4993 | 0.0037 | 3.4576 | 3.4304 | 3.3294 | 3.2081 | 00:06:02 | 0.0885 | 40.4 | 40.4 | 40.3 | 40.3 | 40.6 | 40.6 | 40.1 | 40 | 40.6 | 40.6 | 40.1 | 40.1 | 40.6 | 40.6 | 40.1 | 40.1
20 | 2025-07-12 10:27:52 | 2025-07-12 12:39:36 | 3.2627 | 3.2536 | 3262733.32 | 3253572.22 | 99.72 | 10.8633 | 10.4378 | 10863311.08 | 10437811.11 | 97.29 | 3.1743 | 0 | 0.015 | 0 | 14981.3 | 0 | 0.46 | 00:00:00 | 00:00:12 | 14112.2646 | 9033.6532 | 3.2426 | 100.51 | 00:48:20 | 00:43:23 | 1.264 | 0 | -0.0092 | -0.4255 | 96.08 | 15.7374 | 15.4293 | 4.4994 | 4.4997 | 3.4675 | 3.4301 | 3.3295 | 3.2081 | 00:06:00 | 0.0884 | 40.3 | 40.3 | 40.3 | 40.3 | 40.6 | 40.5 | 40.1 | 40.1 | 40.5 | 40.5 | 40.2 | 40.2 | 40.5 | 40.5 | 40.1 | 40.1
21 | 2025-07-12 12:39:36 | 2025-07-12 14:51:20 | 3.2628 | 3.2536 | 3262797.21 | 3253635.56 | 99.72 | 10.8638 | 10.4382 | 10863813.3 | 10438183.33 | 97.29 | 3.1744 | 0 | 0.015 | 0 | 14981 | 0 | 0.46 | 00:00:00 | 00:00:12 | 14453.1145 | 8962.1402 | 3.2427 | 100.51 | 00:48:20 | 00:43:23 | 4.852 | 0 | -0.0092 | -0.4256 | 96.08 | 15.7383 | 15.4291 | 4.4994 | 4.4997 | 3.4676 | 3.4302 | 3.3296 | 3.2082 | 00:06:00 | 0.0884 | 40.3 | 40.3 | 40.3 | 40.3 | 40.6 | 40.6 | 40.1 | 40 | 40.6 | 40.5 | 40.1 | 40 | 40.5 | 40.6 | 40.1 | 40.1
22 | 2025-07-12 14:51:20 | 2025-07-12 17:03:05 | 3.2628 | 3.2538 | 3262836.38 | 3253789.72 | 99.72 | 10.864 | 10.4389 | 10864035.52 | 10438887.78 | 97.28 | 3.1742 | 0 | 0.015 | 0 | 14984.8 | 0 | 0.46 | 00:00:00 | 00:00:12 | 14115.1805 | 8961.4029 | 3.2427 | 100.51 | 00:48:21 | 00:43:23 | 0.647 | 0 | -0.009 | -0.4251 | 96.09 | 15.7353 | 15.4337 | 4.4995 | 4.4993 | 3.4677 | 3.4303 | 3.3296 | 3.2082 | 00:06:01 | 0.0886 | 40.3 | 40.3 | 40.4 | 40.4 | 40.6 | 40.6 | 40.1 | 40 | 40.6 | 40.6 | 40.1 | 40.1 | 40.6 | 40.5 | 40.2 | 40
23 | 2025-07-12 17:03:05 | 2025-07-12 19:14:50 | 3.2628 | 3.2538 | 3262847.21 | 3253813.89 | 99.72 | 10.864 | 10.4389 | 10864044.41 | 10438942.22 | 97.28 | 3.1742 | 0 | 0.015 | 0 | 14980.1 | 0 | 0.46 | 00:00:00 | 00:00:12 | 14428.6572 | 9038.9033 | 3.2427 | 100.52 | 00:48:21 | 00:43:23 | 4.682 | 0 | -0.009 | -0.4251 | 96.09 | 15.7367 | 15.4291 | 4.4994 | 4.4997 | 3.4678 | 3.4304 | 3.3296 | 3.2082 | 00:06:01 | 0.0886 | 40.4 | 40.2 | 40.3 | 40.3 | 40.6 | 40.6 | 40.1 | 40 | 40.6 | 40.5 | 40.2 | 40 | 40.6 | 40.6 | 40.1 | 40.1
24 | 2025-07-12 19:14:50 | 2025-07-12 21:26:35 | 3.2629 | 3.2538 | 3262946.1 | 3253783.33 | 99.72 | 10.8643 | 10.4389 | 10864265.52 | 10438876.67 | 97.36 | 3.1767 | 0 | 0.015 | 0 | 14981.2 | 0 | 0.46 | 00:00:00 | 00:00:12 | 14114.9686 | 7984.0922 | 3.2428 | 100.51 | 00:48:21 | 00:43:24 | 0.342 | 0 | -0.0092 | -0.4254 | 96.08 | 15.7343 | 15.4302 | 4.4994 | 4.4988 | 3.4677 | 3.4304 | 3.3296 | 3.2082 | 00:05:59 | 0.0863 | 40.3 | 40.3 | 40.4 | 40.4 | 40.6 | 40.6 | 40.1 | 40 | 40.6 | 40.6 | 40.2 | 40 | 40.6 | 40.5 | 40.2 | 40.2
25 | 2025-07-12 21:26:35 | 2025-07-13 06:25:07 | 9.8164 | 6.5105 | 9816429.99 | 6510512.22 | 66.32 | 32.4828 | 20.9747 | 32482817.75 | 20974667.78 | 98.79 | 9.6978 | 0 | 0.015 | 0 | 14984.4 | 0 | 0.46 | 00:00:00 | 00:00:12 | 36121.5629 | 16791.7051 | 3.2426 | 201.12 | 05:14:49 | 02:53:42 | 4.459 | 4.717 | -3.3059 | -11.5081 | 64.57 | 15.7367 | 15.4331 | 4.4992 | 4.4999 | 3.4677 | 3.4303 | 3.309 | 3.2217 | 00:11:29 | 0.1186 | 40.4 | 40.4 | 40.4 | 40.2 | 40.6 | 40.6 | 40.1 | 40.1 | 40.6 | 40.6 | 40.1 | 40.1 | 40.6 | 40.5 | 40.1 | 40.1

## step
Cycle Index | Step Index | Step Number | Step Type | Step Time | Oneset Date | End Date | Capacity(Ah) | Spec. Cap.(mAh/g) | Chg. Cap.(Ah) | Chg. Spec. Cap.(mAh/g) | DChg. Cap.(Ah) | DChg. Spec. Cap.(mAh/g) | Net DChg. Cap.(Ah) | Energy(Wh) | Spec. Energy(mWh/g) | Chg. Energy(Wh) | Chg. Spec. Energy(mWh/g) | DChg. Energy(Wh) | DChg. Spec. Energy(mWh/g) | Net DChg. Energy(Wh) | Super Capacitor(F) | Oneset Volt.(V) | Chg. Oneset Volt.(V) | DChg. Oneset Volt.(V) | End Voltage(V) | End of Chg.Volt.(V) | End of DChg.Volt.(V) | Chg. Med. Volt.(V) | DChg. Med. Volt.(V) | Starting current(A) | End Current(A) | DCIR(mΩ) | Cut-off power(W) | T1 Aux.CH oneset temperature(℃) | T2 Aux.CH oneset temperature(℃) | T1 Aux.CH End T(℃) | T2 Aux.CH End T(℃) | T1 Aux. Tmax(℃) | T2 Aux. Tmax(℃) | T1 Aux. Tmin(℃) | T2 Aux. Tmin(℃) | Continuous time
1 | 1 | 1 | Rest | 00:10:00 | 2025-07-10 17:02:54 | 2025-07-10 17:12:54 | 0 | 0 | 0 | 0 | 0 | 0 | 0 | 0 | 0 | 0 | 0 | 0 | 0 | 0 | 0 | 3.2704 | 0 | 0 | 3.2703 | 0 | 0 | 0 | 0 | 0 | 0 | 0 | 0 | 32.1 | 30.6 | 38.4 | 35.8 | 38.4 | 36.7 | 32 | 28.2 | 00:10:00
1 | 2 | 2 | CC Chg | 00:00:00 | 2025-07-10 17:12:54 | 2025-07-10 17:12:54 | 0 | 2.49 | 0 | 2.49 | 0 | 0 | 0 | 0 | 8.14 | 0 | 8.14 | 0 | 0 | 0 | 3.7249 | 3.2704 | 3.2704 | 0 | 3.2728 | 3.2728 | 0 | 3.2704 | 0 | 0 | 0.895 | 0 | 2.9291 | 38.4 | 35.8 | 38.4 | 35.8 | 38.4 | 35.8 | 38.4 | 35.8 | 00:00:00
1 | 3 | 3 | CCCV Chg | 00:31:42 | 2025-07-10 17:12:54 | 2025-07-10 17:44:36 | 1.9668 | 1966765.97 | 1.9668 | 1966765.97 | 0 | 0 | -1.9668 | 6.6512 | 6651226.11 | 6.6512 | 6651226.11 | 0 | 0 | -6.6512 | 34078.3882 | 3.292 | 3.292 | 0 | 3.4998 | 3.4998 | 0 | 3.3648 | 0 | 4.495 | 0.1349 | 5.35 | 0.4721 | 38.4 | 34.9 | 40.3 | 39.2 | 40.5 | 42.9 | 38.4 | 33.9 | 00:31:42
1 | 4 | 4 | Rest | 00:30:00 | 2025-07-10 17:44:36 | 2025-07-10 18:14:36 | 0 | 0 | 0 | 0 | 0 | 0 | 0 | 0 | 0 | 0 | 0 | 0 | 0 | 0 | 0 | 3.499 | 0 | 0 | 3.4647 | 0 | 0 | 0 | 0 | 0 | 0 | 5.92 | 0 | 40.3 | 39.2 | 40.3 | 41 | 40.5 | 42.7 | 40.1 | 37.7 | 00:30:00
1 | 5 | 5 | CC DChg | 00:43:10 | 2025-07-10 18:14:36 | 2025-07-10 18:57:46 | 3.2371 | 3237136.11 | 0 | 0 | 3.2371 | 3237136.11 | 3.2371 | 10.382 | 10382021.11 | 0 | 0 | 10.382 | 10382021.11 | 10.382 | 8036.5998 | 3.4507 | 0 | 3.4507 | 1.9996 | 0 | 1.9996 | 0 | 3.2416 | -4.495 | -4.499 | 3.11 | -8.9964 | 40.3 | 41 | 40.6 | 41.5 | 40.7 | 43.4 | 40.2 | 37.9 | 00:43:10
2 | 1 | 6 | Rest | 00:10:00 | 2025-07-10 18:57:46 | 2025-07-10 19:07:46 | 0 | 0 | 0 | 0 | 0 | 0 | 0 | 0 | 0 | 0 | 0 | 0 | 0 | 0 | 0 | 2.0261 | 0 | 0 | 2.6732 | 0 | 0 | 0 | 0 | 0 | 0 | 5.89 | 0 | 40.6 | 41.5 | 40.6 | 40.9 | 40.7 | 43.6 | 40.4 | 39.6 | 00:10:00
2 | 2 | 7 | CC Chg | 00:00:00 | 2025-07-10 19:07:46 | 2025-07-10 19:07:46 | 0 | 2.49 | 0 | 2.49 | 0 | 0 | 0 | 0 | 6.65 | 0 | 6.65 | 0 | 0 | 0 | 2.5407 | 2.6733 | 2.6733 | 0 | 2.6768 | 2.6768 | 0 | 2.6733 | 0 | 0 | 0.895 | 0 | 2.3957 | 40.6 | 40.9 | 40.6 | 40.9 | 40.6 | 40.9 | 40.6 | 40.9 | 00:00:00
2 | 3 | 8 | CCCV Chg | 00:48:07 | 2025-07-10 19:07:47 | 2025-07-10 19:55:54 | 3.2472 | 3247181.39 | 3.2472 | 3247181.39 | 0 | 0 | -3.2472 | 10.8118 | 10811810 | 10.8118 | 10811810 | 0 | 0 | -10.8118 | 14543.5505 | 2.696 | 2.696 | 0 | 3.4998 | 3.4998 | 0 | 3.3584 | 0 | 4.495 | 0.1349 | 5.33 | 0.4721 | 40.6 | 40.9 | 40.4 | 41 | 40.7 | 41.5 | 40.1 | 40.1 | 00:48:07
2 | 4 | 9 | Rest | 00:30:00 | 2025-07-10 19:55:54 | 2025-07-10 20:25:54 | 0 | 0 | 0 | 0 | 0 | 0 | 0 | 0 | 0 | 0 | 0 | 0 | 0 | 0 | 0 | 3.499 | 0 | 0 | 3.467 | 0 | 0 | 0 | 0 | 0 | 0 | 5.75 | 0 | 40.4 | 41 | 40.4 | 40.4 | 40.6 | 41 | 40.2 | 40.2 | 00:30:00
2 | 5 | 10 | CC DChg | 00:43:15 | 2025-07-10 20:25:54 | 2025-07-10 21:09:10 | 3.2444 | 3244372.78 | 0 | 0 | 3.2444 | 3244372.78 | 3.2444 | 10.4073 | 10407257.78 | 0 | 0 | 10.4073 | 10407257.78 | 10.4073 | 9307.8415 | 3.4483 | 0 | 3.4483 | 2 | 0 | 2 | 0 | 3.2422 | -4.495 | -4.4979 | 4.18 | -8.9957 | 40.4 | 40.4 | 40.4 | 41.4 | 40.7 | 41.4 | 40.1 | 40 | 00:43:15
3 | 1 | 11 | Rest | 00:10:00 | 2025-07-10 21:09:10 | 2025-07-10 21:19:10 | 0 | 0 | 0 | 0 | 0 | 0 | 0 | 0 | 0 | 0 | 0 | 0 | 0 | 0 | 0 | 2.0133 | 0 | 0 | 2.6679 | 0 | 0 | 0 | 0 | 0 | 0 | 2.97 | 0 | 40.4 | 41.4 | 40.4 | 40.8 | 40.6 | 41.4 | 40.4 | 40.8 | 00:10:00
3 | 2 | 12 | CC Chg | 00:00:00 | 2025-07-10 21:19:10 | 2025-07-10 21:19:10 | 0 | 2.49 | 0 | 2.49 | 0 | 0 | 0 | 0 | 6.64 | 0 | 6.64 | 0 | 0 | 0 | 3.4678 | 2.668 | 2.668 | 0 | 2.6706 | 2.6706 | 0 | 2.668 | 0 | 0 | 0.895 | 0 | 2.3901 | 40.4 | 40.8 | 40.4 | 40.8 | 40.4 | 40.8 | 40.4 | 40.8 | 00:00:00
3 | 3 | 13 | CCCV Chg | 00:48:11 | 2025-07-10 21:19:10 | 2025-07-10 22:07:22 | 3.2535 | 3253483.33 | 3.2535 | 3253483.33 | 0 | 0 | -3.2535 | 10.8325 | 10832476.67 | 10.8325 | 10832476.67 | 0 | 0 | -10.8325 | 14513.0977 | 2.6928 | 2.6928 | 0 | 3.4998 | 3.4998 | 0 | 3.3583 | 0 | 4.495 | 0.1349 | 6.18 | 0.472 | 40.4 | 40.8 | 40.4 | 40.8 | 40.7 | 41.5 | 40.1 | 40.3 | 00:48:11
3 | 4 | 14 | Rest | 00:30:00 | 2025-07-10 22:07:22 | 2025-07-10 22:37:22 | 0 | 0 | 0 | 0 | 0 | 0 | 0 | 0 | 0 | 0 | 0 | 0 | 0 | 0 | 0 | 3.499 | 0 | 0 | 3.4672 | 0 | 0 | 0 | 0 | 0 | 0 | 6.02 | 0 | 40.4 | 41 | 40.2 | 40.4 | 40.5 | 41 | 40.2 | 40.2 | 00:30:00
3 | 5 | 15 | CC DChg | 00:43:18 | 2025-07-10 22:37:22 | 2025-07-10 23:20:40 | 3.2474 | 3247384.72 | 0 | 0 | 3.2474 | 3247384.72 | 3.2474 | 10.4171 | 10417146.67 | 0 | 0 | 10.4171 | 10417146.67 | 10.4171 | 8261.9438 | 3.4598 | 0 | 3.4598 | 1.9992 | 0 | 1.9992 | 0 | 3.2422 | -4.495 | -4.4979 | 1.64 | -8.9922 | 40.2 | 40.4 | 40.4 | 41.4 | 40.6 | 41.4 | 40.1 | 40.1 | 00:43:18
4 | 1 | 16 | Rest | 00:10:00 | 2025-07-10 23:20:40 | 2025-07-10 23:30:40 | 0 | 0 | 0 | 0 | 0 | 0 | 0 | 0 | 0 | 0 | 0 | 0 | 0 | 0 | 0 | 2.0143 | 0 | 0 | 2.6665 | 0 | 0 | 0 | 0 | 0 | 0 | 3.36 | 0 | 40.4 | 41.4 | 40.4 | 40.8 | 40.6 | 41.4 | 40.3 | 40.6 | 00:10:00
4 | 2 | 17 | CC Chg | 00:00:00 | 2025-07-10 23:30:40 | 2025-07-10 23:30:40 | 0 | 2.49 | 0 | 2.49 | 0 | 0 | 0 | 0 | 6.64 | 0 | 6.64 | 0 | 0 | 0 | 3.4027 | 2.6665 | 2.6665 | 0 | 2.6691 | 2.6691 | 0 | 2.6665 | 0 | 0 | 0.895 | 0 | 2.3889 | 40.4 | 40.8 | 40.4 | 40.8 | 40.4 | 40.8 | 40.4 | 40.8 | 00:00:00
4 | 3 | 18 | CCCV Chg | 00:48:14 | 2025-07-10 23:30:40 | 2025-07-11 00:18:55 | 3.2565 | 3256521.39 | 3.2565 | 3256521.39 | 0 | 0 | -3.2565 | 10.8425 | 10842535.56 | 10.8425 | 10842535.56 | 0 | 0 | -10.8425 | 14158.5715 | 2.6718 | 2.6718 | 0 | 3.4998 | 3.4998 | 0 | 3.3582 | 0 | 4.495 | 0.1347 | 0.74 | 0.4716 | 40.4 | 40.8 | 40.4 | 40.9 | 40.7 | 41.4 | 40.2 | 40.2 | 00:48:14
4 | 4 | 19 | Rest | 00:30:00 | 2025-07-11 00:18:55 | 2025-07-11 00:48:55 | 0 | 0 | 0 | 0 | 0 | 0 | 0 | 0 | 0 | 0 | 0 | 0 | 0 | 0 | 0 | 3.4993 | 0 | 0 | 3.4672 | 0 | 0 | 0 | 0 | 0 | 0 | 3.99 | 0 | 40.4 | 40.9 | 40.3 | 40.4 | 40.5 | 41 | 40.1 | 40.1 | 00:30:00
4 | 5 | 20 | CC DChg | 00:43:19 | 2025-07-11 00:48:55 | 2025-07-11 01:32:15 | 3.2491 | 3249087.5 | 0 | 0 | 3.2491 | 3249087.5 | 3.2491 | 10.4227 | 10422677.78 | 0 | 0 | 10.4227 | 10422677.78 | 10.4227 | 9428.0796 | 3.4519 | 0 | 3.4519 | 1.9991 | 0 | 1.9991 | 0 | 3.2423 | -4.495 | -4.4982 | 3.39 | -8.9925 | 40.3 | 40.4 | 40.6 | 41.3 | 40.6 | 41.4 | 40.2 | 40.1 | 00:43:19
5 | 1 | 21 | Rest | 00:10:00 | 2025-07-11 01:32:15 | 2025-07-11 01:42:15 | 0 | 0 | 0 | 0 | 0 | 0 | 0 | 0 | 0 | 0 | 0 | 0 | 0 | 0 | 0 | 2.0128 | 0 | 0 | 2.6657 | 0 | 0 | 0 | 0 | 0 | 0 | 3.05 | 0 | 40.6 | 41.3 | 40.5 | 40.9 | 40.6 | 41.5 | 40.3 | 40.7 | 00:10:00
5 | 2 | 22 | CC Chg | 00:00:00 | 2025-07-11 01:42:15 | 2025-07-11 01:42:15 | 0 | 2.49 | 0 | 2.49 | 0 | 0 | 0 | 0 | 6.64 | 0 | 6.64 | 0 | 0 | 0 | 2.7374 | 2.6657 | 2.6657 | 0 | 2.669 | 2.669 | 0 | 2.6657 | 0 | 0 | 0.895 | 0 | 2.3888 | 40.5 | 40.9 | 40.5 | 40.9 | 40.5 | 40.9 | 40.5 | 40.9 | 00:00:00
5 | 3 | 23 | CCCV Chg | 00:48:17 | 2025-07-11 01:42:15 | 2025-07-11 02:30:33 | 3.2584 | 3258362.22 | 3.2584 | 3258362.22 | 0 | 0 | -3.2584 | 10.8486 | 10848560 | 10.8486 | 10848560 | 0 | 0 | -10.8486 | 14486.2106 | 2.6901 | 2.6901 | 0 | 3.4998 | 3.4998 | 0 | 3.3582 | 0 | 4.495 | 0.1348 | 5.85 | 0.4718 | 40.5 | 40.9 | 40.5 | 41 | 40.6 | 41.3 | 40 | 40.1 | 00:48:17
5 | 4 | 24 | Rest | 00:30:00 | 2025-07-11 02:30:33 | 2025-07-11 03:00:33 | 0 | 0 | 0 | 0 | 0 | 0 | 0 | 0 | 0 | 0 | 0 | 0 | 0 | 0 | 0 | 3.499 | 0 | 0 | 3.4673 | 0 | 0 | 0 | 0 | 0 | 0 | 5.89 | 0 | 40.5 | 41 | 40.1 | 40.3 | 40.5 | 41 | 40.1 | 40.1 | 00:30:00
5 | 5 | 25 | CC DChg | 00:43:20 | 2025-07-11 03:00:33 | 2025-07-11 03:43:53 | 3.2502 | 3250227.22 | 0 | 0 | 3.2502 | 3250227.22 | 3.2502 | 10.4263 | 10426291.11 | 0 | 0 | 10.4263 | 10426291.11 | 10.4263 | 8572.7114 | 3.456 | 0 | 3.456 | 1.999 | 0 | 1.999 | 0 | 3.2423 | -4.495 | -4.4988 | 2.5 | -8.9933 | 40.1 | 40.3 | 40.5 | 41.2 | 40.7 | 41.4 | 40.1 | 39.9 | 00:43:20
6 | 1 | 26 | Rest | 00:10:00 | 2025-07-11 03:43:53 | 2025-07-11 03:53:53 | 0 | 0 | 0 | 0 | 0 | 0 | 0 | 0 | 0 | 0 | 0 | 0 | 0 | 0 | 0 | 2.0131 | 0 | 0 | 2.6653 | 0 | 0 | 0 | 0 | 0 | 0 | 3.13 | 0 | 40.5 | 41.2 | 40.5 | 40.9 | 40.7 | 41.4 | 40.3 | 40.7 | 00:10:00
6 | 2 | 27 | CC Chg | 00:00:00 | 2025-07-11 03:53:53 | 2025-07-11 03:53:53 | 0 | 2.49 | 0 | 2.49 | 0 | 0 | 0 | 0 | 6.63 | 0 | 6.63 | 0 | 0 | 0 | 3.1059 | 2.6653 | 2.6653 | 0 | 2.6682 | 2.6682 | 0 | 2.6653 | 0 | 0 | 0.895 | 0 | 2.388 | 40.5 | 40.9 | 40.5 | 40.9 | 40.5 | 40.9 | 40.5 | 40.9 | 00:00:00
6 | 3 | 28 | CCCV Chg | 00:48:19 | 2025-07-11 03:53:53 | 2025-07-11 04:42:13 | 3.2595 | 3259549.17 | 3.2595 | 3259549.17 | 0 | 0 | -3.2595 | 10.8523 | 10852291.11 | 10.8523 | 10852291.11 | 0 | 0 | -10.8523 | 14397.7605 | 2.6847 | 2.6847 | 0 | 3.4997 | 3.4997 | 0 | 3.3581 | 0 | 4.495 | 0.1348 | 4.6 | 0.4716 | 40.5 | 40.9 | 40.4 | 40.9 | 40.7 | 41.4 | 40 | 40.2 | 00:48:19
6 | 4 | 29 | Rest | 00:30:00 | 2025-07-11 04:42:13 | 2025-07-11 05:12:13 | 0 | 0 | 0 | 0 | 0 | 0 | 0 | 0 | 0 | 0 | 0 | 0 | 0 | 0 | 0 | 3.499 | 0 | 0 | 3.4674 | 0 | 0 | 0 | 0 | 0 | 0 | 5.66 | 0 | 40.4 | 40.9 | 40.2 | 40.2 | 40.6 | 40.9 | 40 | 40.2 | 00:30:00
6 | 5 | 30 | CC DChg | 00:43:21 | 2025-07-11 05:12:13 | 2025-07-11 05:55:34 | 3.251 | 3250973.61 | 0 | 0 | 3.251 | 3250973.61 | 3.251 | 10.4288 | 10428800 | 0 | 0 | 10.4288 | 10428800 | 10.4288 | 8912.8161 | 3.4517 | 0 | 3.4517 | 1.9994 | 0 | 1.9994 | 0 | 3.2424 | -4.495 | -4.499 | 3.48 | -8.9953 | 40.2 | 40.2 | 40.6 | 41.3 | 40.6 | 41.3 | 40 | 40.2 | 00:43:21
7 | 1 | 31 | Rest | 00:10:00 | 2025-07-11 05:55:34 | 2025-07-11 06:05:34 | 0 | 0 | 0 | 0 | 0 | 0 | 0 | 0 | 0 | 0 | 0 | 0 | 0 | 0 | 0 | 2.0149 | 0 | 0 | 2.6651 | 0 | 0 | 0 | 0 | 0 | 0 | 3.44 | 0 | 40.6 | 41.3 | 40.4 | 40.8 | 40.8 | 41.5 | 40.3 | 40.8 | 00:10:00
7 | 2 | 32 | CC Chg | 00:00:00 | 2025-07-11 06:05:34 | 2025-07-11 06:05:34 | 0 | 2.49 | 0 | 2.49 | 0 | 0 | 0 | 0 | 6.63 | 0 | 6.63 | 0 | 0 | 0 | 3.1964 | 2.6652 | 2.6652 | 0 | 2.668 | 2.668 | 0 | 2.6652 | 0 | 0 | 0.895 | 0 | 2.3878 | 40.4 | 40.8 | 40.4 | 40.8 | 40.4 | 40.8 | 40.4 | 40.8 | 00:00:00
7 | 3 | 33 | CCCV Chg | 00:48:19 | 2025-07-11 06:05:34 | 2025-07-11 06:53:54 | 3.2603 | 3260301.11 | 3.2603 | 3260301.11 | 0 | 0 | -3.2603 | 10.8547 | 10854700 | 10.8547 | 10854700 | 0 | 0 | -10.8547 | 14398.8562 | 2.6847 | 2.6847 | 0 | 3.4998 | 3.4998 | 0 | 3.3581 | 0 | 4.495 | 0.1349 | 4.64 | 0.4722 | 40.4 | 40.8 | 40.3 | 40.9 | 40.7 | 41.4 | 40.2 | 40.2 | 00:48:19
7 | 4 | 34 | Rest | 00:30:00 | 2025-07-11 06:53:54 | 2025-07-11 07:23:54 | 0 | 0 | 0 | 0 | 0 | 0 | 0 | 0 | 0 | 0 | 0 | 0 | 0 | 0 | 0 | 3.499 | 0 | 0 | 3.4674 | 0 | 0 | 0 | 0 | 0 | 0 | 5.84 | 0 | 40.3 | 40.9 | 40.3 | 40.3 | 40.6 | 41 | 40.1 | 40.1 | 00:30:00
7 | 5 | 35 | CC DChg | 00:43:21 | 2025-07-11 07:23:54 | 2025-07-11 08:07:16 | 3.2516 | 3251550.56 | 0 | 0 | 3.2516 | 3251550.56 | 3.2516 | 10.4308 | 10430785.56 | 0 | 0 | 10.4308 | 10430785.56 | 10.4308 | 9183.8423 | 3.4483 | 0 | 3.4483 | 1.9997 | 0 | 1.9997 | 0 | 3.2424 | -4.495 | -4.4989 | 4.25 | -8.9967 | 40.3 | 40.3 | 40.5 | 41.2 | 40.7 | 41.4 | 40.1 | 40.1 | 00:43:21
8 | 1 | 36 | Rest | 00:10:00 | 2025-07-11 08:07:16 | 2025-07-11 08:17:16 | 0 | 0 | 0 | 0 | 0 | 0 | 0 | 0 | 0 | 0 | 0 | 0 | 0 | 0 | 0 | 2.015 | 0 | 0 | 2.6651 | 0 | 0 | 0 | 0 | 0 | 0 | 3.39 | 0 | 40.5 | 41.2 | 40.3 | 40.7 | 40.7 | 41.4 | 40.3 | 40.7 | 00:10:00
8 | 2 | 37 | CC Chg | 00:00:00 | 2025-07-11 08:17:16 | 2025-07-11 08:17:16 | 0 | 2.49 | 0 | 2.49 | 0 | 0 | 0 | 0 | 6.63 | 0 | 6.63 | 0 | 0 | 0 | 4.1436 | 2.6651 | 2.6651 | 0 | 2.6673 | 2.6673 | 0 | 2.6651 | 0 | 0 | 0.895 | 0 | 2.3872 | 40.3 | 40.7 | 40.3 | 40.7 | 40.3 | 40.7 | 40.3 | 40.7 | 00:00:00
8 | 3 | 38 | CCCV Chg | 00:48:19 | 2025-07-11 08:17:16 | 2025-07-11 09:05:35 | 3.2608 | 3260837.78 | 3.2608 | 3260837.78 | 0 | 0 | -3.2608 | 10.8565 | 10856473.33 | 10.8565 | 10856473.33 | 0 | 0 | -10.8565 | 14403.5768 | 2.6847 | 2.6847 | 0 | 3.4998 | 3.4998 | 0 | 3.3581 | 0 | 4.495 | 0.1349 | 4.85 | 0.4722 | 40.3 | 40.9 | 40.5 | 41 | 40.8 | 41.4 | 40.2 | 40.2 | 00:48:19
8 | 4 | 39 | Rest | 00:30:00 | 2025-07-11 09:05:35 | 2025-07-11 09:35:35 | 0 | 0 | 0 | 0 | 0 | 0 | 0 | 0 | 0 | 0 | 0 | 0 | 0 | 0 | 0 | 3.499 | 0 | 0 | 3.4674 | 0 | 0 | 0 | 0 | 0 | 0 | 5.64 | 0 | 40.5 | 41 | 40.3 | 40.3 | 40.6 | 41.1 | 40.2 | 40.2 | 00:30:00
8 | 5 | 40 | CC DChg | 00:43:21 | 2025-07-11 09:35:35 | 2025-07-11 10:18:57 | 3.2521 | 3252064.72 | 0 | 0 | 3.2521 | 3252064.72 | 3.2521 | 10.4327 | 10432688.89 | 0 | 0 | 10.4327 | 10432688.89 | 10.4327 | 9423.8321 | 3.4531 | 0 | 3.4531 | 1.9997 | 0 | 1.9997 | 0 | 3.2425 | -4.495 | -4.4986 | 3.18 | -8.9957 | 40.3 | 40.1 | 40.7 | 41.3 | 40.7 | 41.5 | 40.1 | 40.1 | 00:43:21
9 | 1 | 41 | Rest | 00:10:00 | 2025-07-11 10:18:57 | 2025-07-11 10:28:57 | 0 | 0 | 0 | 0 | 0 | 0 | 0 | 0 | 0 | 0 | 0 | 0 | 0 | 0 | 0 | 2.016 | 0 | 0 | 2.6651 | 0 | 0 | 0 | 0 | 0 | 0 | 3.62 | 0 | 40.7 | 41.3 | 40.4 | 40.8 | 40.8 | 41.5 | 40.4 | 40.8 | 00:10:00
9 | 2 | 42 | CC Chg | 00:00:00 | 2025-07-11 10:28:57 | 2025-07-11 10:28:57 | 0 | 2.49 | 0 | 2.49 | 0 | 0 | 0 | 0 | 6.63 | 0 | 6.63 | 0 | 0 | 0 | 3.6363 | 2.6652 | 2.6652 | 0 | 2.6676 | 2.6676 | 0 | 2.6652 | 0 | 0 | 0.895 | 0 | 2.3875 | 40.4 | 40.8 | 40.4 | 40.8 | 40.4 | 40.8 | 40.4 | 40.8 | 00:00:00
9 | 3 | 43 | CCCV Chg | 00:48:19 | 2025-07-11 10:28:57 | 2025-07-11 11:17:17 | 3.2613 | 3261295 | 3.2613 | 3261295 | 0 | 0 | -3.2613 | 10.8581 | 10858111.11 | 10.8581 | 10858111.11 | 0 | 0 | -10.8581 | 14436.0151 | 2.6865 | 2.6865 | 0 | 3.4998 | 3.4998 | 0 | 3.3581 | 0 | 4.495 | 0.135 | 5.24 | 0.4724 | 40.4 | 40.8 | 40.5 | 41.1 | 40.8 | 41.4 | 40.3 | 40.3 | 00:48:19
9 | 4 | 44 | Rest | 00:30:00 | 2025-07-11 11:17:17 | 2025-07-11 11:47:17 | 0 | 0 | 0 | 0 | 0 | 0 | 0 | 0 | 0 | 0 | 0 | 0 | 0 | 0 | 0 | 3.4992 | 0 | 0 | 3.4675 | 0 | 0 | 0 | 0 | 0 | 0 | 4.32 | 0 | 40.5 | 41.1 | 40.3 | 40.4 | 40.7 | 41.1 | 40.3 | 40.3 | 00:30:00
9 | 5 | 45 | CC DChg | 00:43:22 | 2025-07-11 11:47:17 | 2025-07-11 12:30:40 | 3.2525 | 3252496.39 | 0 | 0 | 3.2525 | 3252496.39 | 3.2525 | 10.4343 | 10434330 | 0 | 0 | 10.4343 | 10434330 | 10.4343 | 8335.6575 | 3.4521 | 0 | 3.4521 | 1.9992 | 0 | 1.9992 | 0 | 3.2425 | -4.495 | -4.4983 | 3.42 | -8.9929 | 40.3 | 40.4 | 40.5 | 41.3 | 40.7 | 41.5 | 40.3 | 40.2 | 00:43:22
10 | 1 | 46 | Rest | 00:10:00 | 2025-07-11 12:30:40 | 2025-07-11 12:40:40 | 0 | 0 | 0 | 0 | 0 | 0 | 0 | 0 | 0 | 0 | 0 | 0 | 0 | 0 | 0 | 2.0154 | 0 | 0 | 2.6651 | 0 | 0 | 0 | 0 | 0 | 0 | 3.61 | 0 | 40.5 | 41.3 | 40.6 | 40.8 | 40.8 | 41.5 | 40.4 | 40.8 | 00:10:00
10 | 2 | 47 | CC Chg | 00:00:00 | 2025-07-11 12:40:40 | 2025-07-11 12:40:40 | 0 | 2.49 | 0 | 2.49 | 0 | 0 | 0 | 0 | 6.65 | 0 | 6.65 | 0 | 0 | 0 | 1.5904 | 2.6652 | 2.6652 | 0 | 2.6708 | 2.6708 | 0 | 2.6652 | 0 | 0 | 0.8963 | 0 | 2.3938 | 40.6 | 40.8 | 40.6 | 40.8 | 40.6 | 40.8 | 40.6 | 40.8 | 00:00:00
10 | 3 | 48 | CCCV Chg | 00:48:18 | 2025-07-11 12:40:40 | 2025-07-11 13:28:59 | 3.2616 | 3261583.06 | 3.2616 | 3261583.06 | 0 | 0 | -3.2616 | 10.8593 | 10859316.67 | 10.8593 | 10859316.67 | 0 | 0 | -10.8593 | 14450.8703 | 2.6872 | 2.6872 | 0 | 3.4998 | 3.4998 | 0 | 3.3582 | 0 | 4.495 | 0.1347 | 4.57 | 0.4714 | 40.6 | 40.8 | 40.5 | 41 | 40.8 | 41.4 | 40.3 | 40.3 | 00:48:18
10 | 4 | 49 | Rest | 00:30:00 | 2025-07-11 13:28:59 | 2025-07-11 13:58:59 | 0 | 0 | 0 | 0 | 0 | 0 | 0 | 0 | 0 | 0 | 0 | 0 | 0 | 0 | 0 | 3.499 | 0 | 0 | 3.4675 | 0 | 0 | 0 | 0 | 0 | 0 | 5.77 | 0 | 40.5 | 41 | 40.3 | 40.5 | 40.8 | 41 | 40.2 | 40.3 | 00:30:00
10 | 5 | 50 | CC DChg | 00:43:22 | 2025-07-11 13:58:59 | 2025-07-11 14:42:21 | 3.2527 | 3252692.22 | 0 | 0 | 3.2527 | 3252692.22 | 3.2527 | 10.4351 | 10435141.11 | 0 | 0 | 10.4351 | 10435141.11 | 10.4351 | 8449.129 | 3.4538 | 0 | 3.4538 | 1.9998 | 0 | 1.9998 | 0 | 3.2426 | -4.495 | -4.4983 | 3.03 | -8.9959 | 40.3 | 40.5 | 40.9 | 41.2 | 40.9 | 41.3 | 40.2 | 40.2 | 00:43:22
11 | 1 | 51 | Rest | 00:10:00 | 2025-07-11 14:42:21 | 2025-07-11 14:52:21 | 0 | 0 | 0 | 0 | 0 | 0 | 0 | 0 | 0 | 0 | 0 | 0 | 0 | 0 | 0 | 2.0138 | 0 | 0 | 2.6652 | 0 | 0 | 0 | 0 | 0 | 0 | 3.1 | 0 | 40.9 | 41.2 | 40.5 | 40.9 | 40.9 | 41.4 | 40.4 | 40.8 | 00:10:00
11 | 2 | 52 | CC Chg | 00:00:00 | 2025-07-11 14:52:21 | 2025-07-11 14:52:21 | 0 | 2.49 | 0 | 2.49 | 0 | 0 | 0 | 0 | 6.63 | 0 | 6.63 | 0 | 0 | 0 | 3.2223 | 2.6652 | 2.6652 | 0 | 2.668 | 2.668 | 0 | 2.6652 | 0 | 0 | 0.895 | 0 | 2.3879 | 40.5 | 40.9 | 40.5 | 40.9 | 40.5 | 40.9 | 40.5 | 40.9 | 00:00:00
11 | 3 | 53 | CCCV Chg | 00:48:19 | 2025-07-11 14:52:21 | 2025-07-11 15:40:41 | 3.2619 | 3261945.56 | 3.2619 | 3261945.56 | 0 | 0 | -3.2619 | 10.8608 | 10860755.56 | 10.8608 | 10860755.56 | 0 | 0 | -10.8608 | 14382.334 | 2.6833 | 2.6833 | 0 | 3.4998 | 3.4998 | 0 | 3.3582 | 0 | 4.495 | 0.1349 | 4.26 | 0.4721 | 40.5 | 40.9 | 40.6 | 41 | 40.7 | 41.3 | 40.2 | 40.3 | 00:48:19
11 | 4 | 54 | Rest | 00:30:00 | 2025-07-11 15:40:41 | 2025-07-11 16:10:41 | 0 | 0 | 0 | 0 | 0 | 0 | 0 | 0 | 0 | 0 | 0 | 0 | 0 | 0 | 0 | 3.499 | 0 | 0 | 3.4675 | 0 | 0 | 0 | 0 | 0 | 0 | 5.94 | 0 | 40.6 | 41 | 40.4 | 40.4 | 40.6 | 41 | 40.2 | 40.2 | 00:30:00
11 | 5 | 55 | CC DChg | 00:43:22 | 2025-07-11 16:10:41 | 2025-07-11 16:54:04 | 3.2529 | 3252908.89 | 0 | 0 | 3.2529 | 3252908.89 | 3.2529 | 10.4358 | 10435755.56 | 0 | 0 | 10.4358 | 10435755.56 | 10.4358 | 8692.8855 | 3.4489 | 0 | 3.4489 | 1.9995 | 0 | 1.9995 | 0 | 3.2426 | -4.495 | -4.4981 | 4.14 | -8.9941 | 40.4 | 40.4 | 40.5 | 40.2 | 40.5 | 40.6 | 40.1 | 40 | 00:43:22
12 | 1 | 56 | Rest | 00:10:00 | 2025-07-11 16:54:04 | 2025-07-11 17:04:04 | 0 | 0 | 0 | 0 | 0 | 0 | 0 | 0 | 0 | 0 | 0 | 0 | 0 | 0 | 0 | 2.0138 | 0 | 0 | 2.6651 | 0 | 0 | 0 | 0 | 0 | 0 | 3.16 | 0 | 40.5 | 40.2 | 40.4 | 40.3 | 40.7 | 40.5 | 40.3 | 40.1 | 00:10:00
12 | 2 | 57 | CC Chg | 00:00:00 | 2025-07-11 17:04:04 | 2025-07-11 17:04:04 | 0 | 2.49 | 0 | 2.49 | 0 | 0 | 0 | 0 | 6.63 | 0 | 6.63 | 0 | 0 | 0 | 3.9534 | 2.6651 | 2.6651 | 0 | 2.6674 | 2.6674 | 0 | 2.6651 | 0 | 0 | 0.895 | 0 | 2.3873 | 40.4 | 40.3 | 40.4 | 40.3 | 40.4 | 40.3 | 40.4 | 40.3 | 00:00:00
12 | 3 | 58 | CCCV Chg | 00:48:19 | 2025-07-11 17:04:04 | 2025-07-11 17:52:24 | 3.2621 | 3262138.06 | 3.2621 | 3262138.06 | 0 | 0 | -3.2621 | 10.8612 | 10861150 | 10.8612 | 10861150 | 0 | 0 | -10.8612 | 14301.0038 | 2.6787 | 2.6787 | 0 | 3.4998 | 3.4998 | 0 | 3.3582 | 0 | 4.495 | 0.1348 | 3.12 | 0.4717 | 40.4 | 40.3 | 40.4 | 40.3 | 40.6 | 40.4 | 40.1 | 40.1 | 00:48:19
12 | 4 | 59 | Rest | 00:30:00 | 2025-07-11 17:52:24 | 2025-07-11 18:22:24 | 0 | 0 | 0 | 0 | 0 | 0 | 0 | 0 | 0 | 0 | 0 | 0 | 0 | 0 | 0 | 3.4992 | 0 | 0 | 3.4675 | 0 | 0 | 0 | 0 | 0 | 0 | 4.34 | 0 | 40.4 | 40.3 | 40.4 | 40.3 | 40.6 | 40.5 | 40.2 | 40.1 | 00:30:00
12 | 5 | 60 | CC DChg | 00:43:23 | 2025-07-11 18:22:24 | 2025-07-11 19:05:47 | 3.2531 | 3253058.06 | 0 | 0 | 3.2531 | 3253058.06 | 3.2531 | 10.4361 | 10436104.44 | 0 | 0 | 10.4361 | 10436104.44 | 10.4361 | 8831.1634 | 3.4526 | 0 | 3.4526 | 1.9991 | 0 | 1.9991 | 0 | 3.2426 | -4.495 | -4.4983 | 3.32 | -8.9924 | 40.4 | 40.3 | 40.5 | 40.4 | 40.7 | 40.5 | 40.2 | 40.1 | 00:43:23
13 | 1 | 61 | Rest | 00:10:00 | 2025-07-11 19:05:47 | 2025-07-11 19:15:47 | 0 | 0 | 0 | 0 | 0 | 0 | 0 | 0 | 0 | 0 | 0 | 0 | 0 | 0 | 0 | 2.0152 | 0 | 0 | 2.665 | 0 | 0 | 0 | 0 | 0 | 0 | 3.58 | 0 | 40.5 | 40.4 | 40.6 | 40.4 | 40.7 | 40.5 | 40.4 | 40.2 | 00:10:00
13 | 2 | 62 | CC Chg | 00:00:00 | 2025-07-11 19:15:47 | 2025-07-11 19:15:47 | 0 | 2.49 | 0 | 2.49 | 0 | 0 | 0 | 0 | 6.63 | 0 | 6.63 | 0 | 0 | 0 | 3.9042 | 2.6651 | 2.6651 | 0 | 2.6674 | 2.6674 | 0 | 2.6651 | 0 | 0 | 0.895 | 0 | 2.3873 | 40.6 | 40.4 | 40.6 | 40.4 | 40.6 | 40.4 | 40.6 | 40.4 | 00:00:00
13 | 3 | 63 | CCCV Chg | 00:48:19 | 2025-07-11 19:15:47 | 2025-07-11 20:04:07 | 3.2623 | 3262288.33 | 3.2623 | 3262288.33 | 0 | 0 | -3.2623 | 10.8616 | 10861590 | 10.8616 | 10861590 | 0 | 0 | -10.8616 | 14422.8762 | 2.6855 | 2.6855 | 0 | 3.4998 | 3.4998 | 0 | 3.3581 | 0 | 4.495 | 0.135 | 5.03 | 0.4724 | 40.6 | 40.4 | 40.4 | 40.4 | 40.6 | 40.5 | 40.1 | 40.1 | 00:48:19
13 | 4 | 64 | Rest | 00:30:00 | 2025-07-11 20:04:07 | 2025-07-11 20:34:07 | 0 | 0 | 0 | 0 | 0 | 0 | 0 | 0 | 0 | 0 | 0 | 0 | 0 | 0 | 0 | 3.499 | 0 | 0 | 3.4675 | 0 | 0 | 0 | 0 | 0 | 0 | 5.74 | 0 | 40.4 | 40.4 | 40.4 | 40.3 | 40.6 | 40.5 | 40.2 | 40.1 | 00:30:00
13 | 5 | 65 | CC DChg | 00:43:23 | 2025-07-11 20:34:07 | 2025-07-11 21:17:30 | 3.2531 | 3253108.33 | 0 | 0 | 3.2531 | 3253108.33 | 3.2531 | 10.4363 | 10436251.11 | 0 | 0 | 10.4363 | 10436251.11 | 10.4363 | 8843.7637 | 3.4483 | 0 | 3.4483 | 1.9998 | 0 | 1.9998 | 0 | 3.2425 | -4.495 | -4.4986 | 4.29 | -8.9964 | 40.4 | 40.3 | 40.5 | 40.4 | 40.7 | 40.5 | 40.2 | 40.1 | 00:43:23
14 | 1 | 66 | Rest | 00:10:00 | 2025-07-11 21:17:30 | 2025-07-11 21:27:30 | 0 | 0 | 0 | 0 | 0 | 0 | 0 | 0 | 0 | 0 | 0 | 0 | 0 | 0 | 0 | 2.0157 | 0 | 0 | 2.6651 | 0 | 0 | 0 | 0 | 0 | 0 | 3.53 | 0 | 40.5 | 40.4 | 40.5 | 40.4 | 40.7 | 40.5 | 40.4 | 40.2 | 00:10:00
14 | 2 | 67 | CC Chg | 00:00:00 | 2025-07-11 21:27:30 | 2025-07-11 21:27:30 | 0 | 2.49 | 0 | 2.49 | 0 | 0 | 0 | 0 | 6.63 | 0 | 6.63 | 0 | 0 | 0 | 2.5014 | 2.6651 | 2.6651 | 0 | 2.6687 | 2.6687 | 0 | 2.6651 | 0 | 0 | 0.895 | 0 | 2.3885 | 40.5 | 40.4 | 40.5 | 40.4 | 40.5 | 40.4 | 40.5 | 40.4 | 00:00:00
14 | 3 | 68 | CCCV Chg | 00:48:18 | 2025-07-11 21:27:30 | 2025-07-11 22:15:48 | 3.2623 | 3262304.17 | 3.2623 | 3262304.17 | 0 | 0 | -3.2623 | 10.8617 | 10861686.67 | 10.8617 | 10861686.67 | 0 | 0 | -10.8617 | 14459.4043 | 2.6876 | 2.6876 | 0 | 3.4998 | 3.4998 | 0 | 3.3582 | 0 | 4.495 | 0.1349 | 5.25 | 0.4722 | 40.5 | 40.4 | 40.5 | 40.3 | 40.6 | 40.5 | 40.2 | 40.1 | 00:48:18
14 | 4 | 69 | Rest | 00:30:00 | 2025-07-11 22:15:48 | 2025-07-11 22:45:48 | 0 | 0 | 0 | 0 | 0 | 0 | 0 | 0 | 0 | 0 | 0 | 0 | 0 | 0 | 0 | 3.499 | 0 | 0 | 3.4674 | 0 | 0 | 0 | 0 | 0 | 0 | 5.88 | 0 | 40.5 | 40.3 | 40.2 | 40.3 | 40.5 | 40.5 | 40.2 | 40.2 | 00:30:00
14 | 5 | 70 | CC DChg | 00:43:23 | 2025-07-11 22:45:48 | 2025-07-11 23:29:11 | 3.2531 | 3253135 | 0 | 0 | 3.2531 | 3253135 | 3.2531 | 10.4363 | 10436314.44 | 0 | 0 | 10.4363 | 10436314.44 | 10.4363 | 8806.5126 | 3.4522 | 0 | 3.4522 | 1.9992 | 0 | 1.9992 | 0 | 3.2425 | -4.495 | -4.499 | 3.39 | -8.9946 | 40.2 | 40.3 | 40.4 | 40.2 | 40.6 | 40.5 | 40.1 | 40.1 | 00:43:23
15 | 1 | 71 | Rest | 00:10:00 | 2025-07-11 23:29:11 | 2025-07-11 23:39:11 | 0 | 0 | 0 | 0 | 0 | 0 | 0 | 0 | 0 | 0 | 0 | 0 | 0 | 0 | 0 | 2.014 | 0 | 0 | 2.665 | 0 | 0 | 0 | 0 | 0 | 0 | 3.29 | 0 | 40.4 | 40.2 | 40.4 | 40.2 | 40.6 | 40.4 | 40.2 | 40.1 | 00:10:00
15 | 2 | 72 | CC Chg | 00:00:00 | 2025-07-11 23:39:12 | 2025-07-11 23:39:12 | 0 | 2.49 | 0 | 2.49 | 0 | 0 | 0 | 0 | 6.63 | 0 | 6.63 | 0 | 0 | 0 | 2.7453 | 2.665 | 2.665 | 0 | 2.6683 | 2.6683 | 0 | 2.665 | 0 | 0 | 0.895 | 0 | 2.3881 | 40.4 | 40.2 | 40.4 | 40.2 | 40.4 | 40.2 | 40.4 | 40.2 | 00:00:00
15 | 3 | 73 | CCCV Chg | 00:48:21 | 2025-07-11 23:39:12 | 2025-07-12 00:27:33 | 3.2625 | 3262473.89 | 3.2625 | 3262473.89 | 0 | 0 | -3.2625 | 10.8622 | 10862216.67 | 10.8622 | 10862216.67 | 0 | 0 | -10.8622 | 14481.7121 | 2.6888 | 2.6888 | 0 | 3.4998 | 3.4998 | 0 | 3.3582 | 0 | 4.495 | 0.1349 | 5.7 | 0.4721 | 40.4 | 40.2 | 40.4 | 40.2 | 40.6 | 40.5 | 40.1 | 40 | 00:48:21
15 | 4 | 74 | Rest | 00:30:00 | 2025-07-12 00:27:33 | 2025-07-12 00:57:33 | 0 | 0 | 0 | 0 | 0 | 0 | 0 | 0 | 0 | 0 | 0 | 0 | 0 | 0 | 0 | 3.4992 | 0 | 0 | 3.4676 | 0 | 0 | 0 | 0 | 0 | 0 | 4.59 | 0 | 40.4 | 40.2 | 40.4 | 40.2 | 40.5 | 40.4 | 40.2 | 40 | 00:30:00
15 | 5 | 75 | CC DChg | 00:43:22 | 2025-07-12 00:57:33 | 2025-07-12 01:40:56 | 3.2532 | 3253243.61 | 0 | 0 | 3.2532 | 3253243.61 | 3.2532 | 10.4366 | 10436618.89 | 0 | 0 | 10.4366 | 10436618.89 | 10.4366 | 8688.6902 | 3.4488 | 0 | 3.4488 | 1.9995 | 0 | 1.9995 | 0 | 3.2425 | -4.495 | -4.4992 | 4.2 | -8.9961 | 40.2 | 40.2 | 40.6 | 40.2 | 40.6 | 40.5 | 40.1 | 40 | 00:43:22
16 | 1 | 76 | Rest | 00:10:00 | 2025-07-12 01:40:56 | 2025-07-12 01:50:56 | 0 | 0 | 0 | 0 | 0 | 0 | 0 | 0 | 0 | 0 | 0 | 0 | 0 | 0 | 0 | 2.0101 | 0 | 0 | 2.6649 | 0 | 0 | 0 | 0 | 0 | 0 | 2.37 | 0 | 40.6 | 40.2 | 40.5 | 40.1 | 40.6 | 40.4 | 40.3 | 40.1 | 00:10:00
16 | 2 | 77 | CC Chg | 00:00:00 | 2025-07-12 01:50:56 | 2025-07-12 01:50:56 | 0 | 2.49 | 0 | 2.49 | 0 | 0 | 0 | 0 | 6.63 | 0 | 6.63 | 0 | 0 | 0 | 3.1732 | 2.665 | 2.665 | 0 | 2.6678 | 2.6678 | 0 | 2.665 | 0 | 0 | 0.895 | 0 | 2.3877 | 40.5 | 40.1 | 40.5 | 40.1 | 40.5 | 40.1 | 40.5 | 40.1 | 00:00:00
16 | 3 | 78 | CCCV Chg | 00:48:20 | 2025-07-12 01:50:56 | 2025-07-12 02:39:17 | 3.2624 | 3262422.22 | 3.2624 | 3262422.22 | 0 | 0 | -3.2624 | 10.8619 | 10861916.67 | 10.8619 | 10861916.67 | 0 | 0 | -10.8619 | 14459.7391 | 2.6875 | 2.6875 | 0 | 3.4998 | 3.4998 | 0 | 3.3581 | 0 | 4.495 | 0.1348 | 5.49 | 0.4718 | 40.5 | 40.1 | 40.5 | 40.3 | 40.6 | 40.5 | 40.1 | 40 | 00:48:20
16 | 4 | 79 | Rest | 00:30:00 | 2025-07-12 02:39:17 | 2025-07-12 03:09:17 | 0 | 0 | 0 | 0 | 0 | 0 | 0 | 0 | 0 | 0 | 0 | 0 | 0 | 0 | 0 | 3.499 | 0 | 0 | 3.4675 | 0 | 0 | 0 | 0 | 0 | 0 | 5.89 | 0 | 40.5 | 40.3 | 40.2 | 40.2 | 40.5 | 40.5 | 40.2 | 40 | 00:30:00
16 | 5 | 80 | CC DChg | 00:43:22 | 2025-07-12 03:09:17 | 2025-07-12 03:52:40 | 3.2532 | 3253216.11 | 0 | 0 | 3.2532 | 3253216.11 | 3.2532 | 10.4362 | 10436231.11 | 0 | 0 | 10.4362 | 10436231.11 | 10.4362 | 8667.7842 | 3.4561 | 0 | 3.4561 | 1.9992 | 0 | 1.9992 | 0 | 3.2424 | -4.495 | -4.4984 | 2.56 | -8.9931 | 40.2 | 40.2 | 40.5 | 40.3 | 40.7 | 40.5 | 40 | 40 | 00:43:22
17 | 1 | 81 | Rest | 00:10:00 | 2025-07-12 03:52:40 | 2025-07-12 04:02:40 | 0 | 0 | 0 | 0 | 0 | 0 | 0 | 0 | 0 | 0 | 0 | 0 | 0 | 0 | 0 | 2.0171 | 0 | 0 | 2.6648 | 0 | 0 | 0 | 0 | 0 | 0 | 3.98 | 0 | 40.5 | 40.3 | 40.4 | 40.2 | 40.5 | 40.4 | 40.2 | 40.2 | 00:10:00
17 | 2 | 82 | CC Chg | 00:00:00 | 2025-07-12 04:02:40 | 2025-07-12 04:02:40 | 0 | 2.49 | 0 | 2.49 | 0 | 0 | 0 | 0 | 6.64 | 0 | 6.64 | 0 | 0 | 0 | 2.2201 | 2.6649 | 2.6649 | 0 | 2.6689 | 2.6689 | 0 | 2.6649 | 0 | 0 | 0.8954 | 0 | 2.3899 | 40.4 | 40.2 | 40.4 | 40.2 | 40.4 | 40.2 | 40.4 | 40.2 | 00:00:00
17 | 3 | 83 | CCCV Chg | 00:48:19 | 2025-07-12 04:02:40 | 2025-07-12 04:50:59 | 3.2624 | 3262442.22 | 3.2624 | 3262442.22 | 0 | 0 | -3.2624 | 10.8621 | 10862096.67 | 10.8621 | 10862096.67 | 0 | 0 | -10.8621 | 14113.9845 | 2.6677 | 2.6677 | 0 | 3.4998 | 3.4998 | 0 | 3.3582 | 0 | 0 | 0.1349 | 1.38 | 0.4721 | 40.4 | 40.2 | 40.5 | 40.4 | 40.7 | 40.5 | 40.2 | 40 | 00:48:19
17 | 4 | 84 | Rest | 00:30:00 | 2025-07-12 04:50:59 | 2025-07-12 05:20:59 | 0 | 0 | 0 | 0 | 0 | 0 | 0 | 0 | 0 | 0 | 0 | 0 | 0 | 0 | 0 | 3.4991 | 0 | 0 | 3.4675 | 0 | 0 | 0 | 0 | 0 | 0 | 4.88 | 0 | 40.5 | 40.4 | 40.3 | 40.3 | 40.5 | 40.4 | 40.1 | 40.1 | 00:30:00
17 | 5 | 85 | CC DChg | 00:43:23 | 2025-07-12 05:20:59 | 2025-07-12 06:04:22 | 3.2532 | 3253196.11 | 0 | 0 | 3.2532 | 3253196.11 | 3.2532 | 10.4361 | 10436117.78 | 0 | 0 | 10.4361 | 10436117.78 | 10.4361 | 8711.1148 | 3.4675 | 0 | 3.4675 | 2 | 0 | 2 | 0 | 3.2424 | 0 | -4.4986 | 0 | -8.9971 | 40.3 | 40.1 | 40.4 | 40.2 | 40.6 | 40.4 | 40.1 | 40 | 00:43:23
18 | 1 | 86 | Rest | 00:10:00 | 2025-07-12 06:04:22 | 2025-07-12 06:14:22 | 0 | 0 | 0 | 0 | 0 | 0 | 0 | 0 | 0 | 0 | 0 | 0 | 0 | 0 | 0 | 2.0166 | 0 | 0 | 2.6648 | 0 | 0 | 0 | 0 | 0 | 0 | 3.7 | 0 | 40.4 | 40.2 | 40.4 | 40.4 | 40.5 | 40.4 | 40.2 | 40.2 | 00:10:00
18 | 2 | 87 | CC Chg | 00:00:00 | 2025-07-12 06:14:22 | 2025-07-12 06:14:22 | 0 | 2.49 | 0 | 2.49 | 0 | 0 | 0 | 0 | 6.63 | 0 | 6.63 | 0 | 0 | 0 | 2.5358 | 2.6648 | 2.6648 | 0 | 2.6683 | 2.6683 | 0 | 2.6648 | 0 | 0 | 0.895 | 0 | 2.3882 | 40.4 | 40.4 | 40.4 | 40.4 | 40.4 | 40.4 | 40.4 | 40.4 | 00:00:00
18 | 3 | 88 | CCCV Chg | 00:48:20 | 2025-07-12 06:14:22 | 2025-07-12 07:02:43 | 3.2625 | 3262544.44 | 3.2625 | 3262544.44 | 0 | 0 | -3.2625 | 10.8623 | 10862296.67 | 10.8623 | 10862296.67 | 0 | 0 | -10.8623 | 14435.1744 | 2.6862 | 2.6862 | 0 | 3.4998 | 3.4998 | 0 | 3.3581 | 0 | 4.495 | 0.1348 | 4.95 | 0.4716 | 40.4 | 40.4 | 40.4 | 40.2 | 40.5 | 40.4 | 40.1 | 40.1 | 00:48:20
18 | 4 | 89 | Rest | 00:30:00 | 2025-07-12 07:02:43 | 2025-07-12 07:32:43 | 0 | 0 | 0 | 0 | 0 | 0 | 0 | 0 | 0 | 0 | 0 | 0 | 0 | 0 | 0 | 3.4992 | 0 | 0 | 3.4675 | 0 | 0 | 0 | 0 | 0 | 0 | 4.17 | 0 | 40.4 | 40.2 | 40.2 | 40.2 | 40.6 | 40.4 | 40.2 | 40 | 00:30:00
18 | 5 | 90 | CC DChg | 00:43:23 | 2025-07-12 07:32:43 | 2025-07-12 08:16:06 | 3.2533 | 3253317.5 | 0 | 0 | 3.2533 | 3253317.5 | 3.2533 | 10.4365 | 10436497.78 | 0 | 0 | 10.4365 | 10436497.78 | 10.4365 | 9059.3935 | 3.4484 | 0 | 3.4484 | 1.9992 | 0 | 1.9992 | 0 | 3.2424 | -4.495 | -4.4981 | 4.26 | -8.9926 | 40.2 | 40.2 | 40.4 | 40.4 | 40.5 | 40.5 | 40.2 | 40.1 | 00:43:23
19 | 1 | 91 | Rest | 00:10:00 | 2025-07-12 08:16:06 | 2025-07-12 08:26:06 | 0 | 0 | 0 | 0 | 0 | 0 | 0 | 0 | 0 | 0 | 0 | 0 | 0 | 0 | 0 | 2.0141 | 0 | 0 | 2.6647 | 0 | 0 | 0 | 0 | 0 | 0 | 3.32 | 0 | 40.4 | 40.4 | 40.3 | 40.3 | 40.6 | 40.4 | 40.3 | 40.2 | 00:10:00
19 | 2 | 92 | CC Chg | 00:00:00 | 2025-07-12 08:26:06 | 2025-07-12 08:26:06 | 0 | 2.49 | 0 | 2.49 | 0 | 0 | 0 | 0 | 6.64 | 0 | 6.64 | 0 | 0 | 0 | 2.1347 | 2.6647 | 2.6647 | 0 | 2.6689 | 2.6689 | 0 | 2.6647 | 0 | 0 | 0.895 | 0 | 2.3887 | 40.3 | 40.3 | 40.3 | 40.3 | 40.3 | 40.3 | 40.3 | 40.3 | 00:00:00
19 | 3 | 93 | CCCV Chg | 00:48:22 | 2025-07-12 08:26:06 | 2025-07-12 09:14:28 | 3.2628 | 3262759.72 | 3.2628 | 3262759.72 | 0 | 0 | -3.2628 | 10.8631 | 10863124.44 | 10.8631 | 10863124.44 | 0 | 0 | -10.8631 | 14114.5754 | 2.6676 | 2.6676 | 0 | 3.4998 | 3.4998 | 0 | 3.3581 | 0 | 0 | 0.1348 | 1.41 | 0.4719 | 40.3 | 40.3 | 40.2 | 40.2 | 40.6 | 40.6 | 40.1 | 40.1 | 00:48:22
19 | 4 | 94 | Rest | 00:30:00 | 2025-07-12 09:14:28 | 2025-07-12 09:44:28 | 0 | 0 | 0 | 0 | 0 | 0 | 0 | 0 | 0 | 0 | 0 | 0 | 0 | 0 | 0 | 3.4992 | 0 | 0 | 3.4677 | 0 | 0 | 0 | 0 | 0 | 0 | 4.86 | 0 | 40.2 | 40.2 | 40.4 | 40.4 | 40.6 | 40.5 | 40.1 | 40 | 00:30:00
19 | 5 | 95 | CC DChg | 00:43:23 | 2025-07-12 09:44:28 | 2025-07-12 10:27:52 | 3.2536 | 3253604.44 | 0 | 0 | 3.2536 | 3253604.44 | 3.2536 | 10.4377 | 10437726.67 | 0 | 0 | 10.4377 | 10437726.67 | 10.4377 | 9313.7172 | 3.4576 | 0 | 3.4576 | 1.9996 | 0 | 1.9996 | 0 | 3.2425 | -4.495 | -4.4982 | 2.26 | -8.9947 | 40.4 | 40.4 | 40.3 | 40.3 | 40.6 | 40.6 | 40.1 | 40.1 | 00:43:23
20 | 1 | 96 | Rest | 00:10:00 | 2025-07-12 10:27:52 | 2025-07-12 10:37:52 | 0 | 0 | 0 | 0 | 0 | 0 | 0 | 0 | 0 | 0 | 0 | 0 | 0 | 0 | 0 | 2.0166 | 0 | 0 | 2.6647 | 0 | 0 | 0 | 0 | 0 | 0 | 3.78 | 0 | 40.3 | 40.3 | 40.4 | 40.3 | 40.5 | 40.5 | 40.3 | 40.2 | 00:10:00
20 | 2 | 97 | CC Chg | 00:00:00 | 2025-07-12 10:37:52 | 2025-07-12 10:37:52 | 0 | 2.49 | 0 | 2.49 | 0 | 0 | 0 | 0 | 6.63 | 0 | 6.63 | 0 | 0 | 0 | 2.4498 | 2.6648 | 2.6648 | 0 | 2.6684 | 2.6684 | 0 | 2.6648 | 0 | 0 | 0.895 | 0 | 2.3883 | 40.4 | 40.3 | 40.4 | 40.3 | 40.4 | 40.3 | 40.4 | 40.3 | 00:00:00
20 | 3 | 98 | CCCV Chg | 00:48:20 | 2025-07-12 10:37:52 | 2025-07-12 11:26:12 | 3.2627 | 3262730.83 | 3.2627 | 3262730.83 | 0 | 0 | -3.2627 | 10.8633 | 10863304.44 | 10.8633 | 10863304.44 | 0 | 0 | -10.8633 | 14109.8148 | 2.6673 | 2.6673 | 0 | 3.4998 | 3.4998 | 0 | 3.3582 | 0 | 0 | 0.1348 | 1.26 | 0.4717 | 40.4 | 40.3 | 40.4 | 40.4 | 40.5 | 40.5 | 40.2 | 40.2 | 00:48:20
20 | 4 | 99 | Rest | 00:30:00 | 2025-07-12 11:26:12 | 2025-07-12 11:56:12 | 0 | 0 | 0 | 0 | 0 | 0 | 0 | 0 | 0 | 0 | 0 | 0 | 0 | 0 | 0 | 3.4992 | 0 | 0 | 3.4676 | 0 | 0 | 0 | 0 | 0 | 0 | 4.57 | 0 | 40.4 | 40.4 | 40.4 | 40.4 | 40.6 | 40.5 | 40.2 | 40.2 | 00:30:00
20 | 5 | 100 | CC DChg | 00:43:23 | 2025-07-12 11:56:13 | 2025-07-12 12:39:36 | 3.2536 | 3253572.22 | 0 | 0 | 3.2536 | 3253572.22 | 3.2536 | 10.4378 | 10437811.11 | 0 | 0 | 10.4378 | 10437811.11 | 10.4378 | 9033.6532 | 3.4675 | 0 | 3.4675 | 2 | 0 | 2 | 0 | 3.2426 | 0 | -4.4992 | 0 | -8.9983 | 40.4 | 40.4 | 40.3 | 40.3 | 40.5 | 40.5 | 40.1 | 40.1 | 00:43:23
21 | 1 | 101 | Rest | 00:10:00 | 2025-07-12 12:39:36 | 2025-07-12 12:49:36 | 0 | 0 | 0 | 0 | 0 | 0 | 0 | 0 | 0 | 0 | 0 | 0 | 0 | 0 | 0 | 2.0168 | 0 | 0 | 2.6647 | 0 | 0 | 0 | 0 | 0 | 0 | 3.74 | 0 | 40.3 | 40.3 | 40.4 | 40.4 | 40.4 | 40.4 | 40.1 | 40.1 | 00:10:00
21 | 2 | 102 | CC Chg | 00:00:00 | 2025-07-12 12:49:36 | 2025-07-12 12:49:36 | 0 | 2.49 | 0 | 2.49 | 0 | 0 | 0 | 0 | 6.64 | 0 | 6.64 | 0 | 0 | 0 | 1.8919 | 2.6648 | 2.6648 | 0 | 2.6695 | 2.6695 | 0 | 2.6648 | 0 | 0 | 0.895 | 0 | 2.3893 | 40.4 | 40.4 | 40.4 | 40.4 | 40.4 | 40.4 | 40.4 | 40.4 | 00:00:00
21 | 3 | 103 | CCCV Chg | 00:48:20 | 2025-07-12 12:49:36 | 2025-07-12 13:37:57 | 3.2628 | 3262794.72 | 3.2628 | 3262794.72 | 0 | 0 | -3.2628 | 10.8638 | 10863806.67 | 10.8638 | 10863806.67 | 0 | 0 | -10.8638 | 14451.2225 | 2.687 | 2.687 | 0 | 3.4998 | 3.4998 | 0 | 3.3583 | 0 | 4.495 | 0.1347 | 4.85 | 0.4715 | 40.4 | 40.4 | 40.2 | 40.4 | 40.6 | 40.5 | 40.1 | 40 | 00:48:20
21 | 4 | 104 | Rest | 00:30:00 | 2025-07-12 13:37:57 | 2025-07-12 14:07:57 | 0 | 0 | 0 | 0 | 0 | 0 | 0 | 0 | 0 | 0 | 0 | 0 | 0 | 0 | 0 | 3.4992 | 0 | 0 | 3.4676 | 0 | 0 | 0 | 0 | 0 | 0 | 4.79 | 0 | 40.2 | 40.4 | 40.3 | 40.3 | 40.5 | 40.5 | 40.2 | 40.1 | 00:30:00
21 | 5 | 105 | CC DChg | 00:43:23 | 2025-07-12 14:07:57 | 2025-07-12 14:51:20 | 3.2536 | 3253635.56 | 0 | 0 | 3.2536 | 3253635.56 | 3.2536 | 10.4382 | 10438183.33 | 0 | 0 | 10.4382 | 10438183.33 | 10.4382 | 8962.1402 | 3.4676 | 0 | 3.4676 | 1.9991 | 0 | 1.9991 | 0 | 3.2427 | 0 | -4.4991 | 0 | -8.9939 | 40.3 | 40.3 | 40.3 | 40.3 | 40.5 | 40.6 | 40.1 | 40.1 | 00:43:23
22 | 1 | 106 | Rest | 00:10:00 | 2025-07-12 14:51:20 | 2025-07-12 15:01:20 | 0 | 0 | 0 | 0 | 0 | 0 | 0 | 0 | 0 | 0 | 0 | 0 | 0 | 0 | 0 | 2.0168 | 0 | 0 | 2.6646 | 0 | 0 | 0 | 0 | 0 | 0 | 3.96 | 0 | 40.3 | 40.3 | 40.4 | 40.4 | 40.6 | 40.4 | 40.1 | 40.1 | 00:10:00
22 | 2 | 107 | CC Chg | 00:00:00 | 2025-07-12 15:01:20 | 2025-07-12 15:01:20 | 0 | 2.49 | 0 | 2.49 | 0 | 0 | 0 | 0 | 6.63 | 0 | 6.63 | 0 | 0 | 0 | 2.6357 | 2.6647 | 2.6647 | 0 | 2.6681 | 2.6681 | 0 | 2.6647 | 0 | 0 | 0.895 | 0 | 2.3879 | 40.4 | 40.4 | 40.4 | 40.4 | 40.4 | 40.4 | 40.4 | 40.4 | 00:00:00
22 | 3 | 108 | CCCV Chg | 00:48:21 | 2025-07-12 15:01:20 | 2025-07-12 15:49:41 | 3.2628 | 3262833.89 | 3.2628 | 3262833.89 | 0 | 0 | -3.2628 | 10.864 | 10864028.89 | 10.864 | 10864028.89 | 0 | 0 | -10.864 | 14112.5448 | 2.6675 | 2.6675 | 0 | 3.4998 | 3.4998 | 0 | 3.3583 | 0 | 0 | 0.135 | 0.65 | 0.4724 | 40.4 | 40.4 | 40.3 | 40.3 | 40.6 | 40.6 | 40.1 | 40.1 | 00:48:21
22 | 4 | 109 | Rest | 00:30:00 | 2025-07-12 15:49:41 | 2025-07-12 16:19:41 | 0 | 0 | 0 | 0 | 0 | 0 | 0 | 0 | 0 | 0 | 0 | 0 | 0 | 0 | 0 | 3.4992 | 0 | 0 | 3.4677 | 0 | 0 | 0 | 0 | 0 | 0 | 4.76 | 0 | 40.3 | 40.3 | 40.4 | 40.4 | 40.6 | 40.5 | 40.2 | 40.1 | 00:30:00
22 | 5 | 110 | CC DChg | 00:43:23 | 2025-07-12 16:19:41 | 2025-07-12 17:03:05 | 3.2538 | 3253789.72 | 0 | 0 | 3.2538 | 3253789.72 | 3.2538 | 10.4389 | 10438887.78 | 0 | 0 | 10.4389 | 10438887.78 | 10.4389 | 8961.4029 | 3.4677 | 0 | 3.4677 | 1.999 | 0 | 1.999 | 0 | 3.2427 | 0 | -4.4988 | 0 | -8.9932 | 40.4 | 40.4 | 40.4 | 40.4 | 40.6 | 40.5 | 40.2 | 40 | 00:43:23
23 | 1 | 111 | Rest | 00:10:00 | 2025-07-12 17:03:05 | 2025-07-12 17:13:05 | 0 | 0 | 0 | 0 | 0 | 0 | 0 | 0 | 0 | 0 | 0 | 0 | 0 | 0 | 0 | 2.0166 | 0 | 0 | 2.6646 | 0 | 0 | 0 | 0 | 0 | 0 | 3.91 | 0 | 40.4 | 40.2 | 40.3 | 40.3 | 40.5 | 40.5 | 40.3 | 40.2 | 00:10:00
23 | 2 | 112 | CC Chg | 00:00:00 | 2025-07-12 17:13:05 | 2025-07-12 17:13:05 | 0 | 2.49 | 0 | 2.49 | 0 | 0 | 0 | 0 | 6.64 | 0 | 6.64 | 0 | 0 | 0 | 2.1766 | 2.6647 | 2.6647 | 0 | 2.6688 | 2.6688 | 0 | 2.6647 | 0 | 0 | 0.8953 | 0 | 2.3893 | 40.3 | 40.3 | 40.3 | 40.3 | 40.3 | 40.3 | 40.3 | 40.3 | 00:00:00
23 | 3 | 113 | CCCV Chg | 00:48:21 | 2025-07-12 17:13:05 | 2025-07-12 18:01:26 | 3.2628 | 3262844.72 | 3.2628 | 3262844.72 | 0 | 0 | -3.2628 | 10.864 | 10864037.78 | 10.864 | 10864037.78 | 0 | 0 | -10.864 | 14426.4806 | 2.6856 | 2.6856 | 0 | 3.4998 | 3.4998 | 0 | 3.3583 | 0 | 4.495 | 0.1347 | 4.68 | 0.4713 | 40.3 | 40.3 | 40.3 | 40.3 | 40.6 | 40.5 | 40.2 | 40 | 00:48:21
23 | 4 | 114 | Rest | 00:30:00 | 2025-07-12 18:01:26 | 2025-07-12 18:31:26 | 0 | 0 | 0 | 0 | 0 | 0 | 0 | 0 | 0 | 0 | 0 | 0 | 0 | 0 | 0 | 3.4992 | 0 | 0 | 3.4678 | 0 | 0 | 0 | 0 | 0 | 0 | 4.65 | 0 | 40.3 | 40.3 | 40.4 | 40.4 | 40.6 | 40.5 | 40.1 | 40.1 | 00:30:00
23 | 5 | 115 | CC DChg | 00:43:23 | 2025-07-12 18:31:26 | 2025-07-12 19:14:50 | 3.2538 | 3253813.89 | 0 | 0 | 3.2538 | 3253813.89 | 3.2538 | 10.4389 | 10438942.22 | 0 | 0 | 10.4389 | 10438942.22 | 10.4389 | 9038.9033 | 3.4678 | 0 | 3.4678 | 1.9999 | 0 | 1.9999 | 0 | 3.2427 | 0 | -4.4992 | 0 | -8.9979 | 40.4 | 40.4 | 40.3 | 40.3 | 40.6 | 40.6 | 40.1 | 40.1 | 00:43:23
24 | 1 | 116 | Rest | 00:10:00 | 2025-07-12 19:14:50 | 2025-07-12 19:24:50 | 0 | 0 | 0 | 0 | 0 | 0 | 0 | 0 | 0 | 0 | 0 | 0 | 0 | 0 | 0 | 2.0198 | 0 | 0 | 2.6646 | 0 | 0 | 0 | 0 | 0 | 0 | 4.42 | 0 | 40.3 | 40.3 | 40.3 | 40.3 | 40.5 | 40.5 | 40.3 | 40.3 | 00:10:00
24 | 2 | 117 | CC Chg | 00:00:00 | 2025-07-12 19:24:50 | 2025-07-12 19:24:50 | 0 | 2.49 | 0 | 2.49 | 0 | 0 | 0 | 0 | 6.63 | 0 | 6.63 | 0 | 0 | 0 | 2.899 | 2.6647 | 2.6647 | 0 | 2.6677 | 2.6677 | 0 | 2.6647 | 0 | 0 | 0.895 | 0 | 2.3876 | 40.3 | 40.3 | 40.3 | 40.3 | 40.3 | 40.3 | 40.3 | 40.3 | 00:00:00
24 | 3 | 118 | CCCV Chg | 00:48:21 | 2025-07-12 19:24:50 | 2025-07-12 20:13:11 | 3.2629 | 3262943.61 | 3.2629 | 3262943.61 | 0 | 0 | -3.2629 | 10.8643 | 10864258.89 | 10.8643 | 10864258.89 | 0 | 0 | -10.8643 | 14112.0696 | 2.6674 | 2.6674 | 0 | 3.4998 | 3.4998 | 0 | 3.3583 | 0 | 0 | 0.135 | 0.34 | 0.4724 | 40.3 | 40.3 | 40.4 | 40.4 | 40.6 | 40.6 | 40.2 | 40 | 00:48:21
24 | 4 | 119 | Rest | 00:30:00 | 2025-07-12 20:13:11 | 2025-07-12 20:43:11 | 0 | 0 | 0 | 0 | 0 | 0 | 0 | 0 | 0 | 0 | 0 | 0 | 0 | 0 | 0 | 3.4992 | 0 | 0 | 3.4677 | 0 | 0 | 0 | 0 | 0 | 0 | 4.83 | 0 | 40.4 | 40.4 | 40.3 | 40.3 | 40.6 | 40.6 | 40.1 | 40.1 | 00:30:00
24 | 5 | 120 | CC DChg | 00:43:24 | 2025-07-12 20:43:11 | 2025-07-12 21:26:35 | 3.2538 | 3253783.33 | 0 | 0 | 3.2538 | 3253783.33 | 3.2538 | 10.4389 | 10438876.67 | 0 | 0 | 10.4389 | 10438876.67 | 10.4389 | 7984.0922 | 3.4677 | 0 | 3.4677 | 1.9995 | 0 | 1.9995 | 0 | 3.2428 | 0 | -4.4982 | 0 | -8.9944 | 40.3 | 40.3 | 40.4 | 40.4 | 40.6 | 40.5 | 40.2 | 40.2 | 00:43:24
25 | 1 | 121 | Rest | 00:10:00 | 2025-07-12 21:26:35 | 2025-07-12 21:36:35 | 0 | 0 | 0 | 0 | 0 | 0 | 0 | 0 | 0 | 0 | 0 | 0 | 0 | 0 | 0 | 2.0151 | 0 | 0 | 2.6645 | 0 | 0 | 0 | 0 | 0 | 0 | 3.46 | 0 | 40.4 | 40.4 | 40.4 | 40.3 | 40.5 | 40.4 | 40.1 | 40.1 | 00:10:00
25 | 2 | 122 | CC Chg | 00:00:00 | 2025-07-12 21:36:35 | 2025-07-12 21:36:35 | 0 | 2.49 | 0 | 2.49 | 0 | 0 | 0 | 0 | 6.63 | 0 | 6.63 | 0 | 0 | 0 | 2.2551 | 2.6645 | 2.6645 | 0 | 2.6685 | 2.6685 | 0 | 2.6645 | 0 | 0 | 0.895 | 0 | 2.3883 | 40.4 | 40.3 | 40.4 | 40.3 | 40.4 | 40.3 | 40.4 | 40.3 | 00:00:00
25 | 3 | 123 | CCCV Chg | 00:48:20 | 2025-07-12 21:36:35 | 2025-07-12 22:24:55 | 3.2628 | 3262801.39 | 3.2628 | 3262801.39 | 0 | 0 | -3.2628 | 10.8637 | 10863703.33 | 10.8637 | 10863703.33 | 0 | 0 | -10.8637 | 14106.327 | 2.6672 | 2.6672 | 0 | 3.4998 | 3.4998 | 0 | 3.3583 | 0 | 0 | 0.1348 | 1.45 | 0.4718 | 40.4 | 40.3 | 40.4 | 40.4 | 40.5 | 40.4 | 40.1 | 40.1 | 00:48:20
25 | 4 | 124 | Rest | 00:30:00 | 2025-07-12 22:24:56 | 2025-07-12 22:54:55 | 0 | 0 | 0 | 0 | 0 | 0 | 0 | 0 | 0 | 0 | 0 | 0 | 0 | 0 | 0 | 3.499 | 0 | 0 | 3.4677 | 0 | 0 | 0 | 0 | 0 | 0 | 6 | 0 | 40.4 | 40.4 | 40.4 | 40.2 | 40.5 | 40.5 | 40.1 | 40.1 | 00:30:00
25 | 5 | 125 | CC DChg | 00:43:23 | 2025-07-12 22:54:56 | 2025-07-12 23:38:19 | 3.2536 | 3253564.44 | 0 | 0 | 3.2536 | 3253564.44 | 3.2536 | 10.438 | 10437961.11 | 0 | 0 | 10.438 | 10437961.11 | 10.438 | 8807.9565 | 3.4677 | 0 | 3.4677 | 1.9996 | 0 | 1.9996 | 0 | 3.2426 | 0 | -4.4993 | 0 | -8.9968 | 40.4 | 40.2 | 40.4 | 40.3 | 40.5 | 40.5 | 40.1 | 40.1 | 00:43:23
25 | 7 | 126 | Rest | 00:10:00 | 2025-07-12 23:38:19 | 2025-07-12 23:48:19 | 0 | 0 | 0 | 0 | 0 | 0 | 0 | 0 | 0 | 0 | 0 | 0 | 0 | 0 | 0 | 2.0158 | 0 | 0 | 2.6644 | 0 | 0 | 0 | 0 | 0 | 0 | 3.59 | 0 | 40.4 | 40.3 | 40.4 | 40.4 | 40.4 | 40.4 | 40.2 | 40.2 | 00:10:00
25 | 8 | 127 | CCCV Chg | 02:12:55 | 2025-07-12 23:48:19 | 2025-07-13 02:01:14 | 3.2728 | 3272814.17 | 3.2728 | 3272814.17 | 0 | 0 | -3.2728 | 10.8022 | 10802235.56 | 10.8022 | 10802235.56 | 0 | 0 | -10.8022 | 14103.5704 | 2.6644 | 2.6644 | 0 | 3.4998 | 3.4998 | 0 | 3.3335 | 0 | 0 | 0.1349 | 0 | 0.4722 | 40.4 | 40.4 | 40.3 | 40.3 | 40.6 | 40.6 | 40.2 | 40.1 | 02:12:55
25 | 9 | 128 | CC DChg | 02:10:19 | 2025-07-13 02:01:14 | 2025-07-13 04:11:33 | 3.2569 | 3256947.78 | 0 | 0 | 3.2569 | 3256947.78 | 3.2569 | 10.5367 | 10536706.67 | 0 | 0 | 10.5367 | 10536706.67 | 10.5367 | 7983.7486 | 3.4992 | 0 | 3.4992 | 1.9998 | 0 | 1.9998 | 0 | 3.2727 | 0 | -1.4991 | 4.72 | -2.9979 | 40.3 | 40.3 | 40.3 | 40.3 | 40.6 | 40.5 | 40.1 | 40.1 | 02:10:19
25 | 10 | 129 | CCCV Chg | 02:13:33 | 2025-07-13 04:11:33 | 2025-07-13 06:25:07 | 3.2808 | 3280811.94 | 3.2808 | 3280811.94 | 0 | 0 | -3.2808 | 10.8169 | 10816872.22 | 10.8169 | 10816872.22 | 0 | 0 | -10.8169 | 7909.4103 | 2.0065 | 2.0065 | 0 | 3.4998 | 3.4998 | 0 | 3.3335 | 0 | 0 | 0.1349 | 4.46 | 0.4722 | 40.3 | 40.3 | 40.4 | 40.2 | 40.6 | 40.6 | 40.1 | 40.1 | 02:13:33

## log
No. | DataPoint | Time | Class | Event | Detailed log | Detailed log description
1 | 1 | 2025-07-10 17:02:54 | Prompt | Start
2 | 1 | 2025-07-10 17:02:54 | Prompt | Channel status changed
3 | 301 | 2025-07-10 17:12:54 | Record | Time limit jump | Time :2025-07-10 17:12:54, set value :600000, actual value 1:600000 | Set value: Set time value. Actual value 1: actual time value
4 | 303 | 2025-07-10 17:12:54 | Record | Time limit jump | Time :2025-07-10 17:12:54, set value :30, actual value 1:30 | Set value: Set time value. Actual value 1: actual time value
5 | 1054 | 2025-07-10 17:37:55 | Record | Current cut-off judgment at the beginning of the constant voltage phase | Time :2025-07-10 17:37:55, set value :3.495V, actual value :3.495005V | Set value: Voltage set value at constant voltage. Actual value 1: current voltage
6 | 1256 | 2025-07-10 17:44:36 | Record | Cut-off current condition jump | Time :2025-07-10 17:44:36, set value :0.135A, actual value 1:0.134883A, actual value 2:0, actual value 3:0 | Set value: current set value, actual value 1: actual current value, actual value 2: sampled current amplification factor, actual value 3: Set current amplification factor
7 | 2157 | 2025-07-10 18:14:36 | Record | Time limit jump | Time :2025-07-10 18:14:36, set value :1800000, actual value 1:1800000 | Set value: Set time value. Actual value 1: actual time value
8 | 3454 | 2025-07-10 18:57:46 | Record | Cut-off voltage condition jump | Time :2025-07-10 18:57:46, set value :2V, actual value :1.999627V | Set value: Set voltage value. Actual value 1: actual voltage value
9 | 3755 | 2025-07-10 19:07:46 | Record | Time limit jump | Time :2025-07-10 19:07:46, set value :600000, actual value 1:600000 | Set value: Set time value. Actual value 1: actual time value
10 | 3757 | 2025-07-10 19:07:46 | Record | Time limit jump | Time :2025-07-10 19:07:46, set value :30, actual value 1:30 | Set value: Set time value. Actual value 1: actual time value
11 | 5019 | 2025-07-10 19:49:50 | Record | Current cut-off judgment at the beginning of the constant voltage phase | Time :2025-07-10 19:49:50, set value :3.495V, actual value :3.495004V | Set value: Voltage set value at constant voltage. Actual value 1: current voltage
12 | 5202 | 2025-07-10 19:55:54 | Record | Cut-off current condition jump | Time :2025-07-10 19:55:54, set value :0.135A, actual value 1:0.13488A, actual value 2:0, actual value 3:0 | Set value: current set value, actual value 1: actual current value, actual value 2: sampled current amplification factor, actual value 3: Set current amplification factor
13 | 6103 | 2025-07-10 20:25:54 | Record | Time limit jump | Time :2025-07-10 20:25:54, set value :1800000, actual value 1:1800000 | Set value: Set time value. Actual value 1: actual time value
14 | 7402 | 2025-07-10 21:09:10 | Record | Cut-off voltage condition jump | Time :2025-07-10 21:09:10, set value :2V, actual value :1.999973V | Set value: Set voltage value. Actual value 1: actual voltage value
15 | 7703 | 2025-07-10 21:19:10 | Record | Time limit jump | Time :2025-07-10 21:19:10, set value :600000, actual value 1:600000 | Set value: Set time value. Actual value 1: actual time value
16 | 7705 | 2025-07-10 21:19:10 | Record | Time limit jump | Time :2025-07-10 21:19:10, set value :30, actual value 1:30 | Set value: Set time value. Actual value 1: actual time value
17 | 8970 | 2025-07-10 22:01:19 | Record | Current cut-off judgment at the beginning of the constant voltage phase | Time :2025-07-10 22:01:19, set value :3.495V, actual value :3.495007V | Set value: Voltage set value at constant voltage. Actual value 1: current voltage
18 | 9152 | 2025-07-10 22:07:22 | Record | Cut-off current condition jump | Time :2025-07-10 22:07:22, set value :0.135A, actual value 1:0.134856A, actual value 2:0, actual value 3:0 | Set value: current set value, actual value 1: actual current value, actual value 2: sampled current amplification factor, actual value 3: Set current amplification factor
19 | 10053 | 2025-07-10 22:37:22 | Record | Time limit jump | Time :2025-07-10 22:37:22, set value :1800000, actual value 1:1800000 | Set value: Set time value. Actual value 1: actual time value
20 | 11354 | 2025-07-10 23:20:40 | Record | Cut-off voltage condition jump | Time :2025-07-10 23:20:40, set value :2V, actual value :1.999179V | Set value: Set voltage value. Actual value 1: actual voltage value
21 | 11655 | 2025-07-10 23:30:40 | Record | Time limit jump | Time :2025-07-10 23:30:40, set value :600000, actual value 1:600000 | Set value: Set time value. Actual value 1: actual time value
22 | 11657 | 2025-07-10 23:30:40 | Record | Time limit jump | Time :2025-07-10 23:30:40, set value :30, actual value 1:30 | Set value: Set time value. Actual value 1: actual time value
23 | 12923 | 2025-07-11 00:12:51 | Record | Current cut-off judgment at the beginning of the constant voltage phase | Time :2025-07-11 00:12:51, set value :3.495V, actual value :3.495016V | Set value: Voltage set value at constant voltage. Actual value 1: current voltage
24 | 13106 | 2025-07-11 00:18:55 | Record | Cut-off current condition jump | Time :2025-07-11 00:18:55, set value :0.135A, actual value 1:0.134736A, actual value 2:0, actual value 3:0 | Set value: current set value, actual value 1: actual current value, actual value 2: sampled current amplification factor, actual value 3: Set current amplification factor
25 | 14007 | 2025-07-11 00:48:55 | Record | Time limit jump | Time :2025-07-11 00:48:55, set value :1800000, actual value 1:1800000 | Set value: Set time value. Actual value 1: actual time value
26 | 15308 | 2025-07-11 01:32:15 | Record | Cut-off voltage condition jump | Time :2025-07-11 01:32:15, set value :2V, actual value :1.999115V | Set value: Set voltage value. Actual value 1: actual voltage value
27 | 15609 | 2025-07-11 01:42:15 | Record | Time limit jump | Time :2025-07-11 01:42:15, set value :600000, actual value 1:600000 | Set value: Set time value. Actual value 1: actual time value
28 | 15611 | 2025-07-11 01:42:15 | Record | Time limit jump | Time :2025-07-11 01:42:15, set value :30, actual value 1:30 | Set value: Set time value. Actual value 1: actual time value
29 | 16878 | 2025-07-11 02:24:27 | Record | Current cut-off judgment at the beginning of the constant voltage phase | Time :2025-07-11 02:24:27, set value :3.495V, actual value :3.495015V | Set value: Voltage set value at constant voltage. Actual value 1: current voltage
30 | 17061 | 2025-07-11 02:30:33 | Record | Cut-off current condition jump | Time :2025-07-11 02:30:33, set value :0.135A, actual value 1:0.134794A, actual value 2:0, actual value 3:0 | Set value: current set value, actual value 1: actual current value, actual value 2: sampled current amplification factor, actual value 3: Set current amplification factor
31 | 17962 | 2025-07-11 03:00:33 | Record | Time limit jump | Time :2025-07-11 03:00:33, set value :1800000, actual value 1:1800000 | Set value: Set time value. Actual value 1: actual time value
32 | 19264 | 2025-07-11 03:43:53 | Record | Cut-off voltage condition jump | Time :2025-07-11 03:43:53, set value :2V, actual value :1.999023V | Set value: Set voltage value. Actual value 1: actual voltage value
33 | 19565 | 2025-07-11 03:53:53 | Record | Time limit jump | Time :2025-07-11 03:53:53, set value :600000, actual value 1:600000 | Set value: Set time value. Actual value 1: actual time value
34 | 19567 | 2025-07-11 03:53:53 | Record | Time limit jump | Time :2025-07-11 03:53:53, set value :30, actual value 1:30 | Set value: Set time value. Actual value 1: actual time value
35 | 20834 | 2025-07-11 04:36:07 | Record | Current cut-off judgment at the beginning of the constant voltage phase | Time :2025-07-11 04:36:07, set value :3.495V, actual value :3.495007V | Set value: Voltage set value at constant voltage. Actual value 1: current voltage
36 | 21018 | 2025-07-11 04:42:13 | Record | Cut-off current condition jump | Time :2025-07-11 04:42:13, set value :0.135A, actual value 1:0.134759A, actual value 2:0, actual value 3:0 | Set value: current set value, actual value 1: actual current value, actual value 2: sampled current amplification factor, actual value 3: Set current amplification factor
37 | 21919 | 2025-07-11 05:12:13 | Record | Time limit jump | Time :2025-07-11 05:12:13, set value :1800000, actual value 1:1800000 | Set value: Set time value. Actual value 1: actual time value
38 | 23221 | 2025-07-11 05:55:34 | Record | Cut-off voltage condition jump | Time :2025-07-11 05:55:34, set value :2V, actual value :1.999411V | Set value: Set voltage value. Actual value 1: actual voltage value
39 | 23522 | 2025-07-11 06:05:34 | Record | Time limit jump | Time :2025-07-11 06:05:34, set value :600000, actual value 1:600000 | Set value: Set time value. Actual value 1: actual time value
40 | 23524 | 2025-07-11 06:05:34 | Record | Time limit jump | Time :2025-07-11 06:05:34, set value :30, actual value 1:30 | Set value: Set time value. Actual value 1: actual time value
41 | 24791 | 2025-07-11 06:47:48 | Record | Current cut-off judgment at the beginning of the constant voltage phase | Time :2025-07-11 06:47:48, set value :3.495V, actual value :3.495012V | Set value: Voltage set value at constant voltage. Actual value 1: current voltage
42 | 24975 | 2025-07-11 06:53:54 | Record | Cut-off current condition jump | Time :2025-07-11 06:53:54, set value :0.135A, actual value 1:0.134929A, actual value 2:0, actual value 3:0 | Set value: current set value, actual value 1: actual current value, actual value 2: sampled current amplification factor, actual value 3: Set current amplification factor
43 | 25876 | 2025-07-11 07:23:54 | Record | Time limit jump | Time :2025-07-11 07:23:54, set value :1800000, actual value 1:1800000 | Set value: Set time value. Actual value 1: actual time value
44 | 27178 | 2025-07-11 08:07:16 | Record | Cut-off voltage condition jump | Time :2025-07-11 08:07:16, set value :2V, actual value :1.999742V | Set value: Set voltage value. Actual value 1: actual voltage value
45 | 27479 | 2025-07-11 08:17:16 | Record | Time limit jump | Time :2025-07-11 08:17:16, set value :600000, actual value 1:600000 | Set value: Set time value. Actual value 1: actual time value
46 | 27481 | 2025-07-11 08:17:16 | Record | Time limit jump | Time :2025-07-11 08:17:16, set value :30, actual value 1:30 | Set value: Set time value. Actual value 1: actual time value
47 | 28749 | 2025-07-11 08:59:30 | Record | Current cut-off judgment at the beginning of the constant voltage phase | Time :2025-07-11 08:59:30, set value :3.495V, actual value :3.495012V | Set value: Voltage set value at constant voltage. Actual value 1: current voltage
48 | 28932 | 2025-07-11 09:05:35 | Record | Cut-off current condition jump | Time :2025-07-11 09:05:35, set value :0.135A, actual value 1:0.134923A, actual value 2:0, actual value 3:0 | Set value: current set value, actual value 1: actual current value, actual value 2: sampled current amplification factor, actual value 3: Set current amplification factor
49 | 29833 | 2025-07-11 09:35:35 | Record | Time limit jump | Time :2025-07-11 09:35:35, set value :1800000, actual value 1:1800000 | Set value: Set time value. Actual value 1: actual time value
50 | 31135 | 2025-07-11 10:18:57 | Record | Cut-off voltage condition jump | Time :2025-07-11 10:18:57, set value :2V, actual value :1.99967V | Set value: Set voltage value. Actual value 1: actual voltage value
51 | 31436 | 2025-07-11 10:28:57 | Record | Time limit jump | Time :2025-07-11 10:28:57, set value :600000, actual value 1:600000 | Set value: Set time value. Actual value 1: actual time value
52 | 31438 | 2025-07-11 10:28:57 | Record | Time limit jump | Time :2025-07-11 10:28:57, set value :30, actual value 1:30 | Set value: Set time value. Actual value 1: actual time value
53 | 32706 | 2025-07-11 11:11:12 | Record | Current cut-off judgment at the beginning of the constant voltage phase | Time :2025-07-11 11:11:12, set value :3.495V, actual value :3.495016V | Set value: Voltage set value at constant voltage. Actual value 1: current voltage
54 | 32889 | 2025-07-11 11:17:17 | Record | Cut-off current condition jump | Time :2025-07-11 11:17:17, set value :0.135A, actual value 1:0.134966A, actual value 2:0, actual value 3:0 | Set value: current set value, actual value 1: actual current value, actual value 2: sampled current amplification factor, actual value 3: Set current amplification factor
55 | 33790 | 2025-07-11 11:47:17 | Record | Time limit jump | Time :2025-07-11 11:47:17, set value :1800000, actual value 1:1800000 | Set value: Set time value. Actual value 1: actual time value
56 | 35093 | 2025-07-11 12:30:40 | Record | Cut-off voltage condition jump | Time :2025-07-11 12:30:40, set value :2V, actual value :1.99919V | Set value: Set voltage value. Actual value 1: actual voltage value
57 | 35394 | 2025-07-11 12:40:40 | Record | Time limit jump | Time :2025-07-11 12:40:40, set value :600000, actual value 1:600000 | Set value: Set time value. Actual value 1: actual time value
58 | 35396 | 2025-07-11 12:40:40 | Record | Time limit jump | Time :2025-07-11 12:40:40, set value :30, actual value 1:30 | Set value: Set time value. Actual value 1: actual time value
59 | 36664 | 2025-07-11 13:22:55 | Record | Current cut-off judgment at the beginning of the constant voltage phase | Time :2025-07-11 13:22:55, set value :3.495V, actual value :3.495009V | Set value: Voltage set value at constant voltage. Actual value 1: current voltage
60 | 36847 | 2025-07-11 13:28:59 | Record | Cut-off current condition jump | Time :2025-07-11 13:28:59, set value :0.135A, actual value 1:0.134692A, actual value 2:0, actual value 3:0 | Set value: current set value, actual value 1: actual current value, actual value 2: sampled current amplification factor, actual value 3: Set current amplification factor
61 | 37748 | 2025-07-11 13:58:59 | Record | Time limit jump | Time :2025-07-11 13:58:59, set value :1800000, actual value 1:1800000 | Set value: Set time value. Actual value 1: actual time value
62 | 39051 | 2025-07-11 14:42:21 | Record | Cut-off voltage condition jump | Time :2025-07-11 14:42:21, set value :2V, actual value :1.999843V | Set value: Set voltage value. Actual value 1: actual voltage value
63 | 39352 | 2025-07-11 14:52:21 | Record | Time limit jump | Time :2025-07-11 14:52:21, set value :600000, actual value 1:600000 | Set value: Set time value. Actual value 1: actual time value
64 | 39354 | 2025-07-11 14:52:21 | Record | Time limit jump | Time :2025-07-11 14:52:21, set value :30, actual value 1:30 | Set value: Set time value. Actual value 1: actual time value
65 | 40622 | 2025-07-11 15:34:37 | Record | Current cut-off judgment at the beginning of the constant voltage phase | Time :2025-07-11 15:34:37, set value :3.495V, actual value :3.495015V | Set value: Voltage set value at constant voltage. Actual value 1: current voltage
66 | 40805 | 2025-07-11 15:40:41 | Record | Cut-off current condition jump | Time :2025-07-11 15:40:41, set value :0.135A, actual value 1:0.134879A, actual value 2:0, actual value 3:0 | Set value: current set value, actual value 1: actual current value, actual value 2: sampled current amplification factor, actual value 3: Set current amplification factor
67 | 41706 | 2025-07-11 16:10:41 | Record | Time limit jump | Time :2025-07-11 16:10:41, set value :1800000, actual value 1:1800000 | Set value: Set time value. Actual value 1: actual time value
68 | 43009 | 2025-07-11 16:54:04 | Record | Cut-off voltage condition jump | Time :2025-07-11 16:54:04, set value :2V, actual value :1.999524V | Set value: Set voltage value. Actual value 1: actual voltage value
69 | 43310 | 2025-07-11 17:04:04 | Record | Time limit jump | Time :2025-07-11 17:04:04, set value :600000, actual value 1:600000 | Set value: Set time value. Actual value 1: actual time value
70 | 43312 | 2025-07-11 17:04:04 | Record | Time limit jump | Time :2025-07-11 17:04:04, set value :30, actual value 1:30 | Set value: Set time value. Actual value 1: actual time value
71 | 44580 | 2025-07-11 17:46:19 | Record | Current cut-off judgment at the beginning of the constant voltage phase | Time :2025-07-11 17:46:19, set value :3.495V, actual value :3.495006V | Set value: Voltage set value at constant voltage. Actual value 1: current voltage
72 | 44763 | 2025-07-11 17:52:24 | Record | Cut-off current condition jump | Time :2025-07-11 17:52:24, set value :0.135A, actual value 1:0.134767A, actual value 2:0, actual value 3:0 | Set value: current set value, actual value 1: actual current value, actual value 2: sampled current amplification factor, actual value 3: Set current amplification factor
73 | 45664 | 2025-07-11 18:22:24 | Record | Time limit jump | Time :2025-07-11 18:22:24, set value :1800000, actual value 1:1800000 | Set value: Set time value. Actual value 1: actual time value
74 | 46967 | 2025-07-11 19:05:47 | Record | Cut-off voltage condition jump | Time :2025-07-11 19:05:47, set value :2V, actual value :1.999083V | Set value: Set voltage value. Actual value 1: actual voltage value
75 | 47268 | 2025-07-11 19:15:47 | Record | Time limit jump | Time :2025-07-11 19:15:47, set value :600000, actual value 1:600000 | Set value: Set time value. Actual value 1: actual time value
76 | 47270 | 2025-07-11 19:15:47 | Record | Time limit jump | Time :2025-07-11 19:15:47, set value :30, actual value 1:30 | Set value: Set time value. Actual value 1: actual time value
77 | 48538 | 2025-07-11 19:58:02 | Record | Current cut-off judgment at the beginning of the constant voltage phase | Time :2025-07-11 19:58:02, set value :3.495V, actual value :3.495021V | Set value: Voltage set value at constant voltage. Actual value 1: current voltage
78 | 48721 | 2025-07-11 20:04:07 | Record | Cut-off current condition jump | Time :2025-07-11 20:04:07, set value :0.135A, actual value 1:0.134982A, actual value 2:0, actual value 3:0 | Set value: current set value, actual value 1: actual current value, actual value 2: sampled current amplification factor, actual value 3: Set current amplification factor
79 | 49622 | 2025-07-11 20:34:07 | Record | Time limit jump | Time :2025-07-11 20:34:07, set value :1800000, actual value 1:1800000 | Set value: Set time value. Actual value 1: actual time value
80 | 50925 | 2025-07-11 21:17:30 | Record | Cut-off voltage condition jump | Time :2025-07-11 21:17:30, set value :2V, actual value :1.999821V | Set value: Set voltage value. Actual value 1: actual voltage value
81 | 51226 | 2025-07-11 21:27:30 | Record | Time limit jump | Time :2025-07-11 21:27:30, set value :600000, actual value 1:600000 | Set value: Set time value. Actual value 1: actual time value
82 | 51228 | 2025-07-11 21:27:30 | Record | Time limit jump | Time :2025-07-11 21:27:30, set value :30, actual value 1:30 | Set value: Set time value. Actual value 1: actual time value
83 | 52496 | 2025-07-11 22:09:46 | Record | Current cut-off judgment at the beginning of the constant voltage phase | Time :2025-07-11 22:09:46, set value :3.495V, actual value :3.495009V | Set value: Voltage set value at constant voltage. Actual value 1: current voltage
84 | 52679 | 2025-07-11 22:15:48 | Record | Cut-off current condition jump | Time :2025-07-11 22:15:48, set value :0.135A, actual value 1:0.134911A, actual value 2:0, actual value 3:0 | Set value: current set value, actual value 1: actual current value, actual value 2: sampled current amplification factor, actual value 3: Set current amplification factor
85 | 53580 | 2025-07-11 22:45:48 | Record | Time limit jump | Time :2025-07-11 22:45:48, set value :1800000, actual value 1:1800000 | Set value: Set time value. Actual value 1: actual time value
86 | 54883 | 2025-07-11 23:29:11 | Record | Cut-off voltage condition jump | Time :2025-07-11 23:29:11, set value :2V, actual value :1.999242V | Set value: Set voltage value. Actual value 1: actual voltage value
87 | 55184 | 2025-07-11 23:39:11 | Record | Time limit jump | Time :2025-07-11 23:39:11, set value :600000, actual value 1:600000 | Set value: Set time value. Actual value 1: actual time value
88 | 55186 | 2025-07-11 23:39:12 | Record | Time limit jump | Time :2025-07-11 23:39:12, set value :30, actual value 1:30 | Set value: Set time value. Actual value 1: actual time value
89 | 56454 | 2025-07-12 00:21:27 | Record | Current cut-off judgment at the beginning of the constant voltage phase | Time :2025-07-12 00:21:27, set value :3.495V, actual value :3.49501V | Set value: Voltage set value at constant voltage. Actual value 1: current voltage
90 | 56638 | 2025-07-12 00:27:33 | Record | Cut-off current condition jump | Time :2025-07-12 00:27:33, set value :0.135A, actual value 1:0.134903A, actual value 2:0, actual value 3:0 | Set value: current set value, actual value 1: actual current value, actual value 2: sampled current amplification factor, actual value 3: Set current amplification factor
91 | 57539 | 2025-07-12 00:57:33 | Record | Time limit jump | Time :2025-07-12 00:57:33, set value :1800000, actual value 1:1800000 | Set value: Set time value. Actual value 1: actual time value
92 | 58842 | 2025-07-12 01:40:56 | Record | Cut-off voltage condition jump | Time :2025-07-12 01:40:56, set value :2V, actual value :1.999489V | Set value: Set voltage value. Actual value 1: actual voltage value
93 | 59143 | 2025-07-12 01:50:56 | Record | Time limit jump | Time :2025-07-12 01:50:56, set value :600000, actual value 1:600000 | Set value: Set time value. Actual value 1: actual time value
94 | 59145 | 2025-07-12 01:50:56 | Record | Time limit jump | Time :2025-07-12 01:50:56, set value :30, actual value 1:30 | Set value: Set time value. Actual value 1: actual time value
95 | 60413 | 2025-07-12 02:33:12 | Record | Current cut-off judgment at the beginning of the constant voltage phase | Time :2025-07-12 02:33:12, set value :3.495V, actual value :3.495007V | Set value: Voltage set value at constant voltage. Actual value 1: current voltage
96 | 60597 | 2025-07-12 02:39:17 | Record | Cut-off current condition jump | Time :2025-07-12 02:39:17, set value :0.135A, actual value 1:0.134799A, actual value 2:0, actual value 3:0 | Set value: current set value, actual value 1: actual current value, actual value 2: sampled current amplification factor, actual value 3: Set current amplification factor
97 | 61498 | 2025-07-12 03:09:17 | Record | Time limit jump | Time :2025-07-12 03:09:17, set value :1800000, actual value 1:1800000 | Set value: Set time value. Actual value 1: actual time value
98 | 62801 | 2025-07-12 03:52:40 | Record | Cut-off voltage condition jump | Time :2025-07-12 03:52:40, set value :2V, actual value :1.99917V | Set value: Set voltage value. Actual value 1: actual voltage value
99 | 63102 | 2025-07-12 04:02:40 | Record | Time limit jump | Time :2025-07-12 04:02:40, set value :600000, actual value 1:600000 | Set value: Set time value. Actual value 1: actual time value
100 | 63104 | 2025-07-12 04:02:40 | Record | Time limit jump | Time :2025-07-12 04:02:40, set value :30, actual value 1:30 | Set value: Set time value. Actual value 1: actual time value
101 | 64372 | 2025-07-12 04:44:56 | Record | Current cut-off judgment at the beginning of the constant voltage phase | Time :2025-07-12 04:44:56, set value :3.495V, actual value :3.495012V | Set value: Voltage set value at constant voltage. Actual value 1: current voltage
102 | 64555 | 2025-07-12 04:50:59 | Record | Cut-off current condition jump | Time :2025-07-12 04:50:59, set value :0.135A, actual value 1:0.134885A, actual value 2:0, actual value 3:0 | Set value: current set value, actual value 1: actual current value, actual value 2: sampled current amplification factor, actual value 3: Set current amplification factor
103 | 65456 | 2025-07-12 05:20:59 | Record | Time limit jump | Time :2025-07-12 05:20:59, set value :1800000, actual value 1:1800000 | Set value: Set time value. Actual value 1: actual time value
104 | 66759 | 2025-07-12 06:04:22 | Record | Cut-off voltage condition jump | Time :2025-07-12 06:04:22, set value :2V, actual value :1.999985V | Set value: Set voltage value. Actual value 1: actual voltage value
105 | 67060 | 2025-07-12 06:14:22 | Record | Time limit jump | Time :2025-07-12 06:14:22, set value :600000, actual value 1:600000 | Set value: Set time value. Actual value 1: actual time value
106 | 67062 | 2025-07-12 06:14:22 | Record | Time limit jump | Time :2025-07-12 06:14:22, set value :30, actual value 1:30 | Set value: Set time value. Actual value 1: actual time value
107 | 68330 | 2025-07-12 06:56:38 | Record | Current cut-off judgment at the beginning of the constant voltage phase | Time :2025-07-12 06:56:38, set value :3.495V, actual value :3.495011V | Set value: Voltage set value at constant voltage. Actual value 1: current voltage
108 | 68514 | 2025-07-12 07:02:43 | Record | Cut-off current condition jump | Time :2025-07-12 07:02:43, set value :0.135A, actual value 1:0.134757A, actual value 2:0, actual value 3:0 | Set value: current set value, actual value 1: actual current value, actual value 2: sampled current amplification factor, actual value 3: Set current amplification factor
109 | 69415 | 2025-07-12 07:32:43 | Record | Time limit jump | Time :2025-07-12 07:32:43, set value :1800000, actual value 1:1800000 | Set value: Set time value. Actual value 1: actual time value
110 | 70718 | 2025-07-12 08:16:06 | Record | Cut-off voltage condition jump | Time :2025-07-12 08:16:06, set value :2V, actual value :1.999177V | Set value: Set voltage value. Actual value 1: actual voltage value
111 | 71019 | 2025-07-12 08:26:06 | Record | Time limit jump | Time :2025-07-12 08:26:06, set value :600000, actual value 1:600000 | Set value: Set time value. Actual value 1: actual time value
112 | 71021 | 2025-07-12 08:26:06 | Record | Time limit jump | Time :2025-07-12 08:26:06, set value :30, actual value 1:30 | Set value: Set time value. Actual value 1: actual time value
113 | 72290 | 2025-07-12 09:08:22 | Record | Current cut-off judgment at the beginning of the constant voltage phase | Time :2025-07-12 09:08:22, set value :3.495V, actual value :3.495004V | Set value: Voltage set value at constant voltage. Actual value 1: current voltage
114 | 72474 | 2025-07-12 09:14:28 | Record | Cut-off current condition jump | Time :2025-07-12 09:14:28, set value :0.135A, actual value 1:0.134828A, actual value 2:0, actual value 3:0 | Set value: current set value, actual value 1: actual current value, actual value 2: sampled current amplification factor, actual value 3: Set current amplification factor
115 | 73375 | 2025-07-12 09:44:28 | Record | Time limit jump | Time :2025-07-12 09:44:28, set value :1800000, actual value 1:1800000 | Set value: Set time value. Actual value 1: actual time value
116 | 74678 | 2025-07-12 10:27:52 | Record | Cut-off voltage condition jump | Time :2025-07-12 10:27:52, set value :2V, actual value :1.999641V | Set value: Set voltage value. Actual value 1: actual voltage value
117 | 74979 | 2025-07-12 10:37:52 | Record | Time limit jump | Time :2025-07-12 10:37:52, set value :600000, actual value 1:600000 | Set value: Set time value. Actual value 1: actual time value
118 | 74981 | 2025-07-12 10:37:52 | Record | Time limit jump | Time :2025-07-12 10:37:52, set value :30, actual value 1:30 | Set value: Set time value. Actual value 1: actual time value
119 | 76249 | 2025-07-12 11:20:08 | Record | Current cut-off judgment at the beginning of the constant voltage phase | Time :2025-07-12 11:20:08, set value :3.495V, actual value :3.495006V | Set value: Voltage set value at constant voltage. Actual value 1: current voltage
120 | 76433 | 2025-07-12 11:26:12 | Record | Cut-off current condition jump | Time :2025-07-12 11:26:12, set value :0.135A, actual value 1:0.134781A, actual value 2:0, actual value 3:0 | Set value: current set value, actual value 1: actual current value, actual value 2: sampled current amplification factor, actual value 3: Set current amplification factor
121 | 77334 | 2025-07-12 11:56:12 | Record | Time limit jump | Time :2025-07-12 11:56:12, set value :1800000, actual value 1:1800000 | Set value: Set time value. Actual value 1: actual time value
122 | 78637 | 2025-07-12 12:39:36 | Record | Cut-off voltage condition jump | Time :2025-07-12 12:39:36, set value :2V, actual value :1.999981V | Set value: Set voltage value. Actual value 1: actual voltage value
123 | 78938 | 2025-07-12 12:49:36 | Record | Time limit jump | Time :2025-07-12 12:49:36, set value :600000, actual value 1:600000 | Set value: Set time value. Actual value 1: actual time value
124 | 78940 | 2025-07-12 12:49:36 | Record | Time limit jump | Time :2025-07-12 12:49:36, set value :30, actual value 1:30 | Set value: Set time value. Actual value 1: actual time value
125 | 80208 | 2025-07-12 13:31:52 | Record | Current cut-off judgment at the beginning of the constant voltage phase | Time :2025-07-12 13:31:52, set value :3.495V, actual value :3.495006V | Set value: Voltage set value at constant voltage. Actual value 1: current voltage
126 | 80392 | 2025-07-12 13:37:57 | Record | Cut-off current condition jump | Time :2025-07-12 13:37:57, set value :0.135A, actual value 1:0.134722A, actual value 2:0, actual value 3:0 | Set value: current set value, actual value 1: actual current value, actual value 2: sampled current amplification factor, actual value 3: Set current amplification factor
127 | 81293 | 2025-07-12 14:07:57 | Record | Time limit jump | Time :2025-07-12 14:07:57, set value :1800000, actual value 1:1800000 | Set value: Set time value. Actual value 1: actual time value
128 | 82596 | 2025-07-12 14:51:20 | Record | Cut-off voltage condition jump | Time :2025-07-12 14:51:20, set value :2V, actual value :1.999053V | Set value: Set voltage value. Actual value 1: actual voltage value
129 | 82897 | 2025-07-12 15:01:20 | Record | Time limit jump | Time :2025-07-12 15:01:20, set value :600000, actual value 1:600000 | Set value: Set time value. Actual value 1: actual time value
130 | 82899 | 2025-07-12 15:01:20 | Record | Time limit jump | Time :2025-07-12 15:01:20, set value :30, actual value 1:30 | Set value: Set time value. Actual value 1: actual time value
131 | 84168 | 2025-07-12 15:43:36 | Record | Current cut-off judgment at the beginning of the constant voltage phase | Time :2025-07-12 15:43:36, set value :3.495V, actual value :3.495017V | Set value: Voltage set value at constant voltage. Actual value 1: current voltage
132 | 84351 | 2025-07-12 15:49:41 | Record | Cut-off current condition jump | Time :2025-07-12 15:49:41, set value :0.135A, actual value 1:0.134974A, actual value 2:0, actual value 3:0 | Set value: current set value, actual value 1: actual current value, actual value 2: sampled current amplification factor, actual value 3: Set current amplification factor
133 | 85252 | 2025-07-12 16:19:41 | Record | Time limit jump | Time :2025-07-12 16:19:41, set value :1800000, actual value 1:1800000 | Set value: Set time value. Actual value 1: actual time value
134 | 86555 | 2025-07-12 17:03:05 | Record | Cut-off voltage condition jump | Time :2025-07-12 17:03:05, set value :2V, actual value :1.999029V | Set value: Set voltage value. Actual value 1: actual voltage value
135 | 86856 | 2025-07-12 17:13:05 | Record | Time limit jump | Time :2025-07-12 17:13:05, set value :600000, actual value 1:600000 | Set value: Set time value. Actual value 1: actual time value
136 | 86858 | 2025-07-12 17:13:05 | Record | Time limit jump | Time :2025-07-12 17:13:05, set value :30, actual value 1:30 | Set value: Set time value. Actual value 1: actual time value
137 | 88127 | 2025-07-12 17:55:21 | Record | Current cut-off judgment at the beginning of the constant voltage phase | Time :2025-07-12 17:55:21, set value :3.495V, actual value :3.495006V | Set value: Voltage set value at constant voltage. Actual value 1: current voltage
138 | 88310 | 2025-07-12 18:01:26 | Record | Cut-off current condition jump | Time :2025-07-12 18:01:26, set value :0.135A, actual value 1:0.134658A, actual value 2:0, actual value 3:0 | Set value: current set value, actual value 1: actual current value, actual value 2: sampled current amplification factor, actual value 3: Set current amplification factor
139 | 89211 | 2025-07-12 18:31:26 | Record | Time limit jump | Time :2025-07-12 18:31:26, set value :1800000, actual value 1:1800000 | Set value: Set time value. Actual value 1: actual time value
140 | 90514 | 2025-07-12 19:14:50 | Record | Cut-off voltage condition jump | Time :2025-07-12 19:14:50, set value :2V, actual value :1.999895V | Set value: Set voltage value. Actual value 1: actual voltage value
141 | 90815 | 2025-07-12 19:24:50 | Record | Time limit jump | Time :2025-07-12 19:24:50, set value :600000, actual value 1:600000 | Set value: Set time value. Actual value 1: actual time value
142 | 90817 | 2025-07-12 19:24:50 | Record | Time limit jump | Time :2025-07-12 19:24:50, set value :30, actual value 1:30 | Set value: Set time value. Actual value 1: actual time value
143 | 92086 | 2025-07-12 20:07:06 | Record | Current cut-off judgment at the beginning of the constant voltage phase | Time :2025-07-12 20:07:06, set value :3.495V, actual value :3.49501V | Set value: Voltage set value at constant voltage. Actual value 1: current voltage
144 | 92269 | 2025-07-12 20:13:11 | Record | Cut-off current condition jump | Time :2025-07-12 20:13:11, set value :0.135A, actual value 1:0.13497A, actual value 2:0, actual value 3:0 | Set value: current set value, actual value 1: actual current value, actual value 2: sampled current amplification factor, actual value 3: Set current amplification factor
145 | 93170 | 2025-07-12 20:43:11 | Record | Time limit jump | Time :2025-07-12 20:43:11, set value :1800000, actual value 1:1800000 | Set value: Set time value. Actual value 1: actual time value
146 | 94474 | 2025-07-12 21:26:35 | Record | Cut-off voltage condition jump | Time :2025-07-12 21:26:35, set value :2V, actual value :1.999544V | Set value: Set voltage value. Actual value 1: actual voltage value
147 | 94775 | 2025-07-12 21:36:35 | Record | Time limit jump | Time :2025-07-12 21:36:35, set value :600000, actual value 1:600000 | Set value: Set time value. Actual value 1: actual time value
148 | 94777 | 2025-07-12 21:36:35 | Record | Time limit jump | Time :2025-07-12 21:36:35, set value :30, actual value 1:30 | Set value: Set time value. Actual value 1: actual time value
149 | 96046 | 2025-07-12 22:18:52 | Record | Current cut-off judgment at the beginning of the constant voltage phase | Time :2025-07-12 22:18:52, set value :3.495V, actual value :3.495016V | Set value: Voltage set value at constant voltage. Actual value 1: current voltage
150 | 96229 | 2025-07-12 22:24:55 | Record | Cut-off current condition jump | Time :2025-07-12 22:24:55, set value :0.135A, actual value 1:0.134799A, actual value 2:0, actual value 3:0 | Set value: current set value, actual value 1: actual current value, actual value 2: sampled current amplification factor, actual value 3: Set current amplification factor
151 | 97130 | 2025-07-12 22:54:55 | Record | Time limit jump | Time :2025-07-12 22:54:55, set value :1800000, actual value 1:1800000 | Set value: Set time value. Actual value 1: actual time value
152 | 98433 | 2025-07-12 23:38:19 | Record | Cut-off voltage condition jump | Time :2025-07-12 23:38:19, set value :2V, actual value :1.999595V | Set value: Set voltage value. Actual value 1: actual voltage value
153 | 98734 | 2025-07-12 23:48:19 | Record | Time limit jump | Time :2025-07-12 23:48:19, set value :600000, actual value 1:600000 | Set value: Set time value. Actual value 1: actual time value
154 | 102643 | 2025-07-13 01:58:35 | Record | Current cut-off judgment at the beginning of the constant voltage phase | Time :2025-07-13 01:58:35, set value :3.495V, actual value :3.495016V | Set value: Voltage set value at constant voltage. Actual value 1: current voltage
155 | 102723 | 2025-07-13 02:01:14 | Record | Cut-off current condition jump | Time :2025-07-13 02:01:14, set value :0.135A, actual value 1:0.134909A, actual value 2:0, actual value 3:0 | Set value: current set value, actual value 1: actual current value, actual value 2: sampled current amplification factor, actual value 3: Set current amplification factor
156 | 106634 | 2025-07-13 04:11:33 | Record | Cut-off voltage condition jump | Time :2025-07-13 04:11:33, set value :2V, actual value :1.999825V | Set value: Set voltage value. Actual value 1: actual voltage value
157 | 110550 | 2025-07-13 06:22:05 | Record | Current cut-off judgment at the beginning of the constant voltage phase | Time :2025-07-13 06:22:05, set value :3.495V, actual value :3.495004V | Set value: Voltage set value at constant voltage. Actual value 1: current voltage
158 | 110642 | 2025-07-13 06:25:07 | Record | Cut-off current condition jump | Time :2025-07-13 06:25:07, set value :0.135A, actual value 1:0.134917A, actual value 2:0, actual value 3:0 | Set value: current set value, actual value 1: actual current value, actual value 2: sampled current amplification factor, actual value 3: Set current amplification factor
159 | 110642 | 2025-07-13 06:25:07 | Prompt | Finish
160 | 110642 | 2025-07-13 06:25:07 | Prompt | Channel status changed

## idle
No. | DataPoint | Date | State | Voltage(V) | Current(A) | V1(V) | V2(V) | T1(℃) | T2(℃)

## curve
Total Time-Voltage&&Current&&Capacity&&Energy