## unit
914-A123-100DOD-1C-T40-B5-M31-C4-125_CICLOS.xlsx
device | 213 | 1 | 2
Start time |  | 2025-06-27 17:20:25 |  | End time |  | 2025-06-30 06:48:38
NDA file path |  | D:\Program Files\NEWARE\BTSClient80\Backup\914-A123-100DOD-1C-T40-B5-M31-C4-125_Ciclos.ndax
List of unit plans
Time | Current | Voltage | Capacity | Energy | Power | Internal resistance | Temperature | Air pressure
hh:mm:ss | A | V | Ah | Wh | W | mΩ | ℃ | kPa

## test
Test information
Start step ID |  | 1 | Volt. upper |  | 3.7V | P/N |  | 2025-06-27 17-20-25
Cycle count |  | 25 | Volt. lower |  | 1.8V | Builder |  | -
Record settings |  | 2s/0V/0A | Curr. upper |  | - | Remarks |  | 914-A123-100DOD-1C-T40-B5-M31-C4-125_Ciclos
Voltage range |  | 5V | Curr. lower |  | - | Step Name |  | C4-914-A123-1C-100DOD-T40.xml
Current range |  | +100/-100A(10A/40A/70A/100A) | Start time |  | 2025-06-27 17:20:25 | Barcode |  | 914-A123-100DOD-1C-T40-B5-M31-C4-125_Ciclos
Active material |  | - | Nominal capacity |  | -
Step plan
Step Index | Step Name | Step Time(hh:mm:ss.ms) | Voltage(V) | C-rate(C) | Current(A) | Cut-off voltage (V) | Cut-off C-rate(C) | Cut-off curr.(A) | Energy(Wh) | -ΔV(V) | Power(W) | Resistance(mΩ) | Capacity(Ah) | Record settings | Aux.CH recording condition | Max Vi(V) | Min Vi(V) | Max Ti(℃) | Min Ti(℃) | Segment record1 | Segment record2 | Current range (A) | Expression current | Expression voltage | Set function
1 | Rest | 00:10:00.000 | [11 empty] | 2s/0V/0A | 2s/0V/0℃
2 | CC Chg | 00:00:00.030 |  |  | 0.9 | [8 empty] | 2s/0V/0A | 2s/0V/0℃
3 | CCCV Chg | 06:00:00.000 | 3.5 |  | 4.5 |  |  | 0.135 | [5 empty] | 2s/0V/0A | 2s/0V/0℃
4 | Rest | 00:30:00.000 | [11 empty] | 2s/0V/0A | 2s/0V/0℃
5 | CC DChg | 06:00:00.000 |  |  | 4.5 | 2 | [7 empty] | 2s/0V/0A | 2s/0V/0℃
6 | Cycle | Start step ID:1 | Cycle count:25
7 | Rest | 00:10:00.000 | [11 empty] | 2s/0V/0A | 2s/0V/0℃
8 | CCCV Chg | 06:00:00.000 | 3.5 |  | 1.5 |  |  | 0.135 | [5 empty] | 2s/0V/0A | 2s/0V/0℃
9 | CC DChg | 06:00:00.000 |  |  | 1.5 | 2 | [7 empty] | 2s/0V/0A | 2s/0V/0℃
10 | CCCV Chg | 06:00:00.000 | 3.5 |  | 1.5 |  |  | 0.135 | [5 empty] | 2s/0V/0A | 2s/0V/0℃
11 | End

## cycle
Cycle Index | Oneset Date | End Date | Chg. Cap.(Ah) | DChg. Cap.(Ah) | Chg. Spec. Cap.(mAh/g) | DChg. Spec. Cap.(mAh/g) | Chg.-DChg. Eff(%) | Chg. Energy(Wh) | DChg. Energy(Wh) | Chg. Spec. Energy(mWh/g) | DChg. Spec. Energy(mWh/g) | Constant Curr. Chg. Ratio(%) | Constant Curr. Chg. Cap.(Ah) | Plat. Cap.2(Ah) | Plat. Cap.3(Ah) | Plat. Spec. Cap.2 | Plat. Spec. Cap.3 | Plat. Cap. Eff.2 | Plat. Cap. Eff.3 | Plat. Time2 | Plat. Time3 | Chg. Capacitor(F) | DChg. Capacitor(F) | Med. Volt.(V) | Cap. Retention(%) | Chg. Time | DChg. Time | Charge DC internal resistance(mΩ) | Discharge DC internal resistance(mΩ) | Net DChg. Cap.(Ah) | Net DChg. Energy(Wh) | Energy Eff.(%) | Charge power difference value(W) | Discharge power difference value(W) | Charge current difference value(A) | Discharge current difference value(A) | First voltage of discharge step(V) | Second voltage of discharge step(V) | Avg Chg Volt.(V) | Average discharge voltage(V) | Constant voltage time | Constant voltage charge capacity(Ah) | T1 Aux.CH oneset temperature(℃) | T2 Aux.CH oneset temperature(℃) | T1 Aux.CH End T(℃) | T2 Aux.CH End T(℃) | T1 Aux. Tmax(℃) | T2 Aux. Tmax(℃) | T1 Aux. Tmin(℃) | T2 Aux. Tmin(℃) | T1 Maximum temperature of charging(℃) | T2 Maximum temperature of charging(℃) | T1 Minimum temperature of charging(℃) | T2 Minimum temperature of charging(℃) | T1 Maximum temperature of discharging(℃) | T2 Maximum temperature of discharging(℃) | T1 Minimum temperature of discharging(℃) | T2 Minimum temperature of discharging(℃)
1 | 2025-06-27 17:20:25 | 2025-06-27 19:15:35 | 1.9695 | 3.241 | 1969456.24 | 3241034.17 | 164.56 | 6.6634 | 10.3877 | 6663380.92 | 10387700 | 95.44 | 1.8797 | 0 | 0.0125 | 0 | 12486.4 | 0 | 0.39 | 00:00:00 | 00:00:10 | 31117.3587 | 8646.1409 | 3.2395 | 100 | 00:31:57 | 00:43:13 | 2.421 | 0 | 1.2716 | 3.7243 | 155.89 | 15.7408 | 15.4121 | 4.4996 | 4.4997 | 3.4642 | 3.4252 | 3.3834 | 3.2051 | 00:06:53 | 0.0898 | 36.6 | 33.2 | 40.4 | 40.9 | 40.5 | 41.1 | 35.9 | 33.2 | 40.4 | 40.6 | 39.6 | 37.2 | 40.5 | 41.1 | 40.2 | 40.2
2 | 2025-06-27 19:15:35 | 2025-06-27 21:27:15 | 3.2513 | 3.2489 | 3251345.54 | 3248869.17 | 99.92 | 10.8302 | 10.4154 | 10830244.43 | 10415398.89 | 97.17 | 3.1593 | 0 | 0.0125 | 0 | 12498.6 | 0 | 0.38 | 00:00:00 | 00:00:10 | 14206.2418 | 8972.2286 | 3.2403 | 100.24 | 00:48:20 | 00:43:19 | 1.468 | 4.954 | -0.0025 | -0.4148 | 96.17 | 15.7387 | 6.4915 | 4.4997 | 0.0048 | 3.4446 | 3.4279 | 3.331 | 3.2059 | 00:06:12 | 0.092 | 40.4 | 40.9 | 40.3 | 40.9 | 40.5 | 41.1 | 40.1 | 40.2 | 40.5 | 41.1 | 40.2 | 40.3 | 40.5 | 40.9 | 40.1 | 40.2
3 | 2025-06-27 21:27:15 | 2025-06-27 23:39:00 | 3.2581 | 3.252 | 3258112.21 | 3252033.89 | 99.81 | 10.8521 | 10.426 | 10852088.87 | 10425986.67 | 97.2 | 3.1669 | 0 | 0.0125 | 0 | 12486.3 | 0 | 0.38 | 00:00:00 | 00:00:10 | 14146.07 | 8074.6916 | 3.2405 | 100.34 | 00:48:23 | 00:43:22 | 1.642 | 0 | -0.0061 | -0.4261 | 96.07 | 15.7398 | 15.4252 | 4.4996 | 4.4998 | 3.467 | 3.4281 | 3.3308 | 3.206 | 00:06:09 | 0.0912 | 40.3 | 40.9 | 40.4 | 40.9 | 40.6 | 41.1 | 40.1 | 40.2 | 40.5 | 41.1 | 40.1 | 40.2 | 40.5 | 40.9 | 40.1 | 40.2
4 | 2025-06-27 23:39:00 | 2025-06-28 01:50:50 | 3.2614 | 3.254 | 3261429.71 | 3254048.33 | 99.77 | 10.8633 | 10.4326 | 10863301.09 | 10432556.67 | 97.18 | 3.1694 | 0 | 0.0125 | 0 | 12498.3 | 0 | 0.38 | 00:00:00 | 00:00:10 | 14561.0333 | 9377.8995 | 3.2406 | 100.4 | 00:48:25 | 00:43:23 | 5.932 | 3.654 | -0.0074 | -0.4307 | 96.03 | 15.7348 | 6.5169 | 4.4997 | 0.0045 | 3.4509 | 3.4283 | 3.3308 | 3.206 | 00:06:09 | 0.092 | 40.4 | 40.9 | 40.5 | 41 | 40.6 | 41.1 | 40.1 | 40.2 | 40.6 | 41 | 40.2 | 40.2 | 40.6 | 41 | 40.2 | 40.2
5 | 2025-06-28 01:50:50 | 2025-06-28 04:02:42 | 3.2634 | 3.2552 | 3263363.32 | 3255242.5 | 99.75 | 10.8699 | 10.4362 | 10869854.42 | 10436160 | 97.2 | 3.1719 | 0 | 0.0125 | 0 | 12496.3 | 0 | 0.38 | 00:00:00 | 00:00:10 | 14308.2679 | 8604.6945 | 3.2404 | 100.44 | 00:48:27 | 00:43:24 | 1.683 | 3.849 | -0.0081 | -0.4337 | 96.01 | 15.7368 | 6.5132 | 4.4995 | 0.0041 | 3.45 | 3.4283 | 3.3309 | 3.206 | 00:06:09 | 0.0915 | 40.5 | 41 | 40.4 | 40.9 | 40.6 | 41.1 | 40.2 | 40.2 | 40.6 | 41 | 40.2 | 40.2 | 40.5 | 41.1 | 40.2 | 40.2
6 | 2025-06-28 04:02:42 | 2025-06-28 06:14:34 | 3.2646 | 3.256 | 3264598.57 | 3256018.89 | 99.74 | 10.8743 | 10.4384 | 10874304.39 | 10438383.33 | 97.24 | 3.1744 | 0 | 0.0125 | 0 | 12497.4 | 0 | 0.38 | 00:00:00 | 00:00:10 | 14519.1264 | 8913.7295 | 3.2404 | 100.46 | 00:48:26 | 00:43:25 | 3.781 | 3.532 | -0.0086 | -0.4359 | 95.99 | 15.2695 | 6.5179 | 4.3646 | 0.0045 | 3.4513 | 3.4282 | 3.331 | 3.2059 | 00:06:06 | 0.0902 | 40.4 | 40.9 | 40.3 | 40.9 | 40.5 | 41.1 | 40.2 | 40.2 | 40.5 | 41.1 | 40.2 | 40.3 | 40.5 | 41 | 40.2 | 40.2
7 | 2025-06-28 06:14:35 | 2025-06-28 08:26:26 | 3.2654 | 3.2567 | 3265405.82 | 3256671.67 | 99.73 | 10.8771 | 10.4403 | 10877073.32 | 10440330 | 97.21 | 3.1743 | 0 | 0.0125 | 0 | 12493.8 | 0 | 0.38 | 00:00:00 | 00:00:10 | 14631.1399 | 9255.9954 | 3.2403 | 100.48 | 00:48:26 | 00:43:25 | 6.106 | 4.855 | -0.0087 | -0.4367 | 95.98 | 15.7378 | 6.4921 | 4.4994 | 0.0047 | 3.4454 | 3.4281 | 3.331 | 3.2058 | 00:06:06 | 0.0911 | 40.3 | 40.9 | 40.4 | 41.1 | 40.5 | 41.1 | 40.1 | 40.2 | 40.5 | 40.9 | 40.2 | 40.3 | 40.5 | 41.1 | 40.2 | 40.2
8 | 2025-06-28 08:26:26 | 2025-06-28 10:38:20 | 3.2661 | 3.2574 | 3266137.21 | 3257415 | 99.73 | 10.88 | 10.443 | 10879988.87 | 10442996.67 | 97.19 | 3.1744 | 0 | 0.0125 | 0 | 12497 | 0 | 0.38 | 00:00:00 | 00:00:10 | 14565.0727 | 8233.8227 | 3.2403 | 100.51 | 00:48:27 | 00:43:26 | 4.94 | 4.004 | -0.0087 | -0.437 | 95.98 | 15.7352 | 6.5088 | 4.4995 | 0.0048 | 3.4494 | 3.4282 | 3.3311 | 3.2059 | 00:06:07 | 0.0918 | 40.4 | 41.1 | 40.5 | 41.2 | 40.7 | 41.2 | 40.2 | 40.3 | 40.7 | 41 | 40.2 | 40.3 | 40.7 | 41.2 | 40.3 | 40.3
9 | 2025-06-28 10:38:20 | 2025-06-28 12:50:14 | 3.2667 | 3.2579 | 3266715.26 | 3257858.06 | 99.73 | 10.8822 | 10.4446 | 10882211.09 | 10444560 | 97.25 | 3.177 | 0 | 0.0125 | 0 | 12497 | 0 | 0.38 | 00:00:00 | 00:00:10 | 14608.3331 | 8479.2335 | 3.2404 | 100.52 | 00:48:26 | 00:43:26 | 5.672 | 2.756 | -0.0089 | -0.4377 | 95.98 | 15.742 | 6.5352 | 4.4997 | 0.0048 | 3.4551 | 3.4282 | 3.3312 | 3.206 | 00:06:04 | 0.0897 | 40.5 | 41.2 | 40.5 | 41.1 | 40.7 | 41.2 | 40.2 | 40.2 | 40.7 | 41.2 | 40.3 | 40.4 | 40.6 | 41.1 | 40.2 | 40.2
10 | 2025-06-28 12:50:14 | 2025-06-28 15:02:08 | 3.2671 | 3.2582 | 3267091.38 | 3258201.39 | 99.73 | 10.8837 | 10.4458 | 10883738.87 | 10445843.33 | 97.24 | 3.177 | 0 | 0.0125 | 0 | 12497.9 | 0 | 0.38 | 00:00:00 | 00:00:10 | 14666.2326 | 8636.4908 | 3.2405 | 100.53 | 00:48:26 | 00:43:26 | 6.294 | 2.28 | -0.0089 | -0.4379 | 95.98 | 15.7426 | 6.5445 | 4.4995 | 0.0049 | 3.4572 | 3.4282 | 3.3313 | 3.206 | 00:06:04 | 0.0901 | 40.5 | 41.1 | 40.4 | 41 | 40.7 | 41.2 | 40.3 | 40.3 | 40.7 | 41.1 | 40.3 | 40.4 | 40.7 | 41.1 | 40.3 | 40.3
11 | 2025-06-28 15:02:08 | 2025-06-28 17:14:02 | 3.2676 | 3.2585 | 3267577.21 | 3258542.5 | 99.72 | 10.8855 | 10.4469 | 10885498.87 | 10446940 | 97.23 | 3.177 | 0 | 0.0125 | 0 | 12497.5 | 0 | 0.38 | 00:00:00 | 00:00:10 | 14631.1159 | 8919.0298 | 3.2405 | 100.54 | 00:48:27 | 00:43:27 | 5.866 | 2.865 | -0.009 | -0.4386 | 95.97 | 15.7395 | 6.5354 | 4.4996 | 0.0044 | 3.4546 | 3.4283 | 3.3314 | 3.206 | 00:06:05 | 0.0906 | 40.4 | 41 | 40.4 | 41 | 40.8 | 41.2 | 40.2 | 40.3 | 40.8 | 41.1 | 40.3 | 40.4 | 40.6 | 41.2 | 40.3 | 40.3
12 | 2025-06-28 17:14:02 | 2025-06-28 19:25:57 | 3.2678 | 3.2587 | 3267821.1 | 3258724.44 | 99.72 | 10.8862 | 10.4475 | 10886245.54 | 10447540 | 97.22 | 3.1768 | 0 | 0.0125 | 0 | 12494.1 | 0 | 0.38 | 00:00:00 | 00:00:10 | 14263.4387 | 9203.8052 | 3.2405 | 100.55 | 00:48:27 | 00:43:27 | 0.252 | 4.15 | -0.0091 | -0.4387 | 95.97 | 15.7379 | 6.5092 | 4.4996 | 0.0042 | 3.4488 | 3.4283 | 3.3313 | 3.206 | 00:06:05 | 0.091 | 40.4 | 41 | 40.6 | 41 | 40.7 | 41.3 | 40.3 | 40.3 | 40.7 | 41.1 | 40.3 | 40.3 | 40.7 | 41.2 | 40.3 | 40.4
13 | 2025-06-28 19:25:57 | 2025-06-28 21:37:53 | 3.268 | 3.2587 | 3268008.6 | 3258723.33 | 99.72 | 10.8869 | 10.4471 | 10886933.32 | 10447066.67 | 97.21 | 3.1767 | 0 | 0.0125 | 0 | 12481.2 | 0 | 0.38 | 00:00:00 | 00:00:10 | 14630.1228 | 9079.6974 | 3.2403 | 100.55 | 00:48:27 | 00:43:27 | 5.688 | 0 | -0.0093 | -0.4399 | 95.96 | 15.7385 | 15.4193 | 4.4993 | 4.4998 | 3.4675 | 3.4282 | 3.3314 | 3.2059 | 00:06:05 | 0.0913 | 40.6 | 41 | 40.5 | 41 | 40.7 | 41.2 | 40.1 | 40.2 | 40.7 | 41.1 | 40.1 | 40.4 | 40.6 | 41 | 40.1 | 40.2
14 | 2025-06-28 21:37:53 | 2025-06-28 23:49:47 | 3.2681 | 3.2588 | 3268107.21 | 3258812.5 | 99.72 | 10.8872 | 10.4471 | 10887167.76 | 10447137.78 | 97.21 | 3.1769 | 0 | 0.0125 | 0 | 12494.6 | 0 | 0.38 | 00:00:00 | 00:00:10 | 14582.4351 | 9208.2831 | 3.2403 | 100.55 | 00:48:26 | 00:43:27 | 5.341 | 4.09 | -0.0093 | -0.44 | 95.96 | 15.7384 | 6.5066 | 4.4995 | 0.0047 | 3.4491 | 3.4281 | 3.3313 | 3.2058 | 00:06:04 | 0.0912 | 40.5 | 40.9 | 40.4 | 41 | 40.7 | 41 | 40.2 | 40.2 | 40.7 | 41 | 40.2 | 40.3 | 40.5 | 41 | 40.2 | 40.2
15 | 2025-06-28 23:49:47 | 2025-06-29 02:01:43 | 3.2682 | 3.2589 | 3268247.76 | 3258943.06 | 99.72 | 10.8876 | 10.4474 | 10887594.43 | 10447366.67 | 97.21 | 3.177 | 0 | 0.0125 | 0 | 12497.7 | 0 | 0.38 | 00:00:00 | 00:00:10 | 14636.9743 | 9018.0649 | 3.2402 | 100.55 | 00:48:28 | 00:43:27 | 5.955 | 2.765 | -0.0093 | -0.4402 | 95.96 | 15.7396 | 6.5352 | 4.4995 | 0.0047 | 3.4551 | 3.4281 | 3.3313 | 3.2058 | 00:06:06 | 0.0912 | 40.4 | 41 | 40.4 | 41 | 40.6 | 41.2 | 40.2 | 40.2 | 40.6 | 41 | 40.3 | 40.3 | 40.6 | 41.2 | 40.2 | 40.2
16 | 2025-06-29 02:01:43 | 2025-06-29 04:13:37 | 3.2683 | 3.259 | 3268313.88 | 3259013.06 | 99.72 | 10.8878 | 10.4475 | 10887789.98 | 10447544.44 | 97.21 | 3.177 | 0 | 0.0125 | 0 | 12497 | 0 | 0.38 | 00:00:00 | 00:00:10 | 14509.6021 | 9124.7903 | 3.2402 | 100.55 | 00:48:26 | 00:43:27 | 3.896 | 3.728 | -0.0093 | -0.4402 | 95.96 | 15.7393 | 6.5154 | 4.4996 | 0.0048 | 3.4507 | 3.4281 | 3.3313 | 3.2057 | 00:06:04 | 0.0913 | 40.4 | 41 | 40.3 | 41 | 40.6 | 41.2 | 40.1 | 40.1 | 40.6 | 41 | 40.2 | 40.3 | 40.6 | 41 | 40.1 | 40.1
17 | 2025-06-29 04:13:37 | 2025-06-29 06:25:33 | 3.2684 | 3.2591 | 3268446.38 | 3259128.33 | 99.71 | 10.8882 | 10.4478 | 10888164.43 | 10447792.22 | 97.2 | 3.1769 | 0 | 0.0125 | 0 | 12497.1 | 0 | 0.38 | 00:00:00 | 00:00:10 | 14638.8762 | 9302.2525 | 3.2401 | 100.56 | 00:48:28 | 00:43:27 | 5.81 | 3.397 | -0.0093 | -0.4404 | 95.96 | 15.7367 | 6.5211 | 4.4996 | 0.0048 | 3.4523 | 3.4282 | 3.3313 | 3.2057 | 00:06:06 | 0.0915 | 40.3 | 41 | 40.4 | 40.9 | 40.6 | 41.1 | 40.1 | 40.2 | 40.6 | 41 | 40.1 | 40.2 | 40.6 | 41.1 | 40.1 | 40.2
18 | 2025-06-29 06:25:33 | 2025-06-29 08:37:29 | 3.2686 | 3.2593 | 3268556.65 | 3259306.39 | 99.72 | 10.8886 | 10.4484 | 10888637.76 | 10448418.89 | 97.19 | 3.1769 | 0 | 0.0125 | 0 | 12496.9 | 0 | 0.38 | 00:00:00 | 00:00:10 | 14612.8594 | 8171.4043 | 3.2402 | 100.56 | 00:48:27 | 00:43:28 | 5.773 | 3.812 | -0.0093 | -0.4402 | 95.96 | 15.7378 | 6.5167 | 4.4997 | 0.0042 | 3.4504 | 3.4281 | 3.3313 | 3.2057 | 00:06:05 | 0.0917 | 40.4 | 40.9 | 40.4 | 41 | 40.6 | 41.2 | 40.1 | 40.1 | 40.6 | 41 | 40.2 | 40.2 | 40.6 | 41.2 | 40.1 | 40.1
19 | 2025-06-29 08:37:29 | 2025-06-29 10:49:26 | 3.2687 | 3.2595 | 3268746.38 | 3259485 | 99.72 | 10.8894 | 10.4493 | 10889426.65 | 10449324.44 | 97.19 | 3.1769 | 0 | 0.0125 | 0 | 12481.9 | 0 | 0.38 | 00:00:00 | 00:00:10 | 14246.3669 | 8303.3016 | 3.2403 | 100.57 | 00:48:27 | 00:43:28 | 1.598 | 0 | -0.0093 | -0.4401 | 95.96 | 15.7363 | 15.4202 | 4.4994 | 4.4989 | 3.4676 | 3.4282 | 3.3314 | 3.2058 | 00:06:05 | 0.0919 | 40.4 | 41 | 40.5 | 41 | 40.7 | 41.2 | 40.2 | 40.3 | 40.6 | 41.1 | 40.3 | 40.3 | 40.7 | 41 | 40.3 | 40.4
20 | 2025-06-29 10:49:26 | 2025-06-29 13:01:23 | 3.2689 | 3.2596 | 3268864.99 | 3259622.22 | 99.72 | 10.8902 | 10.4499 | 10890169.98 | 10449882.22 | 97.18 | 3.1768 | 0 | 0.0125 | 0 | 12482.6 | 0 | 0.38 | 00:00:00 | 00:00:10 | 14242.3731 | 8227.6009 | 3.2404 | 100.57 | 00:48:28 | 00:43:28 | 1.774 | 0 | -0.0092 | -0.4403 | 95.96 | 15.7365 | 15.4211 | 4.4994 | 4.4997 | 3.4677 | 3.4282 | 3.3315 | 3.2059 | 00:06:06 | 0.092 | 40.5 | 41 | 40.4 | 41 | 40.8 | 41.2 | 40.3 | 40.3 | 40.7 | 41.2 | 40.3 | 40.3 | 40.7 | 41.2 | 40.4 | 40.3
21 | 2025-06-29 13:01:23 | 2025-06-29 15:13:19 | 3.2689 | 3.2597 | 3268937.21 | 3259695 | 99.72 | 10.8907 | 10.4501 | 10890741.09 | 10450077.78 | 97.19 | 3.1769 | 0 | 0.0125 | 0 | 12495.9 | 0 | 0.38 | 00:00:00 | 00:00:10 | 14249.543 | 8187.969 | 3.2403 | 100.58 | 00:48:27 | 00:43:28 | 1.014 | 0.961 | -0.0092 | -0.4407 | 95.95 | 15.738 | 6.5694 | 4.4995 | 0.0048 | 3.4633 | 3.4281 | 3.3316 | 3.2058 | 00:06:05 | 0.092 | 40.4 | 41 | 40.4 | 41.1 | 40.7 | 41.2 | 40.3 | 40.3 | 40.7 | 41.1 | 40.3 | 40.4 | 40.7 | 41.1 | 40.3 | 40.3
22 | 2025-06-29 15:13:19 | 2025-06-29 17:25:15 | 3.269 | 3.2598 | 3268994.15 | 3259833.33 | 99.72 | 10.8913 | 10.4506 | 10891336.65 | 10450607.78 | 97.18 | 3.1768 | 0 | 0.0125 | 0 | 12485.4 | 0 | 0.38 | 00:00:00 | 00:00:10 | 14240.4736 | 8137.8703 | 3.2403 | 100.58 | 00:48:28 | 00:43:28 | 1.285 | 0 | -0.0092 | -0.4407 | 95.95 | 15.736 | 15.4238 | 4.4996 | 4.4994 | 3.4677 | 3.4281 | 3.3317 | 3.2059 | 00:06:06 | 0.0922 | 40.5 | 41.1 | 40.4 | 41 | 40.8 | 41.1 | 40.2 | 40.3 | 40.8 | 41 | 40.3 | 40.4 | 40.6 | 41.1 | 40.2 | 40.3
23 | 2025-06-29 17:25:15 | 2025-06-29 19:37:11 | 3.269 | 3.2598 | 3269013.04 | 3259790.28 | 99.72 | 10.8914 | 10.4503 | 10891431.09 | 10450285.56 | 97.18 | 3.1768 | 0 | 0.0125 | 0 | 12482.4 | 0 | 0.38 | 00:00:00 | 00:00:10 | 14245.0123 | 8226.8805 | 3.2403 | 100.58 | 00:48:27 | 00:43:28 | 0.857 | 0 | -0.0092 | -0.4411 | 95.95 | 15.7371 | 15.4201 | 4.4995 | 4.4997 | 3.4676 | 3.4281 | 3.3317 | 3.2058 | 00:06:05 | 0.0922 | 40.4 | 41 | 40.4 | 41 | 40.7 | 41.1 | 40.3 | 40.3 | 40.7 | 41.1 | 40.3 | 40.4 | 40.6 | 41 | 40.3 | 40.3
24 | 2025-06-29 19:37:11 | 2025-06-29 21:49:09 | 3.2691 | 3.2598 | 3269139.71 | 3259810.56 | 99.71 | 10.8918 | 10.4502 | 10891819.98 | 10450207.78 | 97.25 | 3.1792 | 0 | 0.0125 | 0 | 12485.4 | 0 | 0.38 | 00:00:00 | 00:00:10 | 14245.9957 | 8425.6604 | 3.2402 | 100.58 | 00:48:28 | 00:43:28 | 0.133 | 0 | -0.0093 | -0.4416 | 95.95 | 15.7353 | 15.424 | 4.4996 | 4.4993 | 3.4677 | 3.4281 | 3.3317 | 3.2058 | 00:06:04 | 0.0899 | 40.4 | 41 | 40.3 | 40.9 | 40.7 | 41.2 | 40.2 | 40.3 | 40.6 | 41.1 | 40.2 | 40.4 | 40.6 | 41.1 | 40.3 | 40.3
25 | 2025-06-29 21:49:09 | 2025-06-30 06:48:38 | 9.8354 | 6.5228 | 9835353.6 | 6522762.22 | 66.32 | 32.5571 | 21.0025 | 32557137.76 | 21002486.67 | 98.75 | 9.7124 | 0 | 0.0125 | 0 | 12482.4 | 0 | 0.38 | 00:00:00 | 00:00:10 | 36777.2275 | 15877.5342 | 3.2401 | 201.26 | 05:15:27 | 02:54:02 | 4.626 | 4.784 | -3.3126 | -11.5547 | 64.51 | 15.7381 | 15.4192 | 4.4994 | 4.4999 | 3.4675 | 3.4279 | 3.3102 | 3.2199 | 00:11:37 | 0.123 | 40.3 | 40.9 | 40.5 | 40.5 | 40.7 | 41.1 | 40.1 | 40.2 | 40.7 | 41.1 | 40.1 | 40.2 | 40.7 | 41 | 40.1 | 40.2

## step
Cycle Index | Step Index | Step Number | Step Type | Step Time | Oneset Date | End Date | Capacity(Ah) | Spec. Cap.(mAh/g) | Chg. Cap.(Ah) | Chg. Spec. Cap.(mAh/g) | DChg. Cap.(Ah) | DChg. Spec. Cap.(mAh/g) | Net DChg. Cap.(Ah) | Energy(Wh) | Spec. Energy(mWh/g) | Chg. Energy(Wh) | Chg. Spec. Energy(mWh/g) | DChg. Energy(Wh) | DChg. Spec. Energy(mWh/g) | Net DChg. Energy(Wh) | Super Capacitor(F) | Oneset Volt.(V) | Chg. Oneset Volt.(V) | DChg. Oneset Volt.(V) | End Voltage(V) | End of Chg.Volt.(V) | End of DChg.Volt.(V) | Chg. Med. Volt.(V) | DChg. Med. Volt.(V) | Starting current(A) | End Current(A) | DCIR(mΩ) | Cut-off power(W) | T1 Aux.CH oneset temperature(℃) | T2 Aux.CH oneset temperature(℃) | T1 Aux.CH End T(℃) | T2 Aux.CH End T(℃) | T1 Aux. Tmax(℃) | T2 Aux. Tmax(℃) | T1 Aux. Tmin(℃) | T2 Aux. Tmin(℃) | Continuous time
1 | 1 | 1 | Rest | 00:10:00 | 2025-06-27 17:20:25 | 2025-06-27 17:30:25 | 0 | 0 | 0 | 0 | 0 | 0 | 0 | 0 | 0 | 0 | 0 | 0 | 0 | 0 | 0 | 3.2701 | 0 | 0 | 3.2699 | 0 | 0 | 0 | 0 | 0 | 0 | 0 | 0 | 36.6 | 33.2 | 39.6 | 37.2 | 39.8 | 37.4 | 35.9 | 33.2 | 00:10:00
1 | 2 | 2 | CC Chg | 00:00:00 | 2025-06-27 17:30:25 | 2025-06-27 17:30:25 | 0 | 2.49 | 0 | 2.49 | 0 | 0 | 0 | 0 | 8.14 | 0 | 8.14 | 0 | 0 | 0 | 2.1418 | 3.27 | 3.27 | 0 | 3.2741 | 3.2741 | 0 | 3.27 | 0 | 0 | 0.895 | 0 | 2.9304 | 39.6 | 37.2 | 39.6 | 37.2 | 39.6 | 37.2 | 39.6 | 37.2 | 00:00:00
1 | 3 | 3 | CCCV Chg | 00:31:57 | 2025-06-27 17:30:25 | 2025-06-27 18:02:22 | 1.9695 | 1969453.75 | 1.9695 | 1969453.75 | 0 | 0 | -1.9695 | 6.6634 | 6663372.78 | 6.6634 | 6663372.78 | 0 | 0 | -6.6634 | 31115.2169 | 3.272 | 3.272 | 0 | 3.4998 | 3.4998 | 0 | 3.3665 | 0 | 0 | 0.135 | 2.42 | 0.4723 | 39.6 | 37.2 | 40.4 | 40.6 | 40.4 | 40.6 | 39.6 | 37.2 | 00:31:57
1 | 4 | 4 | Rest | 00:30:00 | 2025-06-27 18:02:22 | 2025-06-27 18:32:22 | 0 | 0 | 0 | 0 | 0 | 0 | 0 | 0 | 0 | 0 | 0 | 0 | 0 | 0 | 0 | 3.4991 | 0 | 0 | 3.4642 | 0 | 0 | 0 | 0 | 0 | 0 | 5.27 | 0 | 40.4 | 40.6 | 40.3 | 40.3 | 40.4 | 40.6 | 40.1 | 40.2 | 00:30:00
1 | 5 | 5 | CC DChg | 00:43:13 | 2025-06-27 18:32:22 | 2025-06-27 19:15:35 | 3.241 | 3241034.17 | 0 | 0 | 3.241 | 3241034.17 | 3.241 | 10.3877 | 10387700 | 0 | 0 | 10.3877 | 10387700 | 10.3877 | 8646.1409 | 3.4642 | 0 | 3.4642 | 1.9992 | 0 | 1.9992 | 0 | 3.2395 | 0 | -4.4989 | 0 | -8.994 | 40.3 | 40.3 | 40.4 | 40.9 | 40.5 | 41.1 | 40.2 | 40.2 | 00:43:13
2 | 1 | 6 | Rest | 00:10:00 | 2025-06-27 19:15:35 | 2025-06-27 19:25:35 | 0 | 0 | 0 | 0 | 0 | 0 | 0 | 0 | 0 | 0 | 0 | 0 | 0 | 0 | 0 | 2.0213 | 0 | 0 | 2.6729 | 0 | 0 | 0 | 0 | 0 | 0 | 4.92 | 0 | 40.4 | 40.9 | 40.4 | 40.6 | 40.5 | 41.1 | 40.1 | 40.6 | 00:10:00
2 | 2 | 7 | CC Chg | 00:00:00 | 2025-06-27 19:25:35 | 2025-06-27 19:25:35 | 0 | 2.49 | 0 | 2.49 | 0 | 0 | 0 | 0 | 6.66 | 0 | 6.66 | 0 | 0 | 0 | 2.1863 | 2.673 | 2.673 | 0 | 2.6771 | 2.6771 | 0 | 2.673 | 0 | 0 | 0.895 | 0 | 2.396 | 40.4 | 40.6 | 40.4 | 40.6 | 40.4 | 40.6 | 40.4 | 40.6 | 00:00:00
2 | 3 | 8 | CCCV Chg | 00:48:20 | 2025-06-27 19:25:35 | 2025-06-27 20:13:56 | 3.2513 | 3251343.06 | 3.2513 | 3251343.06 | 0 | 0 | -3.2513 | 10.8302 | 10830237.78 | 10.8302 | 10830237.78 | 0 | 0 | -10.8302 | 14204.0556 | 2.6758 | 2.6758 | 0 | 3.4998 | 3.4998 | 0 | 3.3599 | 0 | 0 | 0.1348 | 1.47 | 0.4716 | 40.4 | 40.6 | 40.3 | 40.6 | 40.5 | 41.1 | 40.2 | 40.3 | 00:48:20
2 | 4 | 9 | Rest | 00:30:00 | 2025-06-27 20:13:56 | 2025-06-27 20:43:56 | 0 | 0 | 0 | 0 | 0 | 0 | 0 | 0 | 0 | 0 | 0 | 0 | 0 | 0 | 0 | 3.4991 | 0 | 0 | 3.4668 | 0 | 0 | 0 | 0 | 0 | 0 | 4.94 | 0 | 40.3 | 40.6 | 40.3 | 40.3 | 40.5 | 40.8 | 40.2 | 40.3 | 00:30:00
2 | 5 | 10 | CC DChg | 00:43:19 | 2025-06-27 20:43:56 | 2025-06-27 21:27:15 | 3.2489 | 3248869.17 | 0 | 0 | 3.2489 | 3248869.17 | 3.2489 | 10.4154 | 10415398.89 | 0 | 0 | 10.4154 | 10415398.89 | 10.4154 | 8972.2286 | 3.4446 | 0 | 3.4446 | 1.999 | 0 | 1.999 | 0 | 3.2403 | -4.495 | -4.4982 | 4.95 | -8.9919 | 40.3 | 40.3 | 40.3 | 40.9 | 40.5 | 40.9 | 40.1 | 40.2 | 00:43:19
3 | 1 | 11 | Rest | 00:10:00 | 2025-06-27 21:27:15 | 2025-06-27 21:37:15 | 0 | 0 | 0 | 0 | 0 | 0 | 0 | 0 | 0 | 0 | 0 | 0 | 0 | 0 | 0 | 2.0164 | 0 | 0 | 2.6683 | 0 | 0 | 0 | 0 | 0 | 0 | 3.87 | 0 | 40.3 | 40.9 | 40.4 | 40.6 | 40.6 | 41.1 | 40.1 | 40.6 | 00:10:00
3 | 2 | 12 | CC Chg | 00:00:00 | 2025-06-27 21:37:15 | 2025-06-27 21:37:15 | 0 | 2.49 | 0 | 2.49 | 0 | 0 | 0 | 0 | 6.64 | 0 | 6.64 | 0 | 0 | 0 | 2.412 | 2.6683 | 2.6683 | 0 | 2.672 | 2.672 | 0 | 2.6683 | 0 | 0 | 0.895 | 0 | 2.3914 | 40.4 | 40.6 | 40.4 | 40.6 | 40.4 | 40.6 | 40.4 | 40.6 | 00:00:00
3 | 3 | 13 | CCCV Chg | 00:48:23 | 2025-06-27 21:37:15 | 2025-06-27 22:25:38 | 3.2581 | 3258109.72 | 3.2581 | 3258109.72 | 0 | 0 | -3.2581 | 10.8521 | 10852082.22 | 10.8521 | 10852082.22 | 0 | 0 | -10.8521 | 14143.658 | 2.6705 | 2.6705 | 0 | 3.4998 | 3.4998 | 0 | 3.3597 | 0 | 0 | 0.135 | 1.64 | 0.4724 | 40.4 | 40.6 | 40.3 | 40.7 | 40.5 | 41.1 | 40.1 | 40.2 | 00:48:23
3 | 4 | 14 | Rest | 00:30:00 | 2025-06-27 22:25:38 | 2025-06-27 22:55:38 | 0 | 0 | 0 | 0 | 0 | 0 | 0 | 0 | 0 | 0 | 0 | 0 | 0 | 0 | 0 | 3.4991 | 0 | 0 | 3.467 | 0 | 0 | 0 | 0 | 0 | 0 | 4.98 | 0 | 40.3 | 40.7 | 40.4 | 40.4 | 40.5 | 40.8 | 40.1 | 40.2 | 00:30:00
3 | 5 | 15 | CC DChg | 00:43:22 | 2025-06-27 22:55:38 | 2025-06-27 23:39:00 | 3.252 | 3252033.89 | 0 | 0 | 3.252 | 3252033.89 | 3.252 | 10.426 | 10425986.67 | 0 | 0 | 10.426 | 10425986.67 | 10.426 | 8074.6916 | 3.467 | 0 | 3.467 | 1.9985 | 0 | 1.9985 | 0 | 3.2405 | 0 | -4.4979 | 0 | -8.9889 | 40.4 | 40.4 | 40.4 | 40.9 | 40.5 | 40.9 | 40.1 | 40.2 | 00:43:22
4 | 1 | 16 | Rest | 00:10:00 | 2025-06-27 23:39:00 | 2025-06-27 23:49:00 | 0 | 0 | 0 | 0 | 0 | 0 | 0 | 0 | 0 | 0 | 0 | 0 | 0 | 0 | 0 | 2.0149 | 0 | 0 | 2.6693 | 0 | 0 | 0 | 0 | 0 | 0 | 3.65 | 0 | 40.4 | 40.9 | 40.3 | 40.7 | 40.6 | 41.1 | 40.1 | 40.5 | 00:10:00
4 | 2 | 17 | CC Chg | 00:00:00 | 2025-06-27 23:49:00 | 2025-06-27 23:49:01 | 0 | 2.49 | 0 | 2.49 | 0 | 0 | 0 | 0 | 6.64 | 0 | 6.64 | 0 | 0 | 0 | 3.3823 | 2.6693 | 2.6693 | 0 | 2.672 | 2.672 | 0 | 2.6693 | 0 | 0 | 0.895 | 0 | 2.3914 | 40.3 | 40.7 | 40.3 | 40.7 | 40.3 | 40.7 | 40.3 | 40.7 | 00:00:00
4 | 3 | 18 | CCCV Chg | 00:48:25 | 2025-06-27 23:49:01 | 2025-06-28 00:37:26 | 3.2614 | 3261427.22 | 3.2614 | 3261427.22 | 0 | 0 | -3.2614 | 10.8633 | 10863294.44 | 10.8633 | 10863294.44 | 0 | 0 | -10.8633 | 14557.6509 | 2.6933 | 2.6933 | 0 | 3.4998 | 3.4998 | 0 | 3.3598 | 0 | 4.495 | 0.1347 | 5.93 | 0.4715 | 40.3 | 40.7 | 40.4 | 40.8 | 40.6 | 41 | 40.2 | 40.2 | 00:48:25
4 | 4 | 19 | Rest | 00:30:00 | 2025-06-28 00:37:26 | 2025-06-28 01:07:26 | 0 | 0 | 0 | 0 | 0 | 0 | 0 | 0 | 0 | 0 | 0 | 0 | 0 | 0 | 0 | 3.499 | 0 | 0 | 3.4673 | 0 | 0 | 0 | 0 | 0 | 0 | 6.18 | 0 | 40.4 | 40.8 | 40.2 | 40.4 | 40.6 | 40.8 | 40.2 | 40.2 | 00:30:00
4 | 5 | 20 | CC DChg | 00:43:23 | 2025-06-28 01:07:26 | 2025-06-28 01:50:50 | 3.254 | 3254048.33 | 0 | 0 | 3.254 | 3254048.33 | 3.254 | 10.4326 | 10432556.67 | 0 | 0 | 10.4326 | 10432556.67 | 10.4326 | 9377.8995 | 3.4509 | 0 | 3.4509 | 1.9996 | 0 | 1.9996 | 0 | 3.2406 | -4.495 | -4.4982 | 3.65 | -8.9947 | 40.2 | 40.4 | 40.5 | 41 | 40.6 | 41 | 40.2 | 40.2 | 00:43:23
5 | 1 | 21 | Rest | 00:10:00 | 2025-06-28 01:50:50 | 2025-06-28 02:00:50 | 0 | 0 | 0 | 0 | 0 | 0 | 0 | 0 | 0 | 0 | 0 | 0 | 0 | 0 | 0 | 2.0148 | 0 | 0 | 2.6702 | 0 | 0 | 0 | 0 | 0 | 0 | 3.37 | 0 | 40.5 | 41 | 40.4 | 40.6 | 40.5 | 41 | 40.2 | 40.6 | 00:10:00
5 | 2 | 22 | CC Chg | 00:00:00 | 2025-06-28 02:00:50 | 2025-06-28 02:00:50 | 0 | 2.49 | 0 | 2.49 | 0 | 0 | 0 | 0 | 6.64 | 0 | 6.64 | 0 | 0 | 0 | 3.9371 | 2.6702 | 2.6702 | 0 | 2.6725 | 2.6725 | 0 | 2.6702 | 0 | 0 | 0.895 | 0 | 2.3919 | 40.4 | 40.6 | 40.4 | 40.6 | 40.4 | 40.6 | 40.4 | 40.6 | 00:00:00
5 | 3 | 23 | CCCV Chg | 00:48:27 | 2025-06-28 02:00:50 | 2025-06-28 02:49:18 | 3.2634 | 3263360.83 | 3.2634 | 3263360.83 | 0 | 0 | -3.2634 | 10.8698 | 10869847.78 | 10.8698 | 10869847.78 | 0 | 0 | -10.8698 | 14304.3308 | 2.6785 | 2.6785 | 0 | 3.4998 | 3.4998 | 0 | 3.3598 | 0 | 4.495 | 0.135 | 1.68 | 0.4725 | 40.4 | 40.6 | 40.4 | 40.7 | 40.6 | 41 | 40.2 | 40.2 | 00:48:27
5 | 4 | 24 | Rest | 00:30:00 | 2025-06-28 02:49:18 | 2025-06-28 03:19:18 | 0 | 0 | 0 | 0 | 0 | 0 | 0 | 0 | 0 | 0 | 0 | 0 | 0 | 0 | 0 | 3.499 | 0 | 0 | 3.4673 | 0 | 0 | 0 | 0 | 0 | 0 | 6.03 | 0 | 40.4 | 40.7 | 40.4 | 40.4 | 40.5 | 40.7 | 40.2 | 40.3 | 00:30:00
5 | 5 | 25 | CC DChg | 00:43:24 | 2025-06-28 03:19:18 | 2025-06-28 04:02:42 | 3.2552 | 3255242.5 | 0 | 0 | 3.2552 | 3255242.5 | 3.2552 | 10.4362 | 10436160 | 0 | 0 | 10.4362 | 10436160 | 10.4362 | 8604.6945 | 3.45 | 0 | 3.45 | 1.9997 | 0 | 1.9997 | 0 | 3.2404 | -4.495 | -4.4981 | 3.85 | -8.9947 | 40.4 | 40.4 | 40.4 | 40.9 | 40.5 | 41.1 | 40.2 | 40.2 | 00:43:24
6 | 1 | 26 | Rest | 00:10:00 | 2025-06-28 04:02:42 | 2025-06-28 04:12:42 | 0 | 0 | 0 | 0 | 0 | 0 | 0 | 0 | 0 | 0 | 0 | 0 | 0 | 0 | 0 | 2.015 | 0 | 0 | 2.6706 | 0 | 0 | 0 | 0 | 0 | 0 | 3.4 | 0 | 40.4 | 40.9 | 40.4 | 40.7 | 40.5 | 41.1 | 40.2 | 40.5 | 00:10:00
6 | 2 | 27 | CC Chg | 00:00:00 | 2025-06-28 04:12:42 | 2025-06-28 04:12:42 | 0 | 7.46 | 0 | 7.46 | 0 | 0 | 0 | 0 | 19.95 | 0 | 19.95 | 0 | 0 | 0 | 5.0067 | 2.6711 | 2.6711 | 0 | 2.6765 | 2.6765 | 0 | 2.6711 | 0 | 0.895 | 0.8964 | 0.63 | 2.3993 | 40.4 | 40.7 | 40.4 | 40.7 | 40.4 | 40.7 | 40.4 | 40.7 | 00:00:00
6 | 3 | 28 | CCCV Chg | 00:48:26 | 2025-06-28 04:12:42 | 2025-06-28 05:01:09 | 3.2646 | 3264591.11 | 3.2646 | 3264591.11 | 0 | 0 | -3.2646 | 10.8743 | 10874284.44 | 10.8743 | 10874284.44 | 0 | 0 | -10.8743 | 14514.1197 | 2.6901 | 2.6901 | 0 | 3.4999 | 3.4999 | 0 | 3.3598 | 0 | 4.495 | 0.1349 | 3.78 | 0.4722 | 40.4 | 40.7 | 40.4 | 40.7 | 40.5 | 41.1 | 40.2 | 40.3 | 00:48:26
6 | 4 | 29 | Rest | 00:30:00 | 2025-06-28 05:01:09 | 2025-06-28 05:31:09 | 0 | 0 | 0 | 0 | 0 | 0 | 0 | 0 | 0 | 0 | 0 | 0 | 0 | 0 | 0 | 3.499 | 0 | 0 | 3.4672 | 0 | 0 | 0 | 0 | 0 | 0 | 6.26 | 0 | 40.4 | 40.7 | 40.4 | 40.4 | 40.5 | 40.9 | 40.2 | 40.2 | 00:30:00
6 | 5 | 30 | CC DChg | 00:43:25 | 2025-06-28 05:31:09 | 2025-06-28 06:14:34 | 3.256 | 3256018.89 | 0 | 0 | 3.256 | 3256018.89 | 3.256 | 10.4384 | 10438383.33 | 0 | 0 | 10.4384 | 10438383.33 | 10.4384 | 8913.7295 | 3.4513 | 0 | 3.4513 | 1.9995 | 0 | 1.9995 | 0 | 3.2404 | -4.495 | -4.499 | 3.53 | -8.9958 | 40.4 | 40.4 | 40.3 | 40.9 | 40.5 | 41 | 40.2 | 40.2 | 00:43:25
7 | 1 | 31 | Rest | 00:10:00 | 2025-06-28 06:14:35 | 2025-06-28 06:24:35 | 0 | 0 | 0 | 0 | 0 | 0 | 0 | 0 | 0 | 0 | 0 | 0 | 0 | 0 | 0 | 2.0104 | 0 | 0 | 2.6708 | 0 | 0 | 0 | 0 | 0 | 0 | 2.43 | 0 | 40.3 | 40.9 | 40.3 | 40.7 | 40.5 | 40.9 | 40.3 | 40.7 | 00:10:00
7 | 2 | 32 | CC Chg | 00:00:00 | 2025-06-28 06:24:35 | 2025-06-28 06:24:35 | 0 | 2.49 | 0 | 2.49 | 0 | 0 | 0 | 0 | 6.65 | 0 | 6.65 | 0 | 0 | 0 | 2.6251 | 2.6709 | 2.6709 | 0 | 2.6743 | 2.6743 | 0 | 2.6709 | 0 | 0 | 0.895 | 0 | 2.3935 | 40.3 | 40.7 | 40.3 | 40.7 | 40.3 | 40.7 | 40.3 | 40.7 | 00:00:00
7 | 3 | 33 | CCCV Chg | 00:48:26 | 2025-06-28 06:24:35 | 2025-06-28 07:13:01 | 3.2654 | 3265403.33 | 3.2654 | 3265403.33 | 0 | 0 | -3.2654 | 10.8771 | 10877066.67 | 10.8771 | 10877066.67 | 0 | 0 | -10.8771 | 14628.5148 | 2.6962 | 2.6962 | 0 | 3.4998 | 3.4998 | 0 | 3.3599 | 0 | 4.495 | 0.1348 | 6.11 | 0.4719 | 40.3 | 40.7 | 40.3 | 40.8 | 40.5 | 40.9 | 40.2 | 40.3 | 00:48:26
7 | 4 | 34 | Rest | 00:30:00 | 2025-06-28 07:13:01 | 2025-06-28 07:43:01 | 0 | 0 | 0 | 0 | 0 | 0 | 0 | 0 | 0 | 0 | 0 | 0 | 0 | 0 | 0 | 3.4992 | 0 | 0 | 3.4673 | 0 | 0 | 0 | 0 | 0 | 0 | 5.06 | 0 | 40.3 | 40.8 | 40.4 | 40.4 | 40.5 | 40.8 | 40.1 | 40.3 | 00:30:00
7 | 5 | 35 | CC DChg | 00:43:25 | 2025-06-28 07:43:01 | 2025-06-28 08:26:26 | 3.2567 | 3256671.67 | 0 | 0 | 3.2567 | 3256671.67 | 3.2567 | 10.4403 | 10440330 | 0 | 0 | 10.4403 | 10440330 | 10.4403 | 9255.9954 | 3.4454 | 0 | 3.4454 | 1.9994 | 0 | 1.9994 | 0 | 3.2403 | -4.495 | -4.4989 | 4.86 | -8.9951 | 40.4 | 40.4 | 40.4 | 41.1 | 40.5 | 41.1 | 40.2 | 40.2 | 00:43:25
8 | 1 | 36 | Rest | 00:10:00 | 2025-06-28 08:26:26 | 2025-06-28 08:36:26 | 0 | 0 | 0 | 0 | 0 | 0 | 0 | 0 | 0 | 0 | 0 | 0 | 0 | 0 | 0 | 2.0151 | 0 | 0 | 2.671 | 0 | 0 | 0 | 0 | 0 | 0 | 3.5 | 0 | 40.4 | 41.1 | 40.4 | 40.7 | 40.5 | 41.1 | 40.4 | 40.5 | 00:10:00
8 | 2 | 37 | CC Chg | 00:00:00 | 2025-06-28 08:36:26 | 2025-06-28 08:36:26 | 0 | 2.49 | 0 | 2.49 | 0 | 0 | 0 | 0 | 6.65 | 0 | 6.65 | 0 | 0 | 0 | 2.4974 | 2.671 | 2.671 | 0 | 2.6746 | 2.6746 | 0 | 2.671 | 0 | 0 | 0.895 | 0 | 2.3938 | 40.4 | 40.7 | 40.4 | 40.7 | 40.4 | 40.7 | 40.4 | 40.7 | 00:00:00
8 | 3 | 38 | CCCV Chg | 00:48:27 | 2025-06-28 08:36:26 | 2025-06-28 09:24:54 | 3.2661 | 3266134.72 | 3.2661 | 3266134.72 | 0 | 0 | -3.2661 | 10.88 | 10879982.22 | 10.88 | 10879982.22 | 0 | 0 | -10.88 | 14562.5754 | 2.6924 | 2.6924 | 0 | 3.4998 | 3.4998 | 0 | 3.36 | 0 | 4.495 | 0.1347 | 4.94 | 0.4713 | 40.4 | 40.7 | 40.6 | 40.8 | 40.7 | 41 | 40.2 | 40.3 | 00:48:27
8 | 4 | 39 | Rest | 00:30:00 | 2025-06-28 09:24:54 | 2025-06-28 09:54:54 | 0 | 0 | 0 | 0 | 0 | 0 | 0 | 0 | 0 | 0 | 0 | 0 | 0 | 0 | 0 | 3.499 | 0 | 0 | 3.4674 | 0 | 0 | 0 | 0 | 0 | 0 | 6.28 | 0 | 40.6 | 40.8 | 40.3 | 40.3 | 40.7 | 40.9 | 40.3 | 40.3 | 00:30:00
8 | 5 | 40 | CC DChg | 00:43:26 | 2025-06-28 09:54:54 | 2025-06-28 10:38:20 | 3.2574 | 3257415 | 0 | 0 | 3.2574 | 3257415 | 3.2574 | 10.443 | 10442996.67 | 0 | 0 | 10.443 | 10442996.67 | 10.443 | 8233.8227 | 3.4494 | 0 | 3.4494 | 1.9997 | 0 | 1.9997 | 0 | 3.2403 | -4.495 | -4.4987 | 4 | -8.9962 | 40.3 | 40.3 | 40.5 | 41.2 | 40.7 | 41.2 | 40.3 | 40.3 | 00:43:26
9 | 1 | 41 | Rest | 00:10:00 | 2025-06-28 10:38:20 | 2025-06-28 10:48:20 | 0 | 0 | 0 | 0 | 0 | 0 | 0 | 0 | 0 | 0 | 0 | 0 | 0 | 0 | 0 | 2.0119 | 0 | 0 | 2.6712 | 0 | 0 | 0 | 0 | 0 | 0 | 2.71 | 0 | 40.5 | 41.2 | 40.4 | 40.8 | 40.6 | 41.2 | 40.4 | 40.6 | 00:10:00
9 | 2 | 42 | CC Chg | 00:00:00 | 2025-06-28 10:48:20 | 2025-06-28 10:48:20 | 0 | 2.49 | 0 | 2.49 | 0 | 0 | 0 | 0 | 6.65 | 0 | 6.65 | 0 | 0 | 0 | 2.9781 | 2.6712 | 2.6712 | 0 | 2.6742 | 2.6742 | 0 | 2.6712 | 0 | 0 | 0.895 | 0 | 2.3934 | 40.4 | 40.8 | 40.4 | 40.8 | 40.4 | 40.8 | 40.4 | 40.8 | 00:00:00
9 | 3 | 43 | CCCV Chg | 00:48:26 | 2025-06-28 10:48:20 | 2025-06-28 11:36:47 | 3.2667 | 3266712.78 | 3.2667 | 3266712.78 | 0 | 0 | -3.2667 | 10.8822 | 10882204.44 | 10.8822 | 10882204.44 | 0 | 0 | -10.8822 | 14605.355 | 2.6946 | 2.6946 | 0 | 3.4998 | 3.4998 | 0 | 3.3601 | 0 | 4.495 | 0.1349 | 5.67 | 0.4721 | 40.4 | 40.8 | 40.4 | 40.8 | 40.7 | 41.2 | 40.3 | 40.4 | 00:48:26
9 | 4 | 44 | Rest | 00:30:00 | 2025-06-28 11:36:47 | 2025-06-28 12:06:47 | 0 | 0 | 0 | 0 | 0 | 0 | 0 | 0 | 0 | 0 | 0 | 0 | 0 | 0 | 0 | 3.499 | 0 | 0 | 3.4675 | 0 | 0 | 0 | 0 | 0 | 0 | 6.43 | 0 | 40.4 | 40.8 | 40.4 | 40.4 | 40.6 | 40.9 | 40.2 | 40.4 | 00:30:00
9 | 5 | 45 | CC DChg | 00:43:26 | 2025-06-28 12:06:47 | 2025-06-28 12:50:14 | 3.2579 | 3257858.06 | 0 | 0 | 3.2579 | 3257858.06 | 3.2579 | 10.4446 | 10444560 | 0 | 0 | 10.4446 | 10444560 | 10.4446 | 8479.2335 | 3.4551 | 0 | 3.4551 | 1.9997 | 0 | 1.9997 | 0 | 3.2404 | -4.495 | -4.4983 | 2.76 | -8.9953 | 40.4 | 40.4 | 40.5 | 41.1 | 40.6 | 41.1 | 40.2 | 40.2 | 00:43:26
10 | 1 | 46 | Rest | 00:10:00 | 2025-06-28 12:50:14 | 2025-06-28 13:00:14 | 0 | 0 | 0 | 0 | 0 | 0 | 0 | 0 | 0 | 0 | 0 | 0 | 0 | 0 | 0 | 2.0152 | 0 | 0 | 2.6713 | 0 | 0 | 0 | 0 | 0 | 0 | 3.45 | 0 | 40.5 | 41.1 | 40.5 | 40.7 | 40.7 | 41.2 | 40.3 | 40.6 | 00:10:00
10 | 2 | 47 | CC Chg | 00:00:00 | 2025-06-28 13:00:14 | 2025-06-28 13:00:14 | 0 | 2.49 | 0 | 2.49 | 0 | 0 | 0 | 0 | 6.65 | 0 | 6.65 | 0 | 0 | 0 | 2.3632 | 2.6713 | 2.6713 | 0 | 2.6751 | 2.6751 | 0 | 2.6713 | 0 | 0 | 0.895 | 0 | 2.3942 | 40.5 | 40.7 | 40.5 | 40.7 | 40.5 | 40.7 | 40.5 | 40.7 | 00:00:00
10 | 3 | 48 | CCCV Chg | 00:48:26 | 2025-06-28 13:00:14 | 2025-06-28 13:48:41 | 3.2671 | 3267088.89 | 3.2671 | 3267088.89 | 0 | 0 | -3.2671 | 10.8837 | 10883732.22 | 10.8837 | 10883732.22 | 0 | 0 | -10.8837 | 14663.8694 | 2.6978 | 2.6978 | 0 | 3.4999 | 3.4999 | 0 | 3.3602 | 0 | 4.495 | 0.1348 | 6.29 | 0.4719 | 40.5 | 40.7 | 40.4 | 40.7 | 40.7 | 41.1 | 40.3 | 40.4 | 00:48:26
10 | 4 | 49 | Rest | 00:30:00 | 2025-06-28 13:48:41 | 2025-06-28 14:18:41 | 0 | 0 | 0 | 0 | 0 | 0 | 0 | 0 | 0 | 0 | 0 | 0 | 0 | 0 | 0 | 3.4992 | 0 | 0 | 3.4674 | 0 | 0 | 0 | 0 | 0 | 0 | 4.92 | 0 | 40.4 | 40.7 | 40.4 | 40.4 | 40.7 | 40.9 | 40.3 | 40.3 | 00:30:00
10 | 5 | 50 | CC DChg | 00:43:26 | 2025-06-28 14:18:41 | 2025-06-28 15:02:08 | 3.2582 | 3258201.39 | 0 | 0 | 3.2582 | 3258201.39 | 3.2582 | 10.4458 | 10445843.33 | 0 | 0 | 10.4458 | 10445843.33 | 10.4458 | 8636.4908 | 3.4572 | 0 | 3.4572 | 1.9997 | 0 | 1.9997 | 0 | 3.2405 | -4.495 | -4.4983 | 2.28 | -8.9954 | 40.4 | 40.4 | 40.4 | 41 | 40.7 | 41.1 | 40.3 | 40.3 | 00:43:26
11 | 1 | 51 | Rest | 00:10:00 | 2025-06-28 15:02:08 | 2025-06-28 15:12:08 | 0 | 0 | 0 | 0 | 0 | 0 | 0 | 0 | 0 | 0 | 0 | 0 | 0 | 0 | 0 | 2.0158 | 0 | 0 | 2.6713 | 0 | 0 | 0 | 0 | 0 | 0 | 3.57 | 0 | 40.4 | 41 | 40.5 | 40.7 | 40.7 | 41.1 | 40.4 | 40.7 | 00:10:00
11 | 2 | 52 | CC Chg | 00:00:00 | 2025-06-28 15:12:08 | 2025-06-28 15:12:08 | 0 | 2.49 | 0 | 2.49 | 0 | 0 | 0 | 0 | 6.65 | 0 | 6.65 | 0 | 0 | 0 | 2.7394 | 2.6713 | 2.6713 | 0 | 2.6746 | 2.6746 | 0 | 2.6713 | 0 | 0 | 0.895 | 0 | 2.3938 | 40.5 | 40.7 | 40.5 | 40.7 | 40.5 | 40.7 | 40.5 | 40.7 | 00:00:00
11 | 3 | 53 | CCCV Chg | 00:48:27 | 2025-06-28 15:12:08 | 2025-06-28 16:00:35 | 3.2676 | 3267574.72 | 3.2676 | 3267574.72 | 0 | 0 | -3.2676 | 10.8855 | 10885492.22 | 10.8855 | 10885492.22 | 0 | 0 | -10.8855 | 14628.3766 | 2.6957 | 2.6957 | 0 | 3.4998 | 3.4998 | 0 | 3.3602 | 0 | 4.495 | 0.1349 | 5.87 | 0.4721 | 40.5 | 40.7 | 40.5 | 40.8 | 40.8 | 41.1 | 40.3 | 40.4 | 00:48:27
11 | 4 | 54 | Rest | 00:30:00 | 2025-06-28 16:00:35 | 2025-06-28 16:30:35 | 0 | 0 | 0 | 0 | 0 | 0 | 0 | 0 | 0 | 0 | 0 | 0 | 0 | 0 | 0 | 3.499 | 0 | 0 | 3.4675 | 0 | 0 | 0 | 0 | 0 | 0 | 6.02 | 0 | 40.5 | 40.8 | 40.4 | 40.4 | 40.7 | 40.8 | 40.2 | 40.3 | 00:30:00
11 | 5 | 55 | CC DChg | 00:43:27 | 2025-06-28 16:30:35 | 2025-06-28 17:14:02 | 3.2585 | 3258542.5 | 0 | 0 | 3.2585 | 3258542.5 | 3.2585 | 10.4469 | 10446940 | 0 | 0 | 10.4469 | 10446940 | 10.4469 | 8919.0298 | 3.4546 | 0 | 3.4546 | 1.9992 | 0 | 1.9992 | 0 | 3.2405 | -4.495 | -4.4984 | 2.87 | -8.9931 | 40.4 | 40.4 | 40.4 | 41 | 40.6 | 41.2 | 40.3 | 40.3 | 00:43:27
12 | 1 | 56 | Rest | 00:10:00 | 2025-06-28 17:14:02 | 2025-06-28 17:24:02 | 0 | 0 | 0 | 0 | 0 | 0 | 0 | 0 | 0 | 0 | 0 | 0 | 0 | 0 | 0 | 2.0146 | 0 | 0 | 2.6713 | 0 | 0 | 0 | 0 | 0 | 0 | 3.43 | 0 | 40.4 | 41 | 40.4 | 40.6 | 40.6 | 41.3 | 40.3 | 40.6 | 00:10:00
12 | 2 | 57 | CC Chg | 00:00:00 | 2025-06-28 17:24:02 | 2025-06-28 17:24:02 | 0 | 2.49 | 0 | 2.49 | 0 | 0 | 0 | 0 | 6.65 | 0 | 6.65 | 0 | 0 | 0 | 2.33 | 2.6713 | 2.6713 | 0 | 2.6752 | 2.6752 | 0 | 2.6713 | 0 | 0 | 0.895 | 0 | 2.3943 | 40.4 | 40.6 | 40.4 | 40.6 | 40.4 | 40.6 | 40.4 | 40.6 | 00:00:00
12 | 3 | 58 | CCCV Chg | 00:48:27 | 2025-06-28 17:24:02 | 2025-06-28 18:12:30 | 3.2678 | 3267818.61 | 3.2678 | 3267818.61 | 0 | 0 | -3.2678 | 10.8862 | 10886238.89 | 10.8862 | 10886238.89 | 0 | 0 | -10.8862 | 14261.1087 | 2.675 | 2.675 | 0 | 3.4999 | 3.4999 | 0 | 3.3602 | 0 | 0 | 0.1349 | 0.25 | 0.4721 | 40.4 | 40.6 | 40.4 | 40.7 | 40.7 | 41.1 | 40.3 | 40.3 | 00:48:27
12 | 4 | 59 | Rest | 00:30:00 | 2025-06-28 18:12:30 | 2025-06-28 18:42:30 | 0 | 0 | 0 | 0 | 0 | 0 | 0 | 0 | 0 | 0 | 0 | 0 | 0 | 0 | 0 | 3.4993 | 0 | 0 | 3.4675 | 0 | 0 | 0 | 0 | 0 | 0 | 4.16 | 0 | 40.4 | 40.7 | 40.4 | 40.4 | 40.6 | 40.9 | 40.3 | 40.4 | 00:30:00
12 | 5 | 60 | CC DChg | 00:43:27 | 2025-06-28 18:42:30 | 2025-06-28 19:25:57 | 3.2587 | 3258724.44 | 0 | 0 | 3.2587 | 3258724.44 | 3.2587 | 10.4475 | 10447540 | 0 | 0 | 10.4475 | 10447540 | 10.4475 | 9203.8052 | 3.4488 | 0 | 3.4488 | 1.9993 | 0 | 1.9993 | 0 | 3.2405 | -4.495 | -4.4984 | 4.15 | -8.9933 | 40.4 | 40.4 | 40.6 | 41 | 40.7 | 41.2 | 40.3 | 40.4 | 00:43:27
13 | 1 | 61 | Rest | 00:10:00 | 2025-06-28 19:25:57 | 2025-06-28 19:35:57 | 0 | 0 | 0 | 0 | 0 | 0 | 0 | 0 | 0 | 0 | 0 | 0 | 0 | 0 | 0 | 2.0164 | 0 | 0 | 2.6713 | 0 | 0 | 0 | 0 | 0 | 0 | 3.82 | 0 | 40.6 | 41 | 40.4 | 40.7 | 40.6 | 41.2 | 40.4 | 40.5 | 00:10:00
13 | 2 | 62 | CC Chg | 00:00:00 | 2025-06-28 19:35:57 | 2025-06-28 19:35:57 | 0 | 2.49 | 0 | 2.49 | 0 | 0 | 0 | 0 | 6.65 | 0 | 6.65 | 0 | 0 | 0 | 2.3873 | 2.6713 | 2.6713 | 0 | 2.6751 | 2.6751 | 0 | 2.6713 | 0 | 0 | 0.895 | 0 | 2.3942 | 40.4 | 40.7 | 40.4 | 40.7 | 40.4 | 40.7 | 40.4 | 40.7 | 00:00:00
13 | 3 | 63 | CCCV Chg | 00:48:27 | 2025-06-28 19:35:57 | 2025-06-28 20:24:25 | 3.268 | 3268006.11 | 3.268 | 3268006.11 | 0 | 0 | -3.268 | 10.8869 | 10886926.67 | 10.8869 | 10886926.67 | 0 | 0 | -10.8869 | 14627.7356 | 2.6956 | 2.6956 | 0 | 3.4998 | 3.4998 | 0 | 3.3602 | 0 | 4.495 | 0.1349 | 5.69 | 0.4722 | 40.4 | 40.7 | 40.3 | 40.7 | 40.7 | 41.1 | 40.1 | 40.4 | 00:48:27
13 | 4 | 64 | Rest | 00:30:00 | 2025-06-28 20:24:25 | 2025-06-28 20:54:25 | 0 | 0 | 0 | 0 | 0 | 0 | 0 | 0 | 0 | 0 | 0 | 0 | 0 | 0 | 0 | 3.4992 | 0 | 0 | 3.4675 | 0 | 0 | 0 | 0 | 0 | 0 | 4.41 | 0 | 40.3 | 40.7 | 40.4 | 40.4 | 40.6 | 40.7 | 40.2 | 40.2 | 00:30:00
13 | 5 | 65 | CC DChg | 00:43:27 | 2025-06-28 20:54:25 | 2025-06-28 21:37:53 | 3.2587 | 3258723.33 | 0 | 0 | 3.2587 | 3258723.33 | 3.2587 | 10.4471 | 10447066.67 | 0 | 0 | 10.4471 | 10447066.67 | 10.4471 | 9079.6974 | 3.4675 | 0 | 3.4675 | 1.9993 | 0 | 1.9993 | 0 | 3.2403 | 0 | -4.4987 | 0 | -8.9943 | 40.4 | 40.4 | 40.5 | 41 | 40.6 | 41 | 40.1 | 40.2 | 00:43:27
14 | 1 | 66 | Rest | 00:10:00 | 2025-06-28 21:37:53 | 2025-06-28 21:47:53 | 0 | 0 | 0 | 0 | 0 | 0 | 0 | 0 | 0 | 0 | 0 | 0 | 0 | 0 | 0 | 2.0177 | 0 | 0 | 2.6712 | 0 | 0 | 0 | 0 | 0 | 0 | 4.09 | 0 | 40.5 | 40.9 | 40.5 | 40.7 | 40.7 | 41 | 40.3 | 40.7 | 00:10:00
14 | 2 | 67 | CC Chg | 00:00:00 | 2025-06-28 21:47:53 | 2025-06-28 21:47:53 | 0 | 2.49 | 0 | 2.49 | 0 | 0 | 0 | 0 | 6.65 | 0 | 6.65 | 0 | 0 | 0 | 3.7092 | 2.6712 | 2.6712 | 0 | 2.6736 | 2.6736 | 0 | 2.6712 | 0 | 0 | 0.895 | 0 | 2.3929 | 40.5 | 40.7 | 40.5 | 40.7 | 40.5 | 40.7 | 40.5 | 40.7 | 00:00:00
14 | 3 | 68 | CCCV Chg | 00:48:26 | 2025-06-28 21:47:53 | 2025-06-28 22:36:19 | 3.2681 | 3268104.72 | 3.2681 | 3268104.72 | 0 | 0 | -3.2681 | 10.8872 | 10887161.11 | 10.8872 | 10887161.11 | 0 | 0 | -10.8872 | 14578.7259 | 2.6928 | 2.6928 | 0 | 3.4998 | 3.4998 | 0 | 3.3602 | 0 | 4.495 | 0.1348 | 5.34 | 0.4719 | 40.5 | 40.7 | 40.5 | 40.9 | 40.7 | 41 | 40.2 | 40.3 | 00:48:26
14 | 4 | 69 | Rest | 00:30:00 | 2025-06-28 22:36:19 | 2025-06-28 23:06:19 | 0 | 0 | 0 | 0 | 0 | 0 | 0 | 0 | 0 | 0 | 0 | 0 | 0 | 0 | 0 | 3.499 | 0 | 0 | 3.4675 | 0 | 0 | 0 | 0 | 0 | 0 | 6.34 | 0 | 40.5 | 40.9 | 40.3 | 40.4 | 40.5 | 40.9 | 40.2 | 40.3 | 00:30:00
14 | 5 | 70 | CC DChg | 00:43:27 | 2025-06-28 23:06:19 | 2025-06-28 23:49:47 | 3.2588 | 3258812.5 | 0 | 0 | 3.2588 | 3258812.5 | 3.2588 | 10.4471 | 10447137.78 | 0 | 0 | 10.4471 | 10447137.78 | 10.4471 | 9208.2831 | 3.4491 | 0 | 3.4491 | 1.9997 | 0 | 1.9997 | 0 | 3.2403 | -4.495 | -4.4991 | 4.09 | -8.9969 | 40.3 | 40.4 | 40.4 | 41 | 40.5 | 41 | 40.2 | 40.2 | 00:43:27
15 | 1 | 71 | Rest | 00:10:00 | 2025-06-28 23:49:47 | 2025-06-28 23:59:47 | 0 | 0 | 0 | 0 | 0 | 0 | 0 | 0 | 0 | 0 | 0 | 0 | 0 | 0 | 0 | 2.011 | 0 | 0 | 2.6711 | 0 | 0 | 0 | 0 | 0 | 0 | 2.51 | 0 | 40.4 | 41 | 40.4 | 40.6 | 40.4 | 41 | 40.3 | 40.6 | 00:10:00
15 | 2 | 72 | CC Chg | 00:00:00 | 2025-06-28 23:59:47 | 2025-06-28 23:59:47 | 0 | 2.49 | 0 | 2.49 | 0 | 0 | 0 | 0 | 6.65 | 0 | 6.65 | 0 | 0 | 0 | 2.7025 | 2.6711 | 2.6711 | 0 | 2.6744 | 2.6744 | 0 | 2.6711 | 0 | 0 | 0.895 | 0 | 2.3936 | 40.4 | 40.6 | 40.4 | 40.6 | 40.4 | 40.6 | 40.4 | 40.6 | 00:00:00
15 | 3 | 73 | CCCV Chg | 00:48:28 | 2025-06-28 23:59:47 | 2025-06-29 00:48:15 | 3.2682 | 3268245.28 | 3.2682 | 3268245.28 | 0 | 0 | -3.2682 | 10.8876 | 10887587.78 | 10.8876 | 10887587.78 | 0 | 0 | -10.8876 | 14634.2717 | 2.6959 | 2.6959 | 0 | 3.4998 | 3.4998 | 0 | 3.3601 | 0 | 4.495 | 0.135 | 5.95 | 0.4724 | 40.4 | 40.6 | 40.4 | 40.8 | 40.6 | 41 | 40.3 | 40.3 | 00:48:28
15 | 4 | 74 | Rest | 00:30:00 | 2025-06-29 00:48:15 | 2025-06-29 01:18:15 | 0 | 0 | 0 | 0 | 0 | 0 | 0 | 0 | 0 | 0 | 0 | 0 | 0 | 0 | 0 | 3.499 | 0 | 0 | 3.4676 | 0 | 0 | 0 | 0 | 0 | 0 | 6.24 | 0 | 40.4 | 40.8 | 40.4 | 40.4 | 40.4 | 40.8 | 40.3 | 40.3 | 00:30:00
15 | 5 | 75 | CC DChg | 00:43:27 | 2025-06-29 01:18:15 | 2025-06-29 02:01:43 | 3.2589 | 3258943.06 | 0 | 0 | 3.2589 | 3258943.06 | 3.2589 | 10.4474 | 10447366.67 | 0 | 0 | 10.4474 | 10447366.67 | 10.4474 | 9018.0649 | 3.4551 | 0 | 3.4551 | 1.9994 | 0 | 1.9994 | 0 | 3.2402 | -4.495 | -4.4992 | 2.77 | -8.9956 | 40.4 | 40.4 | 40.4 | 41 | 40.6 | 41.2 | 40.2 | 40.2 | 00:43:27
16 | 1 | 76 | Rest | 00:10:00 | 2025-06-29 02:01:43 | 2025-06-29 02:11:43 | 0 | 0 | 0 | 0 | 0 | 0 | 0 | 0 | 0 | 0 | 0 | 0 | 0 | 0 | 0 | 2.0144 | 0 | 0 | 2.671 | 0 | 0 | 0 | 0 | 0 | 0 | 3.33 | 0 | 40.4 | 41 | 40.3 | 40.6 | 40.4 | 41.2 | 40.3 | 40.6 | 00:10:00
16 | 2 | 77 | CC Chg | 00:00:00 | 2025-06-29 02:11:43 | 2025-06-29 02:11:43 | 0 | 2.49 | 0 | 2.49 | 0 | 0 | 0 | 0 | 6.65 | 0 | 6.65 | 0 | 0 | 0 | 2.4005 | 2.671 | 2.671 | 0 | 2.6747 | 2.6747 | 0 | 2.671 | 0 | 0 | 0.895 | 0 | 2.3939 | 40.4 | 40.6 | 40.4 | 40.6 | 40.4 | 40.6 | 40.4 | 40.6 | 00:00:00
16 | 3 | 78 | CCCV Chg | 00:48:26 | 2025-06-29 02:11:43 | 2025-06-29 03:00:10 | 3.2683 | 3268311.39 | 3.2683 | 3268311.39 | 0 | 0 | -3.2683 | 10.8878 | 10887783.33 | 10.8878 | 10887783.33 | 0 | 0 | -10.8878 | 14507.2015 | 2.6888 | 2.6888 | 0 | 3.4998 | 3.4998 | 0 | 3.3601 | 0 | 4.495 | 0.1349 | 3.9 | 0.472 | 40.4 | 40.6 | 40.4 | 40.8 | 40.6 | 41 | 40.2 | 40.3 | 00:48:26
16 | 4 | 79 | Rest | 00:30:00 | 2025-06-29 03:00:10 | 2025-06-29 03:30:10 | 0 | 0 | 0 | 0 | 0 | 0 | 0 | 0 | 0 | 0 | 0 | 0 | 0 | 0 | 0 | 3.4992 | 0 | 0 | 3.4675 | 0 | 0 | 0 | 0 | 0 | 0 | 4.69 | 0 | 40.4 | 40.8 | 40.3 | 40.3 | 40.6 | 40.8 | 40.1 | 40.2 | 00:30:00
16 | 5 | 80 | CC DChg | 00:43:27 | 2025-06-29 03:30:10 | 2025-06-29 04:13:37 | 3.259 | 3259013.06 | 0 | 0 | 3.259 | 3259013.06 | 3.259 | 10.4475 | 10447544.44 | 0 | 0 | 10.4475 | 10447544.44 | 10.4475 | 9124.7903 | 3.4507 | 0 | 3.4507 | 1.9996 | 0 | 1.9996 | 0 | 3.2402 | -4.495 | -4.4986 | 3.73 | -8.9956 | 40.3 | 40.3 | 40.3 | 41 | 40.6 | 41 | 40.1 | 40.1 | 00:43:27
17 | 1 | 81 | Rest | 00:10:00 | 2025-06-29 04:13:37 | 2025-06-29 04:23:37 | 0 | 0 | 0 | 0 | 0 | 0 | 0 | 0 | 0 | 0 | 0 | 0 | 0 | 0 | 0 | 2.0156 | 0 | 0 | 2.6709 | 0 | 0 | 0 | 0 | 0 | 0 | 3.54 | 0 | 40.3 | 41 | 40.4 | 40.6 | 40.5 | 41 | 40.2 | 40.6 | 00:10:00
17 | 2 | 82 | CC Chg | 00:00:00 | 2025-06-29 04:23:37 | 2025-06-29 04:23:37 | 0 | 2.49 | 0 | 2.49 | 0 | 0 | 0 | 0 | 6.65 | 0 | 6.65 | 0 | 0 | 0 | 2.1582 | 2.6709 | 2.6709 | 0 | 2.675 | 2.675 | 0 | 2.6709 | 0 | 0 | 0.895 | 0 | 2.3942 | 40.4 | 40.6 | 40.4 | 40.6 | 40.4 | 40.6 | 40.4 | 40.6 | 00:00:00
17 | 3 | 83 | CCCV Chg | 00:48:28 | 2025-06-29 04:23:37 | 2025-06-29 05:12:06 | 3.2684 | 3268443.89 | 3.2684 | 3268443.89 | 0 | 0 | -3.2684 | 10.8882 | 10888157.78 | 10.8882 | 10888157.78 | 0 | 0 | -10.8882 | 14636.7181 | 2.696 | 2.696 | 0 | 3.4999 | 3.4999 | 0 | 3.3601 | 0 | 4.495 | 0.1347 | 5.81 | 0.4715 | 40.4 | 40.6 | 40.3 | 40.9 | 40.6 | 41 | 40.1 | 40.2 | 00:48:28
17 | 4 | 84 | Rest | 00:30:00 | 2025-06-29 05:12:06 | 2025-06-29 05:42:06 | 0 | 0 | 0 | 0 | 0 | 0 | 0 | 0 | 0 | 0 | 0 | 0 | 0 | 0 | 0 | 3.4993 | 0 | 0 | 3.4676 | 0 | 0 | 0 | 0 | 0 | 0 | 4.39 | 0 | 40.3 | 40.9 | 40.5 | 40.5 | 40.6 | 40.9 | 40.1 | 40.3 | 00:30:00
17 | 5 | 85 | CC DChg | 00:43:27 | 2025-06-29 05:42:06 | 2025-06-29 06:25:33 | 3.2591 | 3259128.33 | 0 | 0 | 3.2591 | 3259128.33 | 3.2591 | 10.4478 | 10447792.22 | 0 | 0 | 10.4478 | 10447792.22 | 10.4478 | 9302.2525 | 3.4523 | 0 | 3.4523 | 1.9999 | 0 | 1.9999 | 0 | 3.2401 | -4.495 | -4.4986 | 3.4 | -8.9971 | 40.5 | 40.5 | 40.4 | 40.9 | 40.6 | 41.1 | 40.1 | 40.2 | 00:43:27
18 | 1 | 86 | Rest | 00:10:00 | 2025-06-29 06:25:33 | 2025-06-29 06:35:33 | 0 | 0 | 0 | 0 | 0 | 0 | 0 | 0 | 0 | 0 | 0 | 0 | 0 | 0 | 0 | 2.0169 | 0 | 0 | 2.6709 | 0 | 0 | 0 | 0 | 0 | 0 | 3.77 | 0 | 40.4 | 40.9 | 40.4 | 40.8 | 40.6 | 41.1 | 40.1 | 40.6 | 00:10:00
18 | 2 | 87 | CC Chg | 00:00:00 | 2025-06-29 06:35:33 | 2025-06-29 06:35:33 | 0 | 2.49 | 0 | 2.49 | 0 | 0 | 0 | 0 | 6.65 | 0 | 6.65 | 0 | 0 | 0 | 3.2087 | 2.6709 | 2.6709 | 0 | 2.6737 | 2.6737 | 0 | 2.6709 | 0 | 0 | 0.895 | 0 | 2.3929 | 40.4 | 40.8 | 40.4 | 40.8 | 40.4 | 40.8 | 40.4 | 40.8 | 00:00:00
18 | 3 | 88 | CCCV Chg | 00:48:27 | 2025-06-29 06:35:33 | 2025-06-29 07:24:01 | 3.2686 | 3268554.17 | 3.2686 | 3268554.17 | 0 | 0 | -3.2686 | 10.8886 | 10888631.11 | 10.8886 | 10888631.11 | 0 | 0 | -10.8886 | 14609.6507 | 2.6944 | 2.6944 | 0 | 3.4998 | 3.4998 | 0 | 3.3601 | 0 | 4.495 | 0.1348 | 5.77 | 0.4718 | 40.4 | 40.6 | 40.3 | 40.7 | 40.6 | 41 | 40.2 | 40.2 | 00:48:27
18 | 4 | 89 | Rest | 00:30:00 | 2025-06-29 07:24:01 | 2025-06-29 07:54:01 | 0 | 0 | 0 | 0 | 0 | 0 | 0 | 0 | 0 | 0 | 0 | 0 | 0 | 0 | 0 | 3.499 | 0 | 0 | 3.4675 | 0 | 0 | 0 | 0 | 0 | 0 | 6.22 | 0 | 40.3 | 40.7 | 40.3 | 40.5 | 40.6 | 40.9 | 40.1 | 40.2 | 00:30:00
18 | 5 | 90 | CC DChg | 00:43:28 | 2025-06-29 07:54:01 | 2025-06-29 08:37:29 | 3.2593 | 3259306.39 | 0 | 0 | 3.2593 | 3259306.39 | 3.2593 | 10.4484 | 10448418.89 | 0 | 0 | 10.4484 | 10448418.89 | 10.4484 | 8171.4043 | 3.4504 | 0 | 3.4504 | 1.9992 | 0 | 1.9992 | 0 | 3.2402 | -4.495 | -4.4983 | 3.81 | -8.9929 | 40.3 | 40.5 | 40.4 | 41 | 40.6 | 41.2 | 40.1 | 40.1 | 00:43:28
19 | 1 | 91 | Rest | 00:10:00 | 2025-06-29 08:37:29 | 2025-06-29 08:47:29 | 0 | 0 | 0 | 0 | 0 | 0 | 0 | 0 | 0 | 0 | 0 | 0 | 0 | 0 | 0 | 2.0186 | 0 | 0 | 2.6707 | 0 | 0 | 0 | 0 | 0 | 0 | 4.3 | 0 | 40.4 | 41 | 40.3 | 40.7 | 40.5 | 41.2 | 40.2 | 40.5 | 00:10:00
19 | 2 | 92 | CC Chg | 00:00:00 | 2025-06-29 08:47:29 | 2025-06-29 08:47:29 | 0 | 2.49 | 0 | 2.49 | 0 | 0 | 0 | 0 | 6.65 | 0 | 6.65 | 0 | 0 | 0 | 2.0292 | 2.6707 | 2.6707 | 0 | 2.6751 | 2.6751 | 0 | 2.6707 | 0 | 0 | 0.895 | 0 | 2.3943 | 40.3 | 40.7 | 40.3 | 40.7 | 40.3 | 40.7 | 40.3 | 40.7 | 00:00:00
19 | 3 | 93 | CCCV Chg | 00:48:27 | 2025-06-29 08:47:29 | 2025-06-29 09:35:57 | 3.2687 | 3268743.89 | 3.2687 | 3268743.89 | 0 | 0 | -3.2687 | 10.8894 | 10889420 | 10.8894 | 10889420 | 0 | 0 | -10.8894 | 14244.3377 | 2.6737 | 2.6737 | 0 | 3.4998 | 3.4998 | 0 | 3.3601 | 0 | 0 | 0.1349 | 1.6 | 0.472 | 40.3 | 40.7 | 40.4 | 40.8 | 40.6 | 41.1 | 40.3 | 40.3 | 00:48:27
19 | 4 | 94 | Rest | 00:30:00 | 2025-06-29 09:35:57 | 2025-06-29 10:05:57 | 0 | 0 | 0 | 0 | 0 | 0 | 0 | 0 | 0 | 0 | 0 | 0 | 0 | 0 | 0 | 3.4992 | 0 | 0 | 3.4676 | 0 | 0 | 0 | 0 | 0 | 0 | 4.72 | 0 | 40.4 | 40.8 | 40.6 | 40.6 | 40.7 | 40.9 | 40.3 | 40.3 | 00:30:00
19 | 5 | 95 | CC DChg | 00:43:28 | 2025-06-29 10:05:57 | 2025-06-29 10:49:26 | 3.2595 | 3259485 | 0 | 0 | 3.2595 | 3259485 | 3.2595 | 10.4493 | 10449324.44 | 0 | 0 | 10.4493 | 10449324.44 | 10.4493 | 8303.3016 | 3.4676 | 0 | 3.4676 | 1.9998 | 0 | 1.9998 | 0 | 3.2403 | 0 | -4.4982 | 0 | -8.9954 | 40.6 | 40.6 | 40.5 | 41 | 40.7 | 41 | 40.3 | 40.4 | 00:43:28
20 | 1 | 96 | Rest | 00:10:00 | 2025-06-29 10:49:26 | 2025-06-29 10:59:26 | 0 | 0 | 0 | 0 | 0 | 0 | 0 | 0 | 0 | 0 | 0 | 0 | 0 | 0 | 0 | 2.0179 | 0 | 0 | 2.6707 | 0 | 0 | 0 | 0 | 0 | 0 | 4.03 | 0 | 40.5 | 41 | 40.4 | 40.8 | 40.8 | 41.2 | 40.4 | 40.6 | 00:10:00
20 | 2 | 97 | CC Chg | 00:00:00 | 2025-06-29 10:59:26 | 2025-06-29 10:59:26 | 0 | 2.49 | 0 | 2.49 | 0 | 0 | 0 | 0 | 6.65 | 0 | 6.65 | 0 | 0 | 0 | 2.114 | 2.6708 | 2.6708 | 0 | 2.675 | 2.675 | 0 | 2.6708 | 0 | 0 | 0.895 | 0 | 2.3941 | 40.4 | 40.8 | 40.4 | 40.8 | 40.4 | 40.8 | 40.4 | 40.8 | 00:00:00
20 | 3 | 98 | CCCV Chg | 00:48:28 | 2025-06-29 10:59:26 | 2025-06-29 11:47:54 | 3.2689 | 3268862.5 | 3.2689 | 3268862.5 | 0 | 0 | -3.2689 | 10.8902 | 10890163.33 | 10.8902 | 10890163.33 | 0 | 0 | -10.8902 | 14240.2591 | 2.6734 | 2.6734 | 0 | 3.4998 | 3.4998 | 0 | 3.3603 | 0 | 0 | 0.1349 | 1.77 | 0.4722 | 40.4 | 40.8 | 40.7 | 40.9 | 40.7 | 41.2 | 40.3 | 40.3 | 00:48:28
20 | 4 | 99 | Rest | 00:30:00 | 2025-06-29 11:47:54 | 2025-06-29 12:17:54 | 0 | 0 | 0 | 0 | 0 | 0 | 0 | 0 | 0 | 0 | 0 | 0 | 0 | 0 | 0 | 3.4991 | 0 | 0 | 3.4677 | 0 | 0 | 0 | 0 | 0 | 0 | 4.93 | 0 | 40.5 | 40.9 | 40.5 | 40.5 | 40.7 | 40.9 | 40.3 | 40.4 | 00:30:00
20 | 5 | 100 | CC DChg | 00:43:28 | 2025-06-29 12:17:54 | 2025-06-29 13:01:23 | 3.2596 | 3259622.22 | 0 | 0 | 3.2596 | 3259622.22 | 3.2596 | 10.4499 | 10449882.22 | 0 | 0 | 10.4499 | 10449882.22 | 10.4499 | 8227.6009 | 3.4677 | 0 | 3.4677 | 1.9996 | 0 | 1.9996 | 0 | 3.2404 | 0 | -4.4992 | 0 | -8.9966 | 40.5 | 40.6 | 40.4 | 41 | 40.7 | 41.2 | 40.4 | 40.3 | 00:43:28
21 | 1 | 101 | Rest | 00:10:00 | 2025-06-29 13:01:23 | 2025-06-29 13:11:23 | 0 | 0 | 0 | 0 | 0 | 0 | 0 | 0 | 0 | 0 | 0 | 0 | 0 | 0 | 0 | 2.0163 | 0 | 0 | 2.6707 | 0 | 0 | 0 | 0 | 0 | 0 | 3.71 | 0 | 40.4 | 41 | 40.4 | 40.8 | 40.6 | 41.2 | 40.4 | 40.6 | 00:10:00
21 | 2 | 102 | CC Chg | 00:00:00 | 2025-06-29 13:11:23 | 2025-06-29 13:11:23 | 0 | 2.49 | 0 | 2.49 | 0 | 0 | 0 | 0 | 6.65 | 0 | 6.65 | 0 | 0 | 0 | 2.1917 | 2.6707 | 2.6707 | 0 | 2.6747 | 2.6747 | 0 | 2.6707 | 0 | 0 | 0.895 | 0 | 2.3939 | 40.4 | 40.8 | 40.4 | 40.8 | 40.4 | 40.8 | 40.4 | 40.8 | 00:00:00
21 | 3 | 103 | CCCV Chg | 00:48:27 | 2025-06-29 13:11:23 | 2025-06-29 13:59:50 | 3.2689 | 3268934.72 | 3.2689 | 3268934.72 | 0 | 0 | -3.2689 | 10.8907 | 10890734.44 | 10.8907 | 10890734.44 | 0 | 0 | -10.8907 | 14247.3513 | 2.6738 | 2.6738 | 0 | 3.4998 | 3.4998 | 0 | 3.3604 | 0 | 0 | 0.135 | 1.01 | 0.4724 | 40.4 | 40.8 | 40.5 | 40.9 | 40.7 | 41.1 | 40.3 | 40.4 | 00:48:27
21 | 4 | 104 | Rest | 00:30:00 | 2025-06-29 13:59:50 | 2025-06-29 14:29:50 | 0 | 0 | 0 | 0 | 0 | 0 | 0 | 0 | 0 | 0 | 0 | 0 | 0 | 0 | 0 | 3.4991 | 0 | 0 | 3.4676 | 0 | 0 | 0 | 0 | 0 | 0 | 5.44 | 0 | 40.5 | 40.9 | 40.5 | 40.4 | 40.7 | 40.9 | 40.4 | 40.4 | 00:30:00
21 | 5 | 105 | CC DChg | 00:43:28 | 2025-06-29 14:29:50 | 2025-06-29 15:13:19 | 3.2597 | 3259695 | 0 | 0 | 3.2597 | 3259695 | 3.2597 | 10.4501 | 10450077.78 | 0 | 0 | 10.4501 | 10450077.78 | 10.4501 | 8187.969 | 3.4633 | 0 | 3.4633 | 1.9999 | 0 | 1.9999 | 0 | 3.2403 | -4.495 | -4.4992 | 0.96 | -8.9981 | 40.5 | 40.4 | 40.4 | 41.1 | 40.7 | 41.1 | 40.3 | 40.3 | 00:43:28
22 | 1 | 106 | Rest | 00:10:00 | 2025-06-29 15:13:19 | 2025-06-29 15:23:19 | 0 | 0 | 0 | 0 | 0 | 0 | 0 | 0 | 0 | 0 | 0 | 0 | 0 | 0 | 0 | 2.0199 | 0 | 0 | 2.6706 | 0 | 0 | 0 | 0 | 0 | 0 | 4.44 | 0 | 40.5 | 41.1 | 40.3 | 40.6 | 40.6 | 41.1 | 40.3 | 40.6 | 00:10:00
22 | 2 | 107 | CC Chg | 00:00:00 | 2025-06-29 15:23:19 | 2025-06-29 15:23:19 | 0 | 2.49 | 0 | 2.49 | 0 | 0 | 0 | 0 | 6.65 | 0 | 6.65 | 0 | 0 | 0 | 2.3444 | 2.6706 | 2.6706 | 0 | 2.6745 | 2.6745 | 0 | 2.6706 | 0 | 0 | 0.895 | 0 | 2.3936 | 40.3 | 40.6 | 40.3 | 40.6 | 40.3 | 40.6 | 40.3 | 40.6 | 00:00:00
22 | 3 | 108 | CCCV Chg | 00:48:28 | 2025-06-29 15:23:19 | 2025-06-29 16:11:47 | 3.269 | 3268991.67 | 3.269 | 3268991.67 | 0 | 0 | -3.269 | 10.8913 | 10891330 | 10.8913 | 10891330 | 0 | 0 | -10.8913 | 14238.1292 | 2.6733 | 2.6733 | 0 | 3.4999 | 3.4999 | 0 | 3.3605 | 0 | 0 | 0.1349 | 1.28 | 0.4722 | 40.3 | 40.6 | 40.5 | 40.9 | 40.8 | 41 | 40.3 | 40.4 | 00:48:28
22 | 4 | 109 | Rest | 00:30:00 | 2025-06-29 16:11:47 | 2025-06-29 16:41:47 | 0 | 0 | 0 | 0 | 0 | 0 | 0 | 0 | 0 | 0 | 0 | 0 | 0 | 0 | 0 | 3.4992 | 0 | 0 | 3.4677 | 0 | 0 | 0 | 0 | 0 | 0 | 4.93 | 0 | 40.5 | 40.9 | 40.6 | 40.6 | 40.7 | 40.9 | 40.3 | 40.4 | 00:30:00
22 | 5 | 110 | CC DChg | 00:43:28 | 2025-06-29 16:41:47 | 2025-06-29 17:25:15 | 3.2598 | 3259833.33 | 0 | 0 | 3.2598 | 3259833.33 | 3.2598 | 10.4506 | 10450607.78 | 0 | 0 | 10.4506 | 10450607.78 | 10.4506 | 8137.8703 | 3.4677 | 0 | 3.4677 | 1.9997 | 0 | 1.9997 | 0 | 3.2403 | 0 | -4.4989 | 0 | -8.9963 | 40.6 | 40.6 | 40.4 | 41 | 40.6 | 41.1 | 40.2 | 40.3 | 00:43:28
23 | 1 | 111 | Rest | 00:10:00 | 2025-06-29 17:25:15 | 2025-06-29 17:35:15 | 0 | 0 | 0 | 0 | 0 | 0 | 0 | 0 | 0 | 0 | 0 | 0 | 0 | 0 | 0 | 2.0198 | 0 | 0 | 2.6705 | 0 | 0 | 0 | 0 | 0 | 0 | 4.49 | 0 | 40.4 | 41 | 40.3 | 40.7 | 40.6 | 41.1 | 40.3 | 40.7 | 00:10:00
23 | 2 | 112 | CC Chg | 00:00:00 | 2025-06-29 17:35:15 | 2025-06-29 17:35:15 | 0 | 2.49 | 0 | 2.49 | 0 | 0 | 0 | 0 | 6.65 | 0 | 6.65 | 0 | 0 | 0 | 2.3612 | 2.6706 | 2.6706 | 0 | 2.6744 | 2.6744 | 0 | 2.6706 | 0 | 0 | 0.895 | 0 | 2.3935 | 40.3 | 40.7 | 40.3 | 40.7 | 40.3 | 40.7 | 40.3 | 40.7 | 00:00:00
23 | 3 | 113 | CCCV Chg | 00:48:27 | 2025-06-29 17:35:15 | 2025-06-29 18:23:43 | 3.269 | 3269010.56 | 3.269 | 3269010.56 | 0 | 0 | -3.269 | 10.8914 | 10891424.44 | 10.8914 | 10891424.44 | 0 | 0 | -10.8914 | 14242.6511 | 2.6736 | 2.6736 | 0 | 3.4999 | 3.4999 | 0 | 3.3605 | 0 | 0 | 0.1347 | 0.86 | 0.4715 | 40.3 | 40.7 | 40.6 | 40.8 | 40.7 | 41.1 | 40.3 | 40.4 | 00:48:27
23 | 4 | 114 | Rest | 00:30:00 | 2025-06-29 18:23:43 | 2025-06-29 18:53:43 | 0 | 0 | 0 | 0 | 0 | 0 | 0 | 0 | 0 | 0 | 0 | 0 | 0 | 0 | 0 | 3.4992 | 0 | 0 | 3.4677 | 0 | 0 | 0 | 0 | 0 | 0 | 5.31 | 0 | 40.6 | 40.8 | 40.4 | 40.4 | 40.6 | 41 | 40.3 | 40.4 | 00:30:00
23 | 5 | 115 | CC DChg | 00:43:28 | 2025-06-29 18:53:43 | 2025-06-29 19:37:11 | 3.2598 | 3259790.28 | 0 | 0 | 3.2598 | 3259790.28 | 3.2598 | 10.4503 | 10450285.56 | 0 | 0 | 10.4503 | 10450285.56 | 10.4503 | 8226.8805 | 3.4676 | 0 | 3.4676 | 1.9992 | 0 | 1.9992 | 0 | 3.2403 | 0 | -4.4991 | 0 | -8.9947 | 40.4 | 40.4 | 40.4 | 41 | 40.6 | 41 | 40.3 | 40.3 | 00:43:28
24 | 1 | 116 | Rest | 00:10:00 | 2025-06-29 19:37:11 | 2025-06-29 19:47:11 | 0 | 0 | 0 | 0 | 0 | 0 | 0 | 0 | 0 | 0 | 0 | 0 | 0 | 0 | 0 | 2.0213 | 0 | 0 | 2.6704 | 0 | 0 | 0 | 0 | 0 | 0 | 4.91 | 0 | 40.4 | 41 | 40.4 | 40.7 | 40.6 | 41.2 | 40.4 | 40.7 | 00:10:00
24 | 2 | 117 | CC Chg | 00:00:00 | 2025-06-29 19:47:11 | 2025-06-29 19:47:11 | 0 | 2.49 | 0 | 2.49 | 0 | 0 | 0 | 0 | 6.65 | 0 | 6.65 | 0 | 0 | 0 | 2.7732 | 2.6704 | 2.6704 | 0 | 2.6737 | 2.6737 | 0 | 2.6704 | 0 | 0 | 0.895 | 0 | 2.3929 | 40.4 | 40.7 | 40.4 | 40.7 | 40.4 | 40.7 | 40.4 | 40.7 | 00:00:00
24 | 3 | 118 | CCCV Chg | 00:48:28 | 2025-06-29 19:47:11 | 2025-06-29 20:35:40 | 3.2691 | 3269137.22 | 3.2691 | 3269137.22 | 0 | 0 | -3.2691 | 10.8918 | 10891813.33 | 10.8918 | 10891813.33 | 0 | 0 | -10.8918 | 14243.2225 | 2.6736 | 2.6736 | 0 | 3.4998 | 3.4998 | 0 | 3.3605 | 0 | 0 | 0.135 | 0.13 | 0.4724 | 40.4 | 40.7 | 40.5 | 40.9 | 40.6 | 41.1 | 40.2 | 40.4 | 00:48:28
24 | 4 | 119 | Rest | 00:30:00 | 2025-06-29 20:35:40 | 2025-06-29 21:05:40 | 0 | 0 | 0 | 0 | 0 | 0 | 0 | 0 | 0 | 0 | 0 | 0 | 0 | 0 | 0 | 3.4992 | 0 | 0 | 3.4677 | 0 | 0 | 0 | 0 | 0 | 0 | 5.08 | 0 | 40.5 | 40.9 | 40.5 | 40.5 | 40.7 | 40.9 | 40.3 | 40.4 | 00:30:00
24 | 5 | 120 | CC DChg | 00:43:28 | 2025-06-29 21:05:40 | 2025-06-29 21:49:09 | 3.2598 | 3259810.56 | 0 | 0 | 3.2598 | 3259810.56 | 3.2598 | 10.4502 | 10450207.78 | 0 | 0 | 10.4502 | 10450207.78 | 10.4502 | 8425.6604 | 3.4677 | 0 | 3.4677 | 1.9994 | 0 | 1.9994 | 0 | 3.2402 | 0 | -4.4983 | 0 | -8.994 | 40.5 | 40.5 | 40.3 | 40.9 | 40.6 | 41.1 | 40.3 | 40.3 | 00:43:28
25 | 1 | 121 | Rest | 00:10:00 | 2025-06-29 21:49:09 | 2025-06-29 21:59:09 | 0 | 0 | 0 | 0 | 0 | 0 | 0 | 0 | 0 | 0 | 0 | 0 | 0 | 0 | 0 | 2.0181 | 0 | 0 | 2.6702 | 0 | 0 | 0 | 0 | 0 | 0 | 4.14 | 0 | 40.3 | 40.9 | 40.5 | 40.7 | 40.7 | 41.1 | 40.3 | 40.6 | 00:10:00
25 | 2 | 122 | CC Chg | 00:00:00 | 2025-06-29 21:59:09 | 2025-06-29 21:59:09 | 0 | 2.49 | 0 | 2.49 | 0 | 0 | 0 | 0 | 6.65 | 0 | 6.65 | 0 | 0 | 0 | 2.3201 | 2.6703 | 2.6703 | 0 | 2.6741 | 2.6741 | 0 | 2.6703 | 0 | 0 | 0.895 | 0 | 2.3933 | 40.5 | 40.7 | 40.5 | 40.7 | 40.5 | 40.7 | 40.5 | 40.7 | 00:00:00
25 | 3 | 123 | CCCV Chg | 00:48:25 | 2025-06-29 21:59:09 | 2025-06-29 22:47:34 | 3.269 | 3268959.72 | 3.269 | 3268959.72 | 0 | 0 | -3.269 | 10.8911 | 10891130 | 10.8911 | 10891130 | 0 | 0 | -10.8911 | 14620.674 | 2.6949 | 2.6949 | 0 | 3.4998 | 3.4998 | 0 | 3.3605 | 0 | 4.495 | 0.135 | 5.78 | 0.4723 | 40.5 | 40.7 | 40.4 | 40.8 | 40.6 | 41.1 | 40.2 | 40.3 | 00:48:25
25 | 4 | 124 | Rest | 00:30:00 | 2025-06-29 22:47:34 | 2025-06-29 23:17:34 | 0 | 0 | 0 | 0 | 0 | 0 | 0 | 0 | 0 | 0 | 0 | 0 | 0 | 0 | 0 | 3.499 | 0 | 0 | 3.4675 | 0 | 0 | 0 | 0 | 0 | 0 | 6.28 | 0 | 40.4 | 40.8 | 40.5 | 40.5 | 40.7 | 40.8 | 40.2 | 40.3 | 00:30:00
25 | 5 | 125 | CC DChg | 00:43:28 | 2025-06-29 23:17:34 | 2025-06-30 00:01:02 | 3.2596 | 3259585.56 | 0 | 0 | 3.2596 | 3259585.56 | 3.2596 | 10.4491 | 10449098.89 | 0 | 0 | 10.4491 | 10449098.89 | 10.4491 | 8041.6451 | 3.4675 | 0 | 3.4675 | 2 | 0 | 2 | 0 | 3.2401 | 0 | -4.4994 | 0 | -8.9986 | 40.5 | 40.5 | 40.5 | 41 | 40.7 | 41 | 40.2 | 40.2 | 00:43:28
25 | 7 | 126 | Rest | 00:10:00 | 2025-06-30 00:01:02 | 2025-06-30 00:11:02 | 0 | 0 | 0 | 0 | 0 | 0 | 0 | 0 | 0 | 0 | 0 | 0 | 0 | 0 | 0 | 2.0183 | 0 | 0 | 2.6701 | 0 | 0 | 0 | 0 | 0 | 0 | 4.08 | 0 | 40.5 | 41 | 40.4 | 40.8 | 40.7 | 41 | 40.2 | 40.6 | 00:10:00
25 | 8 | 127 | CCCV Chg | 02:13:08 | 2025-06-30 00:11:02 | 2025-06-30 02:24:11 | 3.279 | 3279033.06 | 3.279 | 3279033.06 | 0 | 0 | -3.279 | 10.8252 | 10825200 | 10.8252 | 10825200 | 0 | 0 | -10.8252 | 14228.1411 | 2.6702 | 2.6702 | 0 | 3.4998 | 3.4998 | 0 | 3.3342 | 0 | 0 | 0.1348 | 0 | 0.4718 | 40.4 | 40.8 | 40.4 | 40.5 | 40.7 | 40.8 | 40.2 | 40.2 | 02:13:08
25 | 9 | 128 | CC DChg | 02:10:34 | 2025-06-30 02:24:11 | 2025-06-30 04:34:45 | 3.2632 | 3263176.67 | 0 | 0 | 3.2632 | 3263176.67 | 3.2632 | 10.5534 | 10553387.78 | 0 | 0 | 10.5534 | 10553387.78 | 10.5534 | 7835.8892 | 3.4992 | 0 | 3.4992 | 1.9998 | 0 | 1.9998 | 0 | 3.2717 | 0 | -1.4991 | 4.78 | -2.9979 | 40.4 | 40.5 | 40.5 | 40.7 | 40.7 | 40.7 | 40.1 | 40.2 | 02:10:34
25 | 10 | 129 | CCCV Chg | 02:13:53 | 2025-06-30 04:34:45 | 2025-06-30 06:48:38 | 3.2874 | 3287358.33 | 3.2874 | 3287358.33 | 0 | 0 | -3.2874 | 10.8408 | 10840801.11 | 10.8408 | 10840801.11 | 0 | 0 | -10.8408 | 7926.0923 | 2.0067 | 2.0067 | 0 | 3.4998 | 3.4998 | 0 | 3.3342 | 0 | 0 | 0.135 | 4.63 | 0.4725 | 40.5 | 40.7 | 40.5 | 40.5 | 40.7 | 40.9 | 40.1 | 40.2 | 02:13:53

## log
No. | DataPoint | Time | Class | Event | Detailed log | Detailed log description
1 | 1 | 2025-06-27 17:20:25 | Prompt | Start
2 | 1 | 2025-06-27 17:20:25 | Prompt | Channel status changed
3 | 301 | 2025-06-27 17:30:25 | Record | Time limit jump | Time :2025-06-27 17:30:25, set value :600000, actual value 1:600000 | Set value: Set time value. Actual value 1: actual time value
4 | 303 | 2025-06-27 17:30:25 | Record | Time limit jump | Time :2025-06-27 17:30:25, set value :30, actual value 1:30 | Set value: Set time value. Actual value 1: actual time value
5 | 1053 | 2025-06-27 17:55:24 | Record | Current cut-off judgment at the beginning of the constant voltage phase | Time :2025-06-27 17:55:24, set value :3.495V, actual value :3.495008V | Set value: Voltage set value at constant voltage. Actual value 1: current voltage
6 | 1263 | 2025-06-27 18:02:22 | Record | Cut-off current condition jump | Time :2025-06-27 18:02:22, set value :0.135A, actual value 1:0.134959A, actual value 2:0, actual value 3:0 | Set value: current set value, actual value 1: actual current value, actual value 2: sampled current amplification factor, actual value 3: Set current amplification factor
7 | 2164 | 2025-06-27 18:32:22 | Record | Time limit jump | Time :2025-06-27 18:32:22, set value :1800000, actual value 1:1800000 | Set value: Set time value. Actual value 1: actual time value
8 | 3462 | 2025-06-27 19:15:35 | Record | Cut-off voltage condition jump | Time :2025-06-27 19:15:35, set value :2V, actual value :1.999154V | Set value: Set voltage value. Actual value 1: actual voltage value
9 | 3763 | 2025-06-27 19:25:35 | Record | Time limit jump | Time :2025-06-27 19:25:35, set value :600000, actual value 1:600000 | Set value: Set time value. Actual value 1: actual time value
10 | 3765 | 2025-06-27 19:25:35 | Record | Time limit jump | Time :2025-06-27 19:25:35, set value :30, actual value 1:30 | Set value: Set time value. Actual value 1: actual time value
11 | 5027 | 2025-06-27 20:07:38 | Record | Current cut-off judgment at the beginning of the constant voltage phase | Time :2025-06-27 20:07:38, set value :3.495V, actual value :3.495008V | Set value: Voltage set value at constant voltage. Actual value 1: current voltage
12 | 5217 | 2025-06-27 20:13:56 | Record | Cut-off current condition jump | Time :2025-06-27 20:13:56, set value :0.135A, actual value 1:0.134763A, actual value 2:0, actual value 3:0 | Set value: current set value, actual value 1: actual current value, actual value 2: sampled current amplification factor, actual value 3: Set current amplification factor
13 | 6118 | 2025-06-27 20:43:56 | Record | Time limit jump | Time :2025-06-27 20:43:56, set value :1800000, actual value 1:1800000 | Set value: Set time value. Actual value 1: actual time value
14 | 7419 | 2025-06-27 21:27:15 | Record | Cut-off voltage condition jump | Time :2025-06-27 21:27:15, set value :2V, actual value :1.999009V | Set value: Set voltage value. Actual value 1: actual voltage value
15 | 7720 | 2025-06-27 21:37:15 | Record | Time limit jump | Time :2025-06-27 21:37:15, set value :600000, actual value 1:600000 | Set value: Set time value. Actual value 1: actual time value
16 | 7722 | 2025-06-27 21:37:15 | Record | Time limit jump | Time :2025-06-27 21:37:15, set value :30, actual value 1:30 | Set value: Set time value. Actual value 1: actual time value
17 | 8987 | 2025-06-27 22:19:24 | Record | Current cut-off judgment at the beginning of the constant voltage phase | Time :2025-06-27 22:19:24, set value :3.495V, actual value :3.49502V | Set value: Voltage set value at constant voltage. Actual value 1: current voltage
18 | 9175 | 2025-06-27 22:25:38 | Record | Cut-off current condition jump | Time :2025-06-27 22:25:38, set value :0.135A, actual value 1:0.134987A, actual value 2:0, actual value 3:0 | Set value: current set value, actual value 1: actual current value, actual value 2: sampled current amplification factor, actual value 3: Set current amplification factor
19 | 10076 | 2025-06-27 22:55:38 | Record | Time limit jump | Time :2025-06-27 22:55:38, set value :1800000, actual value 1:1800000 | Set value: Set time value. Actual value 1: actual time value
20 | 11379 | 2025-06-27 23:39:00 | Record | Cut-off voltage condition jump | Time :2025-06-27 23:39:00, set value :2V, actual value :1.998467V | Set value: Set voltage value. Actual value 1: actual voltage value
21 | 11680 | 2025-06-27 23:49:00 | Record | Time limit jump | Time :2025-06-27 23:49:00, set value :600000, actual value 1:600000 | Set value: Set time value. Actual value 1: actual time value
22 | 11682 | 2025-06-27 23:49:01 | Record | Time limit jump | Time :2025-06-27 23:49:01, set value :30, actual value 1:30 | Set value: Set time value. Actual value 1: actual time value
23 | 12948 | 2025-06-28 00:31:12 | Record | Current cut-off judgment at the beginning of the constant voltage phase | Time :2025-06-28 00:31:12, set value :3.495V, actual value :3.495006V | Set value: Voltage set value at constant voltage. Actual value 1: current voltage
24 | 13136 | 2025-06-28 00:37:26 | Record | Cut-off current condition jump | Time :2025-06-28 00:37:26, set value :0.135A, actual value 1:0.134733A, actual value 2:0, actual value 3:0 | Set value: current set value, actual value 1: actual current value, actual value 2: sampled current amplification factor, actual value 3: Set current amplification factor
25 | 14037 | 2025-06-28 01:07:26 | Record | Time limit jump | Time :2025-06-28 01:07:26, set value :1800000, actual value 1:1800000 | Set value: Set time value. Actual value 1: actual time value
26 | 15340 | 2025-06-28 01:50:50 | Record | Cut-off voltage condition jump | Time :2025-06-28 01:50:50, set value :2V, actual value :1.999615V | Set value: Set voltage value. Actual value 1: actual voltage value
27 | 15641 | 2025-06-28 02:00:50 | Record | Time limit jump | Time :2025-06-28 02:00:50, set value :600000, actual value 1:600000 | Set value: Set time value. Actual value 1: actual time value
28 | 15643 | 2025-06-28 02:00:50 | Record | Time limit jump | Time :2025-06-28 02:00:50, set value :30, actual value 1:30 | Set value: Set time value. Actual value 1: actual time value
29 | 16910 | 2025-06-28 02:43:04 | Record | Current cut-off judgment at the beginning of the constant voltage phase | Time :2025-06-28 02:43:04, set value :3.495V, actual value :3.495005V | Set value: Voltage set value at constant voltage. Actual value 1: current voltage
30 | 17098 | 2025-06-28 02:49:18 | Record | Cut-off current condition jump | Time :2025-06-28 02:49:18, set value :0.135A, actual value 1:0.134993A, actual value 2:0, actual value 3:0 | Set value: current set value, actual value 1: actual current value, actual value 2: sampled current amplification factor, actual value 3: Set current amplification factor
31 | 17999 | 2025-06-28 03:19:18 | Record | Time limit jump | Time :2025-06-28 03:19:18, set value :1800000, actual value 1:1800000 | Set value: Set time value. Actual value 1: actual time value
32 | 19303 | 2025-06-28 04:02:42 | Record | Cut-off voltage condition jump | Time :2025-06-28 04:02:42, set value :2V, actual value :1.99966V | Set value: Set voltage value. Actual value 1: actual voltage value
33 | 19604 | 2025-06-28 04:12:42 | Record | Time limit jump | Time :2025-06-28 04:12:42, set value :600000, actual value 1:600000 | Set value: Set time value. Actual value 1: actual time value
34 | 19606 | 2025-06-28 04:12:42 | Record | Time limit jump | Time :2025-06-28 04:12:42, set value :30, actual value 1:30 | Set value: Set time value. Actual value 1: actual time value
35 | 20874 | 2025-06-28 04:54:57 | Record | Current cut-off judgment at the beginning of the constant voltage phase | Time :2025-06-28 04:54:57, set value :3.495V, actual value :3.495005V | Set value: Voltage set value at constant voltage. Actual value 1: current voltage
36 | 21061 | 2025-06-28 05:01:09 | Record | Cut-off current condition jump | Time :2025-06-28 05:01:09, set value :0.135A, actual value 1:0.134907A, actual value 2:0, actual value 3:0 | Set value: current set value, actual value 1: actual current value, actual value 2: sampled current amplification factor, actual value 3: Set current amplification factor
37 | 21962 | 2025-06-28 05:31:09 | Record | Time limit jump | Time :2025-06-28 05:31:09, set value :1800000, actual value 1:1800000 | Set value: Set time value. Actual value 1: actual time value
38 | 23266 | 2025-06-28 06:14:34 | Record | Cut-off voltage condition jump | Time :2025-06-28 06:14:34, set value :2V, actual value :1.999523V | Set value: Set voltage value. Actual value 1: actual voltage value
39 | 23567 | 2025-06-28 06:24:35 | Record | Time limit jump | Time :2025-06-28 06:24:35, set value :600000, actual value 1:600000 | Set value: Set time value. Actual value 1: actual time value
40 | 23569 | 2025-06-28 06:24:35 | Record | Time limit jump | Time :2025-06-28 06:24:35, set value :30, actual value 1:30 | Set value: Set time value. Actual value 1: actual time value
41 | 24837 | 2025-06-28 07:06:50 | Record | Current cut-off judgment at the beginning of the constant voltage phase | Time :2025-06-28 07:06:50, set value :3.495V, actual value :3.495013V | Set value: Voltage set value at constant voltage. Actual value 1: current voltage
42 | 25024 | 2025-06-28 07:13:01 | Record | Cut-off current condition jump | Time :2025-06-28 07:13:01, set value :0.135A, actual value 1:0.134826A, actual value 2:0, actual value 3:0 | Set value: current set value, actual value 1: actual current value, actual value 2: sampled current amplification factor, actual value 3: Set current amplification factor
43 | 25925 | 2025-06-28 07:43:01 | Record | Time limit jump | Time :2025-06-28 07:43:01, set value :1800000, actual value 1:1800000 | Set value: Set time value. Actual value 1: actual time value
44 | 27229 | 2025-06-28 08:26:26 | Record | Cut-off voltage condition jump | Time :2025-06-28 08:26:26, set value :2V, actual value :1.999392V | Set value: Set voltage value. Actual value 1: actual voltage value
45 | 27530 | 2025-06-28 08:36:26 | Record | Time limit jump | Time :2025-06-28 08:36:26, set value :600000, actual value 1:600000 | Set value: Set time value. Actual value 1: actual time value
46 | 27532 | 2025-06-28 08:36:26 | Record | Time limit jump | Time :2025-06-28 08:36:26, set value :30, actual value 1:30 | Set value: Set time value. Actual value 1: actual time value
47 | 28800 | 2025-06-28 09:18:42 | Record | Current cut-off judgment at the beginning of the constant voltage phase | Time :2025-06-28 09:18:42, set value :3.495V, actual value :3.495007V | Set value: Voltage set value at constant voltage. Actual value 1: current voltage
48 | 28987 | 2025-06-28 09:24:54 | Record | Cut-off current condition jump | Time :2025-06-28 09:24:54, set value :0.135A, actual value 1:0.134661A, actual value 2:0, actual value 3:0 | Set value: current set value, actual value 1: actual current value, actual value 2: sampled current amplification factor, actual value 3: Set current amplification factor
49 | 29888 | 2025-06-28 09:54:54 | Record | Time limit jump | Time :2025-06-28 09:54:54, set value :1800000, actual value 1:1800000 | Set value: Set time value. Actual value 1: actual time value
50 | 31193 | 2025-06-28 10:38:20 | Record | Cut-off voltage condition jump | Time :2025-06-28 10:38:20, set value :2V, actual value :1.999721V | Set value: Set voltage value. Actual value 1: actual voltage value
51 | 31494 | 2025-06-28 10:48:20 | Record | Time limit jump | Time :2025-06-28 10:48:20, set value :600000, actual value 1:600000 | Set value: Set time value. Actual value 1: actual time value
52 | 31496 | 2025-06-28 10:48:20 | Record | Time limit jump | Time :2025-06-28 10:48:20, set value :30, actual value 1:30 | Set value: Set time value. Actual value 1: actual time value
53 | 32765 | 2025-06-28 11:30:36 | Record | Current cut-off judgment at the beginning of the constant voltage phase | Time :2025-06-28 11:30:36, set value :3.495V, actual value :3.495015V | Set value: Voltage set value at constant voltage. Actual value 1: current voltage
54 | 32951 | 2025-06-28 11:36:47 | Record | Cut-off current condition jump | Time :2025-06-28 11:36:47, set value :0.135A, actual value 1:0.134897A, actual value 2:0, actual value 3:0 | Set value: current set value, actual value 1: actual current value, actual value 2: sampled current amplification factor, actual value 3: Set current amplification factor
55 | 33852 | 2025-06-28 12:06:47 | Record | Time limit jump | Time :2025-06-28 12:06:47, set value :1800000, actual value 1:1800000 | Set value: Set time value. Actual value 1: actual time value
56 | 35157 | 2025-06-28 12:50:14 | Record | Cut-off voltage condition jump | Time :2025-06-28 12:50:14, set value :2V, actual value :1.999713V | Set value: Set voltage value. Actual value 1: actual voltage value
57 | 35458 | 2025-06-28 13:00:14 | Record | Time limit jump | Time :2025-06-28 13:00:14, set value :600000, actual value 1:600000 | Set value: Set time value. Actual value 1: actual time value
58 | 35460 | 2025-06-28 13:00:14 | Record | Time limit jump | Time :2025-06-28 13:00:14, set value :30, actual value 1:30 | Set value: Set time value. Actual value 1: actual time value
59 | 36729 | 2025-06-28 13:42:30 | Record | Current cut-off judgment at the beginning of the constant voltage phase | Time :2025-06-28 13:42:30, set value :3.495V, actual value :3.495004V | Set value: Voltage set value at constant voltage. Actual value 1: current voltage
60 | 36915 | 2025-06-28 13:48:41 | Record | Cut-off current condition jump | Time :2025-06-28 13:48:41, set value :0.135A, actual value 1:0.134827A, actual value 2:0, actual value 3:0 | Set value: current set value, actual value 1: actual current value, actual value 2: sampled current amplification factor, actual value 3: Set current amplification factor
61 | 37816 | 2025-06-28 14:18:41 | Record | Time limit jump | Time :2025-06-28 14:18:41, set value :1800000, actual value 1:1800000 | Set value: Set time value. Actual value 1: actual time value
62 | 39121 | 2025-06-28 15:02:08 | Record | Cut-off voltage condition jump | Time :2025-06-28 15:02:08, set value :2V, actual value :1.999745V | Set value: Set voltage value. Actual value 1: actual voltage value
63 | 39422 | 2025-06-28 15:12:08 | Record | Time limit jump | Time :2025-06-28 15:12:08, set value :600000, actual value 1:600000 | Set value: Set time value. Actual value 1: actual time value
64 | 39424 | 2025-06-28 15:12:08 | Record | Time limit jump | Time :2025-06-28 15:12:08, set value :30, actual value 1:30 | Set value: Set time value. Actual value 1: actual time value
65 | 40693 | 2025-06-28 15:54:25 | Record | Current cut-off judgment at the beginning of the constant voltage phase | Time :2025-06-28 15:54:25, set value :3.495V, actual value :3.495004V | Set value: Voltage set value at constant voltage. Actual value 1: current voltage
66 | 40879 | 2025-06-28 16:00:35 | Record | Cut-off current condition jump | Time :2025-06-28 16:00:35, set value :0.135A, actual value 1:0.134903A, actual value 2:0, actual value 3:0 | Set value: current set value, actual value 1: actual current value, actual value 2: sampled current amplification factor, actual value 3: Set current amplification factor
67 | 41780 | 2025-06-28 16:30:35 | Record | Time limit jump | Time :2025-06-28 16:30:35, set value :1800000, actual value 1:1800000 | Set value: Set time value. Actual value 1: actual time value
68 | 43085 | 2025-06-28 17:14:02 | Record | Cut-off voltage condition jump | Time :2025-06-28 17:14:02, set value :2V, actual value :1.999167V | Set value: Set voltage value. Actual value 1: actual voltage value
69 | 43386 | 2025-06-28 17:24:02 | Record | Time limit jump | Time :2025-06-28 17:24:02, set value :600000, actual value 1:600000 | Set value: Set time value. Actual value 1: actual time value
70 | 43388 | 2025-06-28 17:24:02 | Record | Time limit jump | Time :2025-06-28 17:24:02, set value :30, actual value 1:30 | Set value: Set time value. Actual value 1: actual time value
71 | 44657 | 2025-06-28 18:06:20 | Record | Current cut-off judgment at the beginning of the constant voltage phase | Time :2025-06-28 18:06:20, set value :3.495V, actual value :3.495005V | Set value: Voltage set value at constant voltage. Actual value 1: current voltage
72 | 44843 | 2025-06-28 18:12:30 | Record | Cut-off current condition jump | Time :2025-06-28 18:12:30, set value :0.135A, actual value 1:0.1349A, actual value 2:0, actual value 3:0 | Set value: current set value, actual value 1: actual current value, actual value 2: sampled current amplification factor, actual value 3: Set current amplification factor
73 | 45744 | 2025-06-28 18:42:30 | Record | Time limit jump | Time :2025-06-28 18:42:30, set value :1800000, actual value 1:1800000 | Set value: Set time value. Actual value 1: actual time value
74 | 47049 | 2025-06-28 19:25:57 | Record | Cut-off voltage condition jump | Time :2025-06-28 19:25:57, set value :2V, actual value :1.999251V | Set value: Set voltage value. Actual value 1: actual voltage value
75 | 47350 | 2025-06-28 19:35:57 | Record | Time limit jump | Time :2025-06-28 19:35:57, set value :600000, actual value 1:600000 | Set value: Set time value. Actual value 1: actual time value
76 | 47352 | 2025-06-28 19:35:57 | Record | Time limit jump | Time :2025-06-28 19:35:57, set value :30, actual value 1:30 | Set value: Set time value. Actual value 1: actual time value
77 | 48621 | 2025-06-28 20:18:15 | Record | Current cut-off judgment at the beginning of the constant voltage phase | Time :2025-06-28 20:18:15, set value :3.495V, actual value :3.495002V | Set value: Voltage set value at constant voltage. Actual value 1: current voltage
78 | 48807 | 2025-06-28 20:24:25 | Record | Cut-off current condition jump | Time :2025-06-28 20:24:25, set value :0.135A, actual value 1:0.134911A, actual value 2:0, actual value 3:0 | Set value: current set value, actual value 1: actual current value, actual value 2: sampled current amplification factor, actual value 3: Set current amplification factor
79 | 49708 | 2025-06-28 20:54:25 | Record | Time limit jump | Time :2025-06-28 20:54:25, set value :1800000, actual value 1:1800000 | Set value: Set time value. Actual value 1: actual time value
80 | 51013 | 2025-06-28 21:37:53 | Record | Cut-off voltage condition jump | Time :2025-06-28 21:37:53, set value :2V, actual value :1.999319V | Set value: Set voltage value. Actual value 1: actual voltage value
81 | 51314 | 2025-06-28 21:47:53 | Record | Time limit jump | Time :2025-06-28 21:47:53, set value :600000, actual value 1:600000 | Set value: Set time value. Actual value 1: actual time value
82 | 51316 | 2025-06-28 21:47:53 | Record | Time limit jump | Time :2025-06-28 21:47:53, set value :30, actual value 1:30 | Set value: Set time value. Actual value 1: actual time value
83 | 52585 | 2025-06-28 22:30:10 | Record | Current cut-off judgment at the beginning of the constant voltage phase | Time :2025-06-28 22:30:10, set value :3.495V, actual value :3.495001V | Set value: Voltage set value at constant voltage. Actual value 1: current voltage
84 | 52771 | 2025-06-28 22:36:19 | Record | Cut-off current condition jump | Time :2025-06-28 22:36:19, set value :0.135A, actual value 1:0.134849A, actual value 2:0, actual value 3:0 | Set value: current set value, actual value 1: actual current value, actual value 2: sampled current amplification factor, actual value 3: Set current amplification factor
85 | 53672 | 2025-06-28 23:06:19 | Record | Time limit jump | Time :2025-06-28 23:06:19, set value :1800000, actual value 1:1800000 | Set value: Set time value. Actual value 1: actual time value
86 | 54977 | 2025-06-28 23:49:47 | Record | Cut-off voltage condition jump | Time :2025-06-28 23:49:47, set value :2V, actual value :1.999733V | Set value: Set voltage value. Actual value 1: actual voltage value
87 | 55278 | 2025-06-28 23:59:47 | Record | Time limit jump | Time :2025-06-28 23:59:47, set value :600000, actual value 1:600000 | Set value: Set time value. Actual value 1: actual time value
88 | 55280 | 2025-06-28 23:59:47 | Record | Time limit jump | Time :2025-06-28 23:59:47, set value :30, actual value 1:30 | Set value: Set time value. Actual value 1: actual time value
89 | 56549 | 2025-06-29 00:42:04 | Record | Current cut-off judgment at the beginning of the constant voltage phase | Time :2025-06-29 00:42:04, set value :3.495V, actual value :3.495015V | Set value: Voltage set value at constant voltage. Actual value 1: current voltage
90 | 56736 | 2025-06-29 00:48:15 | Record | Cut-off current condition jump | Time :2025-06-29 00:48:15, set value :0.135A, actual value 1:0.134964A, actual value 2:0, actual value 3:0 | Set value: current set value, actual value 1: actual current value, actual value 2: sampled current amplification factor, actual value 3: Set current amplification factor
91 | 57637 | 2025-06-29 01:18:15 | Record | Time limit jump | Time :2025-06-29 01:18:15, set value :1800000, actual value 1:1800000 | Set value: Set time value. Actual value 1: actual time value
92 | 58942 | 2025-06-29 02:01:43 | Record | Cut-off voltage condition jump | Time :2025-06-29 02:01:43, set value :2V, actual value :1.999389V | Set value: Set voltage value. Actual value 1: actual voltage value
93 | 59243 | 2025-06-29 02:11:43 | Record | Time limit jump | Time :2025-06-29 02:11:43, set value :600000, actual value 1:600000 | Set value: Set time value. Actual value 1: actual time value
94 | 59245 | 2025-06-29 02:11:43 | Record | Time limit jump | Time :2025-06-29 02:11:43, set value :30, actual value 1:30 | Set value: Set time value. Actual value 1: actual time value
95 | 60514 | 2025-06-29 02:54:00 | Record | Current cut-off judgment at the beginning of the constant voltage phase | Time :2025-06-29 02:54:00, set value :3.495V, actual value :3.495018V | Set value: Voltage set value at constant voltage. Actual value 1: current voltage
96 | 60700 | 2025-06-29 03:00:10 | Record | Cut-off current condition jump | Time :2025-06-29 03:00:10, set value :0.135A, actual value 1:0.13486A, actual value 2:0, actual value 3:0 | Set value: current set value, actual value 1: actual current value, actual value 2: sampled current amplification factor, actual value 3: Set current amplification factor
97 | 61601 | 2025-06-29 03:30:10 | Record | Time limit jump | Time :2025-06-29 03:30:10, set value :1800000, actual value 1:1800000 | Set value: Set time value. Actual value 1: actual time value
98 | 62906 | 2025-06-29 04:13:37 | Record | Cut-off voltage condition jump | Time :2025-06-29 04:13:37, set value :2V, actual value :1.999629V | Set value: Set voltage value. Actual value 1: actual voltage value
99 | 63207 | 2025-06-29 04:23:37 | Record | Time limit jump | Time :2025-06-29 04:23:37, set value :600000, actual value 1:600000 | Set value: Set time value. Actual value 1: actual time value
100 | 63209 | 2025-06-29 04:23:37 | Record | Time limit jump | Time :2025-06-29 04:23:37, set value :30, actual value 1:30 | Set value: Set time value. Actual value 1: actual time value
101 | 64478 | 2025-06-29 05:05:55 | Record | Current cut-off judgment at the beginning of the constant voltage phase | Time :2025-06-29 05:05:55, set value :3.495V, actual value :3.495002V | Set value: Voltage set value at constant voltage. Actual value 1: current voltage
102 | 64665 | 2025-06-29 05:12:06 | Record | Cut-off current condition jump | Time :2025-06-29 05:12:06, set value :0.135A, actual value 1:0.134716A, actual value 2:0, actual value 3:0 | Set value: current set value, actual value 1: actual current value, actual value 2: sampled current amplification factor, actual value 3: Set current amplification factor
103 | 65566 | 2025-06-29 05:42:06 | Record | Time limit jump | Time :2025-06-29 05:42:06, set value :1800000, actual value 1:1800000 | Set value: Set time value. Actual value 1: actual time value
104 | 66871 | 2025-06-29 06:25:33 | Record | Cut-off voltage condition jump | Time :2025-06-29 06:25:33, set value :2V, actual value :1.999948V | Set value: Set voltage value. Actual value 1: actual voltage value
105 | 67172 | 2025-06-29 06:35:33 | Record | Time limit jump | Time :2025-06-29 06:35:33, set value :600000, actual value 1:600000 | Set value: Set time value. Actual value 1: actual time value
106 | 67174 | 2025-06-29 06:35:33 | Record | Time limit jump | Time :2025-06-29 06:35:33, set value :30, actual value 1:30 | Set value: Set time value. Actual value 1: actual time value
107 | 68443 | 2025-06-29 07:17:51 | Record | Current cut-off judgment at the beginning of the constant voltage phase | Time :2025-06-29 07:17:51, set value :3.495V, actual value :3.495016V | Set value: Voltage set value at constant voltage. Actual value 1: current voltage
108 | 68629 | 2025-06-29 07:24:01 | Record | Cut-off current condition jump | Time :2025-06-29 07:24:01, set value :0.135A, actual value 1:0.134819A, actual value 2:0, actual value 3:0 | Set value: current set value, actual value 1: actual current value, actual value 2: sampled current amplification factor, actual value 3: Set current amplification factor
109 | 69530 | 2025-06-29 07:54:01 | Record | Time limit jump | Time :2025-06-29 07:54:01, set value :1800000, actual value 1:1800000 | Set value: Set time value. Actual value 1: actual time value
110 | 70836 | 2025-06-29 08:37:29 | Record | Cut-off voltage condition jump | Time :2025-06-29 08:37:29, set value :2V, actual value :1.9992V | Set value: Set voltage value. Actual value 1: actual voltage value
111 | 71137 | 2025-06-29 08:47:29 | Record | Time limit jump | Time :2025-06-29 08:47:29, set value :600000, actual value 1:600000 | Set value: Set time value. Actual value 1: actual time value
112 | 71139 | 2025-06-29 08:47:29 | Record | Time limit jump | Time :2025-06-29 08:47:29, set value :30, actual value 1:30 | Set value: Set time value. Actual value 1: actual time value
113 | 72408 | 2025-06-29 09:29:47 | Record | Current cut-off judgment at the beginning of the constant voltage phase | Time :2025-06-29 09:29:47, set value :3.495V, actual value :3.495004V | Set value: Voltage set value at constant voltage. Actual value 1: current voltage
114 | 72594 | 2025-06-29 09:35:57 | Record | Cut-off current condition jump | Time :2025-06-29 09:35:57, set value :0.135A, actual value 1:0.134873A, actual value 2:0, actual value 3:0 | Set value: current set value, actual value 1: actual current value, actual value 2: sampled current amplification factor, actual value 3: Set current amplification factor
115 | 73495 | 2025-06-29 10:05:57 | Record | Time limit jump | Time :2025-06-29 10:05:57, set value :1800000, actual value 1:1800000 | Set value: Set time value. Actual value 1: actual time value
116 | 74801 | 2025-06-29 10:49:26 | Record | Cut-off voltage condition jump | Time :2025-06-29 10:49:26, set value :2V, actual value :1.999773V | Set value: Set voltage value. Actual value 1: actual voltage value
117 | 75102 | 2025-06-29 10:59:26 | Record | Time limit jump | Time :2025-06-29 10:59:26, set value :600000, actual value 1:600000 | Set value: Set time value. Actual value 1: actual time value
118 | 75104 | 2025-06-29 10:59:26 | Record | Time limit jump | Time :2025-06-29 10:59:26, set value :30, actual value 1:30 | Set value: Set time value. Actual value 1: actual time value
119 | 76374 | 2025-06-29 11:41:44 | Record | Current cut-off judgment at the beginning of the constant voltage phase | Time :2025-06-29 11:41:44, set value :3.495V, actual value :3.495009V | Set value: Voltage set value at constant voltage. Actual value 1: current voltage
120 | 76560 | 2025-06-29 11:47:54 | Record | Cut-off current condition jump | Time :2025-06-29 11:47:54, set value :0.135A, actual value 1:0.13492A, actual value 2:0, actual value 3:0 | Set value: current set value, actual value 1: actual current value, actual value 2: sampled current amplification factor, actual value 3: Set current amplification factor
121 | 77461 | 2025-06-29 12:17:54 | Record | Time limit jump | Time :2025-06-29 12:17:54, set value :1800000, actual value 1:1800000 | Set value: Set time value. Actual value 1: actual time value
122 | 78767 | 2025-06-29 13:01:23 | Record | Cut-off voltage condition jump | Time :2025-06-29 13:01:23, set value :2V, actual value :1.999589V | Set value: Set voltage value. Actual value 1: actual voltage value
123 | 79068 | 2025-06-29 13:11:23 | Record | Time limit jump | Time :2025-06-29 13:11:23, set value :600000, actual value 1:600000 | Set value: Set time value. Actual value 1: actual time value
124 | 79070 | 2025-06-29 13:11:23 | Record | Time limit jump | Time :2025-06-29 13:11:23, set value :30, actual value 1:30 | Set value: Set time value. Actual value 1: actual time value
125 | 80339 | 2025-06-29 13:53:41 | Record | Current cut-off judgment at the beginning of the constant voltage phase | Time :2025-06-29 13:53:41, set value :3.495V, actual value :3.49502V | Set value: Voltage set value at constant voltage. Actual value 1: current voltage
126 | 80525 | 2025-06-29 13:59:50 | Record | Cut-off current condition jump | Time :2025-06-29 13:59:50, set value :0.135A, actual value 1:0.134979A, actual value 2:0, actual value 3:0 | Set value: current set value, actual value 1: actual current value, actual value 2: sampled current amplification factor, actual value 3: Set current amplification factor
127 | 81426 | 2025-06-29 14:29:50 | Record | Time limit jump | Time :2025-06-29 14:29:50, set value :1800000, actual value 1:1800000 | Set value: Set time value. Actual value 1: actual time value
128 | 82732 | 2025-06-29 15:13:19 | Record | Cut-off voltage condition jump | Time :2025-06-29 15:13:19, set value :2V, actual value :1.999942V | Set value: Set voltage value. Actual value 1: actual voltage value
129 | 83033 | 2025-06-29 15:23:19 | Record | Time limit jump | Time :2025-06-29 15:23:19, set value :600000, actual value 1:600000 | Set value: Set time value. Actual value 1: actual time value
130 | 83035 | 2025-06-29 15:23:19 | Record | Time limit jump | Time :2025-06-29 15:23:19, set value :30, actual value 1:30 | Set value: Set time value. Actual value 1: actual time value
131 | 84304 | 2025-06-29 16:05:37 | Record | Current cut-off judgment at the beginning of the constant voltage phase | Time :2025-06-29 16:05:37, set value :3.495V, actual value :3.495015V | Set value: Voltage set value at constant voltage. Actual value 1: current voltage
132 | 84491 | 2025-06-29 16:11:47 | Record | Cut-off current condition jump | Time :2025-06-29 16:11:47, set value :0.135A, actual value 1:0.134907A, actual value 2:0, actual value 3:0 | Set value: current set value, actual value 1: actual current value, actual value 2: sampled current amplification factor, actual value 3: Set current amplification factor
133 | 85392 | 2025-06-29 16:41:47 | Record | Time limit jump | Time :2025-06-29 16:41:47, set value :1800000, actual value 1:1800000 | Set value: Set time value. Actual value 1: actual time value
134 | 86698 | 2025-06-29 17:25:15 | Record | Cut-off voltage condition jump | Time :2025-06-29 17:25:15, set value :2V, actual value :1.999656V | Set value: Set voltage value. Actual value 1: actual voltage value
135 | 86999 | 2025-06-29 17:35:15 | Record | Time limit jump | Time :2025-06-29 17:35:15, set value :600000, actual value 1:600000 | Set value: Set time value. Actual value 1: actual time value
136 | 87001 | 2025-06-29 17:35:15 | Record | Time limit jump | Time :2025-06-29 17:35:15, set value :30, actual value 1:30 | Set value: Set time value. Actual value 1: actual time value
137 | 88270 | 2025-06-29 18:17:33 | Record | Current cut-off judgment at the beginning of the constant voltage phase | Time :2025-06-29 18:17:33, set value :3.495V, actual value :3.495004V | Set value: Voltage set value at constant voltage. Actual value 1: current voltage
138 | 88456 | 2025-06-29 18:23:43 | Record | Cut-off current condition jump | Time :2025-06-29 18:23:43, set value :0.135A, actual value 1:0.134706A, actual value 2:0, actual value 3:0 | Set value: current set value, actual value 1: actual current value, actual value 2: sampled current amplification factor, actual value 3: Set current amplification factor
139 | 89357 | 2025-06-29 18:53:43 | Record | Time limit jump | Time :2025-06-29 18:53:43, set value :1800000, actual value 1:1800000 | Set value: Set time value. Actual value 1: actual time value
140 | 90663 | 2025-06-29 19:37:11 | Record | Cut-off voltage condition jump | Time :2025-06-29 19:37:11, set value :2V, actual value :1.999224V | Set value: Set voltage value. Actual value 1: actual voltage value
141 | 90964 | 2025-06-29 19:47:11 | Record | Time limit jump | Time :2025-06-29 19:47:11, set value :600000, actual value 1:600000 | Set value: Set time value. Actual value 1: actual time value
142 | 90966 | 2025-06-29 19:47:11 | Record | Time limit jump | Time :2025-06-29 19:47:11, set value :30, actual value 1:30 | Set value: Set time value. Actual value 1: actual time value
143 | 92236 | 2025-06-29 20:29:29 | Record | Current cut-off judgment at the beginning of the constant voltage phase | Time :2025-06-29 20:29:29, set value :3.495V, actual value :3.495002V | Set value: Voltage set value at constant voltage. Actual value 1: current voltage
144 | 92422 | 2025-06-29 20:35:40 | Record | Cut-off current condition jump | Time :2025-06-29 20:35:40, set value :0.135A, actual value 1:0.134968A, actual value 2:0, actual value 3:0 | Set value: current set value, actual value 1: actual current value, actual value 2: sampled current amplification factor, actual value 3: Set current amplification factor
145 | 93323 | 2025-06-29 21:05:40 | Record | Time limit jump | Time :2025-06-29 21:05:40, set value :1800000, actual value 1:1800000 | Set value: Set time value. Actual value 1: actual time value
146 | 94629 | 2025-06-29 21:49:09 | Record | Cut-off voltage condition jump | Time :2025-06-29 21:49:09, set value :2V, actual value :1.999436V | Set value: Set voltage value. Actual value 1: actual voltage value
147 | 94930 | 2025-06-29 21:59:09 | Record | Time limit jump | Time :2025-06-29 21:59:09, set value :600000, actual value 1:600000 | Set value: Set time value. Actual value 1: actual time value
148 | 94932 | 2025-06-29 21:59:09 | Record | Time limit jump | Time :2025-06-29 21:59:09, set value :30, actual value 1:30 | Set value: Set time value. Actual value 1: actual time value
149 | 96201 | 2025-06-29 22:41:27 | Record | Current cut-off judgment at the beginning of the constant voltage phase | Time :2025-06-29 22:41:27, set value :3.495V, actual value :3.495011V | Set value: Voltage set value at constant voltage. Actual value 1: current voltage
150 | 96386 | 2025-06-29 22:47:34 | Record | Cut-off current condition jump | Time :2025-06-29 22:47:34, set value :0.135A, actual value 1:0.134954A, actual value 2:0, actual value 3:0 | Set value: current set value, actual value 1: actual current value, actual value 2: sampled current amplification factor, actual value 3: Set current amplification factor
151 | 97287 | 2025-06-29 23:17:34 | Record | Time limit jump | Time :2025-06-29 23:17:34, set value :1800000, actual value 1:1800000 | Set value: Set time value. Actual value 1: actual time value
152 | 98593 | 2025-06-30 00:01:02 | Record | Cut-off voltage condition jump | Time :2025-06-30 00:01:02, set value :2V, actual value :1.999974V | Set value: Set voltage value. Actual value 1: actual voltage value
153 | 98894 | 2025-06-30 00:11:02 | Record | Time limit jump | Time :2025-06-30 00:11:02, set value :600000, actual value 1:600000 | Set value: Set time value. Actual value 1: actual time value
154 | 102810 | 2025-06-30 02:21:32 | Record | Current cut-off judgment at the beginning of the constant voltage phase | Time :2025-06-30 02:21:32, set value :3.495V, actual value :3.495003V | Set value: Voltage set value at constant voltage. Actual value 1: current voltage
155 | 102890 | 2025-06-30 02:24:11 | Record | Cut-off current condition jump | Time :2025-06-30 02:24:11, set value :0.135A, actual value 1:0.134801A, actual value 2:0, actual value 3:0 | Set value: current set value, actual value 1: actual current value, actual value 2: sampled current amplification factor, actual value 3: Set current amplification factor
156 | 106809 | 2025-06-30 04:34:45 | Record | Cut-off voltage condition jump | Time :2025-06-30 04:34:45, set value :2V, actual value :1.999773V | Set value: Set voltage value. Actual value 1: actual voltage value
157 | 110732 | 2025-06-30 06:45:31 | Record | Current cut-off judgment at the beginning of the constant voltage phase | Time :2025-06-30 06:45:31, set value :3.495V, actual value :3.495016V | Set value: Voltage set value at constant voltage. Actual value 1: current voltage
158 | 110827 | 2025-06-30 06:48:38 | Record | Cut-off current condition jump | Time :2025-06-30 06:48:38, set value :0.135A, actual value 1:0.134999A, actual value 2:0, actual value 3:0 | Set value: current set value, actual value 1: actual current value, actual value 2: sampled current amplification factor, actual value 3: Set current amplification factor
159 | 110827 | 2025-06-30 06:48:38 | Prompt | Finish
160 | 110827 | 2025-06-30 06:48:38 | Prompt | Channel status changed

## idle
No. | DataPoint | Date | State | Voltage(V) | Current(A) | V1(V) | V2(V) | T1(℃) | T2(℃)

## curve
Total Time-Voltage&&Current&&Capacity&&Energy