## unit
914-A123-100DOD-0_5C-T50-B5-M31-C3-125_CICLOS.xlsx
device | 214 | 1 | 1
Start time |  | 2025-07-11 14:39:34 |  | End time |  | 2025-07-15 03:24:27
NDA file path
List of unit plans
Time | Current | Voltage | Capacity | Energy | Power | Internal resistance | Temperature | Air pressure
hh:mm:ss | A | V | Ah | Wh | W | mΩ | ℃ | kPa

## test
Test information
Start step ID |  | 1 | Volt. upper |  | 3.8V | P/N |  | 2025-07-11 14-39-34
Cycle count |  | 25 | Volt. lower |  | 1.8V | Builder |  | -
Record settings |  | 2s/0V/0A | Curr. upper |  | - | Remarks |  | 914-A123-100DOD-0_5C-T50-B5-M31-C3-125_Ciclos
Voltage range |  | 5V | Curr. lower |  | - | Step Name |  | C3-914-A123-0_5C-100DOD-T50.xml
Current range |  | +100/-100A(10A/40A/70A/100A) | Start time |  | 2025-07-11 14:39:34 | Barcode |  | 914-A123-100DOD-0_5C-T50-B5-M31-C3-125_Ciclos
Active material |  | - | Nominal capacity |  | -
Step plan
Step Index | Step Name | Step Time(hh:mm:ss.ms) | Voltage(V) | C-rate(C) | Current(A) | Cut-off voltage (V) | Cut-off C-rate(C) | Cut-off curr.(A) | Energy(Wh) | -ΔV(V) | Power(W) | Resistance(mΩ) | Capacity(Ah) | Record settings | Aux.CH recording condition | Max Vi(V) | Min Vi(V) | Max Ti(℃) | Min Ti(℃) | Segment record1 | Segment record2 | Current range (A) | Expression current | Expression voltage | Set function
1 | Rest | 00:10:00.000 | [11 empty] | 2s/0V/0A
2 | CC Chg | 00:00:00.030 |  |  | 0.9 | [8 empty] | 2s/0V/0A
3 | CCCV Chg | 06:00:00.000 | 3.6 |  | 2.25 |  |  | 0.135 | [5 empty] | 2s/0V/0A
4 | CC DChg | 06:00:00.000 |  |  | 2.25 | 2 | [7 empty] | 2s/0V/0A
5 | Cycle | Start step ID:1 | Cycle count:25
6 | Rest | 00:10:00.000 | [11 empty] | 2s/0V/0A
7 | CCCV Chg | 06:00:00.000 | 3.6 |  | 1.5 |  |  | 0.135 | [5 empty] | 2s/0V/0A
8 | CC DChg | 06:00:00.000 |  |  | 1.5 | 2 | [7 empty] | 2s/0V/0A
9 | CCCV Chg | 06:00:00.000 | 3.6 |  | 1.5 |  |  | 0.135 | [5 empty] | 2s/0V/0A
10 | End

## cycle
Cycle Index | Oneset Date | End Date | Chg. Cap.(Ah) | DChg. Cap.(Ah) | Chg. Spec. Cap.(mAh/g) | DChg. Spec. Cap.(mAh/g) | Chg.-DChg. Eff(%) | Chg. Energy(Wh) | DChg. Energy(Wh) | Chg. Spec. Energy(mWh/g) | DChg. Spec. Energy(mWh/g) | Constant Curr. Chg. Ratio(%) | Constant Curr. Chg. Cap.(Ah) | Plat. Cap.2(Ah) | Plat. Cap.3(Ah) | Plat. Spec. Cap.2 | Plat. Spec. Cap.3 | Plat. Cap. Eff.2 | Plat. Cap. Eff.3 | Plat. Time2 | Plat. Time3 | Chg. Capacitor(F) | DChg. Capacitor(F) | Med. Volt.(V) | Cap. Retention(%) | Chg. Time | DChg. Time | Charge DC internal resistance(mΩ) | Discharge DC internal resistance(mΩ) | Net DChg. Cap.(Ah) | Net DChg. Energy(Wh) | Energy Eff.(%) | Charge power difference value(W) | Discharge power difference value(W) | Charge current difference value(A) | Discharge current difference value(A) | First voltage of discharge step(V) | Second voltage of discharge step(V) | Avg Chg Volt.(V) | Average discharge voltage(V) | Constant voltage time | Constant voltage charge capacity(Ah)
1 | 2025-07-11 14:39:57 | 2025-07-11 17:12:42 | 1.9935 | 3.2733 | 1993520.54 | 3273345.28 | 164.2 | 6.7034 | 10.564 | 6703363.69 | 10564005.56 | 99.18 | 1.9771 | 0.0162 | 0.0612 | 16245.9 | 61234.6 | 0.5 | 1.87 | 00:00:26 | 00:01:38 | 21725.7681 | 7503.0927 | 3.2644 | 100 | 00:55:25 | 01:27:18 | 0.612 | 0.476 | 1.2798 | 3.8606 | 157.59 | 8.0918 | 3.5803 | 2.2498 | 0.0048 | 3.5985 | 3.5683 | 3.3626 | 3.2273 | 00:02:41 | 0.0164
2 | 2025-07-11 17:12:42 | 2025-07-11 20:20:16 | 3.2873 | 3.2804 | 3287348.04 | 3280400.28 | 99.79 | 10.8918 | 10.5895 | 10891796.56 | 10589550 | 99.46 | 3.2697 | 0.0162 | 0.0625 | 16244.6 | 62479.8 | 0.5 | 1.9 | 00:00:26 | 00:01:40 | 12325.735 | 7727.787 | 3.265 | 100.22 | 01:30:04 | 01:27:29 | 0.191 | 0.556 | -0.0069 | -0.3022 | 97.23 | 8.0871 | 3.5805 | 2.25 | 0.0048 | 3.5984 | 3.5688 | 3.3132 | 3.2281 | 00:02:52 | 0.0177
3 | 2025-07-11 20:20:16 | 2025-07-11 23:28:11 | 3.2966 | 3.2838 | 3296614.43 | 3283808.33 | 99.61 | 10.9225 | 10.6008 | 10922479.88 | 10600796.67 | 99.45 | 3.2784 | 0.0162 | 0.0625 | 16247.8 | 62491.5 | 0.49 | 1.9 | 00:00:26 | 00:01:40 | 12276.5594 | 7546.4643 | 3.2649 | 100.32 | 01:30:20 | 01:27:34 | 0.114 | 0.468 | -0.0128 | -0.3217 | 97.05 | 8.0845 | 3.5814 | 2.2499 | 0.0052 | 3.5986 | 3.5688 | 3.3132 | 3.2282 | 00:02:54 | 0.0182
4 | 2025-07-11 23:28:11 | 2025-07-12 02:36:17 | 3.3007 | 3.2856 | 3300652.76 | 3285619.17 | 99.54 | 10.936 | 10.6072 | 10936018.77 | 10607150 | 99.48 | 3.2835 | 0.0162 | 0.0625 | 16247.8 | 62491.9 | 0.49 | 1.9 | 00:00:26 | 00:01:40 | 12315.8541 | 7853.9382 | 3.2652 | 100.37 | 01:30:27 | 01:27:37 | 0.074 | 0.474 | -0.015 | -0.3289 | 96.99 | 8.0922 | 3.5813 | 2.25 | 0.0052 | 3.5986 | 3.5689 | 3.3133 | 3.2284 | 00:02:53 | 0.0172
5 | 2025-07-12 02:36:17 | 2025-07-12 05:44:25 | 3.3027 | 3.2866 | 3302672.76 | 3286614.17 | 99.51 | 10.9429 | 10.6106 | 10942903.22 | 10610565.56 | 99.46 | 3.2848 | 0.0162 | 0.0625 | 16248.5 | 62494.1 | 0.49 | 1.9 | 00:00:26 | 00:01:40 | 12335.9717 | 7639.3974 | 3.2651 | 100.41 | 01:30:28 | 01:27:39 | 0.424 | 0.467 | -0.0161 | -0.3323 | 96.96 | 8.0864 | 3.5806 | 2.2501 | 0.0049 | 3.5986 | 3.5689 | 3.3133 | 3.2284 | 00:02:52 | 0.0178
6 | 2025-07-12 05:44:25 | 2025-07-12 08:52:35 | 3.3038 | 3.287 | 3303786.65 | 3287005.83 | 99.49 | 10.9469 | 10.6118 | 10946869.89 | 10611814.44 | 99.46 | 3.2861 | 0.0162 | 0.0625 | 16246.3 | 62486 | 0.49 | 1.9 | 00:00:26 | 00:01:40 | 12351.6686 | 7730.6143 | 3.2652 | 100.42 | 01:30:31 | 01:27:39 | 0.096 | 0.503 | -0.0168 | -0.3351 | 96.94 | 8.089 | 3.5799 | 2.2502 | 0.0052 | 3.5986 | 3.5688 | 3.3134 | 3.2284 | 00:02:53 | 0.0177
7 | 2025-07-12 08:52:35 | 2025-07-12 12:00:49 | 3.3045 | 3.2875 | 3304501.93 | 3287510.56 | 99.49 | 10.9489 | 10.6131 | 10948853.23 | 10613064.44 | 99.48 | 3.2873 | 0.0162 | 0.0625 | 16244.8 | 62497.8 | 0.49 | 1.9 | 00:00:26 | 00:01:40 | 12380.2184 | 7408.7849 | 3.265 | 100.43 | 01:30:33 | 01:27:40 | 1.525 | 6.651 | -0.017 | -0.3358 | 96.93 | 8.0922 | 8.0303 | 2.2501 | 2.2502 | 3.5988 | 3.5688 | 3.3133 | 3.2283 | 00:02:53 | 0.0172
8 | 2025-07-12 12:00:49 | 2025-07-12 15:09:02 | 3.3047 | 3.2877 | 3304733.6 | 3287699.72 | 99.48 | 10.9496 | 10.613 | 10949624.34 | 10613044.44 | 99.47 | 3.2872 | 0.0163 | 0.0625 | 16250.1 | 62500.9 | 0.49 | 1.9 | 00:00:26 | 00:01:40 | 12385.4694 | 7504.7101 | 3.2648 | 100.44 | 01:30:33 | 01:27:40 | 1.422 | 1.708 | -0.017 | -0.3366 | 96.93 | 8.0892 | 3.5735 | 2.2499 | 0.0051 | 3.5956 | 3.5686 | 3.3133 | 3.2281 | 00:02:53 | 0.0176
9 | 2025-07-12 15:09:02 | 2025-07-12 18:17:17 | 3.3049 | 3.2879 | 3304938.88 | 3287878.89 | 99.48 | 10.9508 | 10.6137 | 10950752.12 | 10613711.11 | 99.46 | 3.287 | 0.0162 | 0.0625 | 16244.1 | 62495.5 | 0.49 | 1.9 | 00:00:26 | 00:01:40 | 12384.1939 | 7504.5719 | 3.2648 | 100.44 | 01:30:33 | 01:27:40 | 0.939 | 6.113 | -0.0171 | -0.337 | 96.92 | 8.0871 | 8.0294 | 2.2498 | 2.2502 | 3.5988 | 3.5685 | 3.3135 | 3.2281 | 00:02:53 | 0.0179
10 | 2025-07-12 18:17:17 | 2025-07-12 21:25:31 | 3.3052 | 3.2879 | 3305161.1 | 3287928.33 | 99.48 | 10.9522 | 10.6135 | 10952179.89 | 10613521.11 | 99.46 | 3.2873 | 0.0163 | 0.0625 | 16250.7 | 62502.8 | 0.49 | 1.9 | 00:00:26 | 00:01:40 | 12381.4378 | 7526.3969 | 3.2647 | 100.45 | 01:30:34 | 01:27:40 | 0.852 | 1.766 | -0.0172 | -0.3387 | 96.91 | 8.0885 | 3.5726 | 2.25 | 0.0052 | 3.5954 | 3.5684 | 3.3137 | 3.228 | 00:02:54 | 0.0179
11 | 2025-07-12 21:25:31 | 2025-07-13 00:33:47 | 3.3054 | 3.288 | 3305445.54 | 3287962.78 | 99.47 | 10.9535 | 10.6137 | 10953513.23 | 10613673.33 | 99.45 | 3.2872 | 0.0162 | 0.0625 | 16245 | 62498.7 | 0.49 | 1.9 | 00:00:26 | 00:01:40 | 12389.6322 | 7471.5459 | 3.2647 | 100.45 | 01:30:35 | 01:27:40 | 1.396 | 6.403 | -0.0175 | -0.3398 | 96.9 | 8.0859 | 8.0295 | 2.2499 | 2.2503 | 3.5988 | 3.5684 | 3.3138 | 3.228 | 00:02:55 | 0.0183
12 | 2025-07-13 00:33:47 | 2025-07-13 03:42:01 | 3.3055 | 3.2879 | 3305458.88 | 3287864.44 | 99.47 | 10.9537 | 10.6136 | 10953749.9 | 10613648.89 | 99.46 | 3.2875 | 0.0162 | 0.0625 | 16245.1 | 62499.2 | 0.49 | 1.9 | 00:00:26 | 00:01:40 | 12382.2122 | 7422.6924 | 3.2648 | 100.44 | 01:30:33 | 01:27:40 | 2.286 | 6.181 | -0.0176 | -0.3401 | 96.9 | 8.088 | 8.0295 | 2.2502 | 2.2503 | 3.5988 | 3.5684 | 3.3138 | 3.2281 | 00:02:53 | 0.0179
13 | 2025-07-13 03:42:01 | 2025-07-13 06:50:15 | 3.3056 | 3.288 | 3305598.6 | 3287955 | 99.47 | 10.9542 | 10.6141 | 10954155.46 | 10614064.44 | 99.46 | 3.2876 | 0.0162 | 0.0625 | 16245.3 | 62500.2 | 0.49 | 1.9 | 00:00:26 | 00:01:40 | 12405.746 | 7443.0531 | 3.2648 | 100.45 | 01:30:34 | 01:27:40 | 0.746 | 6.586 | -0.0176 | -0.3401 | 96.9 | 8.0879 | 8.0298 | 2.2502 | 2.2503 | 3.5988 | 3.5684 | 3.3138 | 3.2282 | 00:02:54 | 0.018
14 | 2025-07-13 06:50:15 | 2025-07-13 09:58:30 | 3.3056 | 3.2879 | 3305578.32 | 3287929.44 | 99.47 | 10.954 | 10.6136 | 10954017.68 | 10613552.22 | 99.45 | 3.2876 | 0.0163 | 0.0625 | 16251.4 | 62505 | 0.49 | 1.9 | 00:00:26 | 00:01:40 | 12383.1009 | 7479.063 | 3.2647 | 100.45 | 01:30:34 | 01:27:40 | 2.957 | 1.693 | -0.0176 | -0.3405 | 96.89 | 8.0873 | 3.5734 | 2.2502 | 0.0053 | 3.5956 | 3.5684 | 3.3138 | 3.228 | 00:02:54 | 0.018
15 | 2025-07-13 09:58:30 | 2025-07-13 13:06:45 | 3.3055 | 3.2879 | 3305485.26 | 3287876.94 | 99.47 | 10.9535 | 10.6136 | 10953497.68 | 10613640 | 99.45 | 3.2874 | 0.0162 | 0.0625 | 16245.2 | 62499.7 | 0.49 | 1.9 | 00:00:26 | 00:01:40 | 12380.5169 | 7438.9412 | 3.2648 | 100.44 | 01:30:35 | 01:27:40 | 2.282 | 6.448 | -0.0176 | -0.3399 | 96.9 | 8.0878 | 8.0296 | 2.2501 | 2.2503 | 3.5988 | 3.5684 | 3.3137 | 3.2281 | 00:02:54 | 0.0181
16 | 2025-07-13 13:06:45 | 2025-07-13 16:14:59 | 3.3054 | 3.2878 | 3305435.82 | 3287818.06 | 99.47 | 10.9547 | 10.6117 | 10954658.79 | 10611697.78 | 99.46 | 3.2874 | 0.0162 | 0.0625 | 16245 | 62498.7 | 0.49 | 1.9 | 00:00:26 | 00:01:40 | 12385.3611 | 7874.2083 | 3.2642 | 100.44 | 01:30:34 | 01:27:39 | 1.791 | 6.397 | -0.0176 | -0.343 | 96.87 | 8.0884 | 8.028 | 2.2501 | 2.2503 | 3.5988 | 3.5677 | 3.3141 | 3.2276 | 00:02:54 | 0.018
17 | 2025-07-13 16:14:59 | 2025-07-13 19:23:13 | 3.3056 | 3.2879 | 3305590.54 | 3287857.22 | 99.46 | 10.9557 | 10.6119 | 10955749.9 | 10611883.33 | 99.46 | 3.2876 | 0.0162 | 0.0625 | 16245.5 | 62500.7 | 0.49 | 1.9 | 00:00:26 | 00:01:40 | 12380.2034 | 7411.1391 | 3.2643 | 100.44 | 01:30:33 | 01:27:40 | 1.497 | 5.96 | -0.0177 | -0.3439 | 96.86 | 8.0882 | 8.0287 | 2.2502 | 2.2503 | 3.5989 | 3.5679 | 3.3143 | 3.2276 | 00:02:53 | 0.018
18 | 2025-07-13 19:23:13 | 2025-07-13 22:31:27 | 3.3054 | 3.2877 | 3305420.54 | 3287716.94 | 99.46 | 10.9554 | 10.6113 | 10955417.67 | 10611313.33 | 99.46 | 3.2876 | 0.0162 | 0.0625 | 16245.3 | 62499.8 | 0.49 | 1.9 | 00:00:26 | 00:01:40 | 12383.3174 | 7856.3983 | 3.2642 | 100.44 | 01:30:34 | 01:27:39 | 1.556 | 6.327 | -0.0177 | -0.3441 | 96.86 | 8.0907 | 8.0285 | 2.2502 | 2.2503 | 3.5989 | 3.5678 | 3.3144 | 3.2276 | 00:02:54 | 0.0179
19 | 2025-07-13 22:31:27 | 2025-07-14 01:39:42 | 3.3054 | 3.2877 | 3305420.82 | 3287667.78 | 99.46 | 10.9552 | 10.6111 | 10955247.67 | 10611111.11 | 99.46 | 3.2876 | 0.0162 | 0.0625 | 16245.4 | 62500.1 | 0.49 | 1.9 | 00:00:26 | 00:01:40 | 12381.6709 | 7825.2841 | 3.2641 | 100.44 | 01:30:35 | 01:27:39 | 1.275 | 6.617 | -0.0178 | -0.3441 | 96.86 | 8.0906 | 8.0286 | 2.2502 | 2.2503 | 3.5989 | 3.5679 | 3.3143 | 3.2275 | 00:02:55 | 0.0179
20 | 2025-07-14 01:39:42 | 2025-07-14 04:47:55 | 3.3053 | 3.2876 | 3305338.04 | 3287580.56 | 99.46 | 10.9551 | 10.6109 | 10955063.23 | 10610922.22 | 99.46 | 3.2876 | 0.0162 | 0.0625 | 16245.3 | 62500 | 0.49 | 1.9 | 00:00:26 | 00:01:40 | 12373.1952 | 7768.1347 | 3.2642 | 100.43 | 01:30:33 | 01:27:39 | 1.72 | 6.881 | -0.0178 | -0.3441 | 96.86 | 8.0913 | 8.0283 | 2.2502 | 2.2503 | 3.5988 | 3.5678 | 3.3144 | 3.2276 | 00:02:53 | 0.0177
21 | 2025-07-14 04:47:55 | 2025-07-14 07:56:07 | 3.3054 | 3.2876 | 3305425.26 | 3287595.56 | 99.46 | 10.9556 | 10.6111 | 10955608.79 | 10611077.78 | 99.46 | 3.2877 | 0.0162 | 0.0625 | 16245.8 | 62502.2 | 0.49 | 1.9 | 00:00:26 | 00:01:40 | 12374.5654 | 7744.8827 | 3.2643 | 100.44 | 01:30:32 | 01:27:39 | 2.831 | 6.231 | -0.0178 | -0.3445 | 96.86 | 8.0905 | 8.0287 | 2.2502 | 2.2504 | 3.5989 | 3.5678 | 3.3144 | 3.2276 | 00:02:52 | 0.0178
22 | 2025-07-14 07:56:07 | 2025-07-14 11:03:27 | 3.3053 | 3.2878 | 3305328.03 | 3287769.17 | 99.47 | 10.9553 | 10.6108 | 10955278.67 | 10610767.78 | 99.46 | 3.2876 | 0.0162 | 0.0625 | 16242 | 62487.1 | 0.49 | 1.9 | 00:00:26 | 00:01:40 | 12373.4748 | 7590.0667 | 3.264 | 100.44 | 01:30:33 | 01:27:40 | 2.293 | 6.604 | -0.0176 | -0.3445 | 96.86 | 8.0904 | 8.0266 | 2.2503 | 2.2502 | 3.5988 | 3.5678 | 3.3144 | 3.2273 | 00:02:53 | 0.0177
23 | 2025-07-14 11:03:27 | 2025-07-14 14:11:44 | 3.3051 | 3.2877 | 3305147.76 | 3287740.56 | 99.47 | 10.959 | 10.6052 | 10959021.01 | 10605193.33 | 99.42 | 3.2861 | 0.0162 | 0.0612 | 16244.3 | 61246.3 | 0.49 | 1.86 | 00:00:26 | 00:01:38 | 12376.2903 | 7715.6352 | 3.2624 | 100.44 | 01:30:35 | 01:27:41 | 1.614 | 7.767 | -0.0174 | -0.3538 | 96.77 | 8.0847 | 8.0236 | 2.2501 | 2.2502 | 3.5986 | 3.5659 | 3.3157 | 3.2257 | 00:02:57 | 0.019
24 | 2025-07-14 14:11:44 | 2025-07-14 17:26:36 | 3.305 | 3.288 | 3305010.82 | 3288002.5 | 99.49 | 10.9589 | 10.6077 | 10958859.9 | 10607715.56 | 99.45 | 3.287 | 0.0162 | 0.0612 | 16239.9 | 61229.3 | 0.49 | 1.86 | 00:00:26 | 00:01:38 | 12370.1883 | 7799.0262 | 3.2628 | 100.45 | 01:30:36 | 01:27:41 | 2.123 | 7.183 | -0.017 | -0.3511 | 96.8 | 8.0921 | 8.0223 | 2.2499 | 2.2499 | 3.5986 | 3.5663 | 3.3158 | 3.2262 | 00:02:56 | 0.018
25 | 2025-07-14 17:26:36 | 2025-07-15 03:24:27 | 9.9297 | 6.5759 | 9929747.76 | 6575880 | 66.22 | 32.847 | 21.2452 | 32847036.56 | 21245225.56 | 99.61 | 9.8912 | 0.0162 | 0.0612 | 16241.7 | 61238.8 | 0.49 | 1.86 | 00:00:26 | 00:01:38 | 32225.4999 | 15138.3537 | 3.263 | 200.89 | 05:58:37 | 03:39:13 | 7.608 | 0.762 | -3.3539 | -11.6018 | 64.68 | 8.0894 | 8.0231 | 2.25 | 2.2501 | 3.5987 | 3.5665 | 3.3079 | 3.2308 | 00:06:45 | 0.0385

## step
Cycle Index | Step Index | Step Number | Step Type | Step Time | Oneset Date | End Date | Capacity(Ah) | Spec. Cap.(mAh/g) | Chg. Cap.(Ah) | Chg. Spec. Cap.(mAh/g) | DChg. Cap.(Ah) | DChg. Spec. Cap.(mAh/g) | Net DChg. Cap.(Ah) | Energy(Wh) | Spec. Energy(mWh/g) | Chg. Energy(Wh) | Chg. Spec. Energy(mWh/g) | DChg. Energy(Wh) | DChg. Spec. Energy(mWh/g) | Net DChg. Energy(Wh) | Super Capacitor(F) | Oneset Volt.(V) | Chg. Oneset Volt.(V) | DChg. Oneset Volt.(V) | End Voltage(V) | End of Chg.Volt.(V) | End of DChg.Volt.(V) | Chg. Med. Volt.(V) | DChg. Med. Volt.(V) | Starting current(A) | End Current(A) | DCIR(mΩ) | Cut-off power(W) | Continuous time
1 | 1 | 1 | Rest | 00:10:00 | 2025-07-11 14:39:57 | 2025-07-11 14:49:57 | 0 | 0 | 0 | 0 | 0 | 0 | 0 | 0 | 0 | 0 | 0 | 0 | 0 | 0 | 0 | 3.2695 | 0 | 0 | 3.269 | 0 | 0 | 0 | 0 | 0 | 0 | 0 | 0 | 00:10:00
1 | 2 | 2 | CC Chg | 00:00:00 | 2025-07-11 14:49:57 | 2025-07-11 14:49:57 | 0 | 2.49 | 0 | 2.49 | 0 | 0 | 0 | 0 | 8.13 | 0 | 8.13 | 0 | 0 | 0 | 9.0813 | 3.269 | 3.269 | 0 | 3.27 | 3.27 | 0 | 3.269 | 0 | 0 | 0.895 | 0 | 2.9266 | 00:00:00
1 | 3 | 3 | CCCV Chg | 00:55:25 | 2025-07-11 14:49:57 | 2025-07-11 15:45:23 | 1.9935 | 1993518.06 | 1.9935 | 1993518.06 | 0 | 0 | -1.9935 | 6.7034 | 6703355.56 | 6.7034 | 6703355.56 | 0 | 0 | -6.7034 | 21716.6868 | 3.2691 | 3.2691 | 0 | 3.5996 | 3.5996 | 0 | 3.3478 | 0 | 2.245 | 0.135 | 0.61 | 0.4859 | 00:55:25
1 | 4 | 4 | CC DChg | 01:27:18 | 2025-07-11 15:45:23 | 2025-07-11 17:12:42 | 3.2733 | 3273345.28 | 0 | 0 | 3.2733 | 3273345.28 | 3.2733 | 10.564 | 10564005.56 | 0 | 0 | 10.564 | 10564005.56 | 10.564 | 7503.0927 | 3.5985 | 0 | 3.5985 | 1.9997 | 0 | 1.9997 | 0 | 3.2644 | -2.245 | -2.2495 | 0.54 | -4.4983 | 01:27:18
2 | 1 | 5 | Rest | 00:10:00 | 2025-07-11 17:12:42 | 2025-07-11 17:22:42 | 0 | 0 | 0 | 0 | 0 | 0 | 0 | 0 | 0 | 0 | 0 | 0 | 0 | 0 | 0 | 2.0064 | 0 | 0 | 2.6376 | 0 | 0 | 0 | 0 | 0 | 0 | 2.98 | 0 | 00:10:00
2 | 2 | 6 | CC Chg | 00:00:00 | 2025-07-11 17:22:42 | 2025-07-11 17:22:42 | 0 | 2.49 | 0 | 2.49 | 0 | 0 | 0 | 0 | 6.56 | 0 | 6.56 | 0 | 0 | 0 | 14.0867 | 2.6375 | 2.6375 | 0 | 2.6382 | 2.6382 | 0 | 2.6375 | 0 | 0 | 0.895 | 0 | 2.3612 | 00:00:00
2 | 3 | 7 | CCCV Chg | 01:30:04 | 2025-07-11 17:22:42 | 2025-07-11 18:52:46 | 3.2873 | 3287345.56 | 3.2873 | 3287345.56 | 0 | 0 | -3.2873 | 10.8918 | 10891790 | 10.8918 | 10891790 | 0 | 0 | -10.8918 | 12311.6483 | 2.6384 | 2.6384 | 0 | 3.5997 | 3.5997 | 0 | 3.3455 | 0 | 2.245 | 0.1349 | 0.19 | 0.4855 | 01:30:04
2 | 4 | 8 | CC DChg | 01:27:29 | 2025-07-11 18:52:46 | 2025-07-11 20:20:16 | 3.2804 | 3280400.28 | 0 | 0 | 3.2804 | 3280400.28 | 3.2804 | 10.5895 | 10589550 | 0 | 0 | 10.5895 | 10589550 | 10.5895 | 7727.787 | 3.5984 | 0 | 3.5984 | 1.9996 | 0 | 1.9996 | 0 | 3.265 | -2.245 | -2.2494 | 0.63 | -4.4979 | 01:27:29
3 | 1 | 9 | Rest | 00:10:00 | 2025-07-11 20:20:16 | 2025-07-11 20:30:16 | 0 | 0 | 0 | 0 | 0 | 0 | 0 | 0 | 0 | 0 | 0 | 0 | 0 | 0 | 0 | 2.0075 | 0 | 0 | 2.6315 | 0 | 0 | 0 | 0 | 0 | 0 | 3.51 | 0 | 00:10:00
3 | 2 | 10 | CC Chg | 00:00:00 | 2025-07-11 20:30:16 | 2025-07-11 20:30:16 | 0 | 2.49 | 0 | 2.49 | 0 | 0 | 0 | 0 | 6.54 | 0 | 6.54 | 0 | 0 | 0 | 9.6107 | 2.6315 | 2.6315 | 0 | 2.6324 | 2.6324 | 0 | 2.6315 | 0 | 0 | 0.895 | 0 | 2.356 | 00:00:00
3 | 3 | 11 | CCCV Chg | 01:30:20 | 2025-07-11 20:30:16 | 2025-07-11 22:00:36 | 3.2966 | 3296611.94 | 3.2966 | 3296611.94 | 0 | 0 | -3.2966 | 10.9225 | 10922473.33 | 10.9225 | 10922473.33 | 0 | 0 | -10.9225 | 12266.9486 | 2.6323 | 2.6323 | 0 | 3.5997 | 3.5997 | 0 | 3.3456 | 0 | 2.245 | 0.1349 | 0.11 | 0.4857 | 01:30:20
3 | 4 | 12 | CC DChg | 01:27:34 | 2025-07-11 22:00:36 | 2025-07-11 23:28:11 | 3.2838 | 3283808.33 | 0 | 0 | 3.2838 | 3283808.33 | 3.2838 | 10.6008 | 10600796.67 | 0 | 0 | 10.6008 | 10600796.67 | 10.6008 | 7546.4643 | 3.5986 | 0 | 3.5986 | 1.9999 | 0 | 1.9999 | 0 | 3.2649 | -2.245 | -2.2489 | 0.53 | -4.4974 | 01:27:34
4 | 1 | 13 | Rest | 00:10:00 | 2025-07-11 23:28:11 | 2025-07-11 23:38:11 | 0 | 0 | 0 | 0 | 0 | 0 | 0 | 0 | 0 | 0 | 0 | 0 | 0 | 0 | 0 | 2.0085 | 0 | 0 | 2.6334 | 0 | 0 | 0 | 0 | 0 | 0 | 3.86 | 0 | 00:10:00
4 | 2 | 14 | CC Chg | 00:00:00 | 2025-07-11 23:38:11 | 2025-07-11 23:38:11 | 0 | 2.49 | 0 | 2.49 | 0 | 0 | 0 | 0 | 6.55 | 0 | 6.55 | 0 | 0 | 0 | 10.3581 | 2.6334 | 2.6334 | 0 | 2.6342 | 2.6342 | 0 | 2.6334 | 0 | 0 | 0.895 | 0 | 2.3576 | 00:00:00
4 | 3 | 15 | CCCV Chg | 01:30:27 | 2025-07-11 23:38:11 | 2025-07-12 01:08:39 | 3.3007 | 3300650.28 | 3.3007 | 3300650.28 | 0 | 0 | -3.3007 | 10.936 | 10936012.22 | 10.936 | 10936012.22 | 0 | 0 | -10.936 | 12305.4961 | 2.6341 | 2.6341 | 0 | 3.5997 | 3.5997 | 0 | 3.3456 | 0 | 2.245 | 0.1349 | 0.07 | 0.4855 | 01:30:27
4 | 4 | 16 | CC DChg | 01:27:37 | 2025-07-12 01:08:39 | 2025-07-12 02:36:17 | 3.2856 | 3285619.17 | 0 | 0 | 3.2856 | 3285619.17 | 3.2856 | 10.6072 | 10607150 | 0 | 0 | 10.6072 | 10607150 | 10.6072 | 7853.9382 | 3.5986 | 0 | 3.5986 | 1.9998 | 0 | 1.9998 | 0 | 3.2652 | -2.245 | -2.2491 | 0.53 | -4.4976 | 01:27:37
5 | 1 | 17 | Rest | 00:10:00 | 2025-07-12 02:36:17 | 2025-07-12 02:46:17 | 0 | 0 | 0 | 0 | 0 | 0 | 0 | 0 | 0 | 0 | 0 | 0 | 0 | 0 | 0 | 2.0056 | 0 | 0 | 2.6346 | 0 | 0 | 0 | 0 | 0 | 0 | 2.6 | 0 | 00:10:00
5 | 2 | 18 | CC Chg | 00:00:00 | 2025-07-12 02:46:17 | 2025-07-12 02:46:17 | 0 | 2.49 | 0 | 2.49 | 0 | 0 | 0 | 0 | 6.55 | 0 | 6.55 | 0 | 0 | 0 | 6.1874 | 2.6346 | 2.6346 | 0 | 2.636 | 2.636 | 0 | 2.6346 | 0 | 0 | 0.895 | 0 | 2.3592 | 00:00:00
5 | 3 | 19 | CCCV Chg | 01:30:28 | 2025-07-12 02:46:17 | 2025-07-12 04:16:45 | 3.3027 | 3302670.28 | 3.3027 | 3302670.28 | 0 | 0 | -3.3027 | 10.9429 | 10942896.67 | 10.9429 | 10942896.67 | 0 | 0 | -10.9429 | 12329.7843 | 2.6354 | 2.6354 | 0 | 3.5997 | 3.5997 | 0 | 3.3457 | 0 | 2.245 | 0.135 | 0.42 | 0.4858 | 01:30:28
5 | 4 | 20 | CC DChg | 01:27:39 | 2025-07-12 04:16:45 | 2025-07-12 05:44:25 | 3.2866 | 3286614.17 | 0 | 0 | 3.2866 | 3286614.17 | 3.2866 | 10.6106 | 10610565.56 | 0 | 0 | 10.6106 | 10610565.56 | 10.6106 | 7639.3974 | 3.5986 | 0 | 3.5986 | 1.9999 | 0 | 1.9999 | 0 | 3.2651 | -2.245 | -2.2493 | 0.53 | -4.4983 | 01:27:39
6 | 1 | 21 | Rest | 00:10:00 | 2025-07-12 05:44:25 | 2025-07-12 05:54:25 | 0 | 0 | 0 | 0 | 0 | 0 | 0 | 0 | 0 | 0 | 0 | 0 | 0 | 0 | 0 | 2.0085 | 0 | 0 | 2.635 | 0 | 0 | 0 | 0 | 0 | 0 | 3.84 | 0 | 00:10:00
6 | 2 | 22 | CC Chg | 00:00:00 | 2025-07-12 05:54:25 | 2025-07-12 05:54:25 | 0 | 2.49 | 0 | 2.49 | 0 | 0 | 0 | 0 | 6.55 | 0 | 6.55 | 0 | 0 | 0 | 8.0634 | 2.635 | 2.635 | 0 | 2.6361 | 2.6361 | 0 | 2.635 | 0 | 0 | 0.895 | 0 | 2.3593 | 00:00:00
6 | 3 | 23 | CCCV Chg | 01:30:31 | 2025-07-12 05:54:25 | 2025-07-12 07:24:56 | 3.3038 | 3303784.17 | 3.3038 | 3303784.17 | 0 | 0 | -3.3038 | 10.9469 | 10946863.33 | 10.9469 | 10946863.33 | 0 | 0 | -10.9469 | 12343.6052 | 2.6362 | 2.6362 | 0 | 3.5998 | 3.5998 | 0 | 3.3458 | 0 | 2.245 | 0.1349 | 0.1 | 0.4855 | 01:30:31
6 | 4 | 24 | CC DChg | 01:27:39 | 2025-07-12 07:24:56 | 2025-07-12 08:52:35 | 3.287 | 3287005.83 | 0 | 0 | 3.287 | 3287005.83 | 3.287 | 10.6118 | 10611814.44 | 0 | 0 | 10.6118 | 10611814.44 | 10.6118 | 7730.6143 | 3.5986 | 0 | 3.5986 | 1.9996 | 0 | 1.9996 | 0 | 3.2652 | -2.245 | -2.2499 | 0.57 | -4.4989 | 01:27:39
7 | 1 | 25 | Rest | 00:10:00 | 2025-07-12 08:52:35 | 2025-07-12 09:02:35 | 0 | 0 | 0 | 0 | 0 | 0 | 0 | 0 | 0 | 0 | 0 | 0 | 0 | 0 | 0 | 2.0151 | 0 | 0 | 2.6352 | 0 | 0 | 0 | 0 | 0 | 0 | 6.91 | 0 | 00:10:00
7 | 2 | 26 | CC Chg | 00:00:00 | 2025-07-12 09:02:35 | 2025-07-12 09:02:35 | 0 | 2.49 | 0 | 2.49 | 0 | 0 | 0 | 0 | 6.56 | 0 | 6.56 | 0 | 0 | 0 | 1.8893 | 2.6352 | 2.6352 | 0 | 2.64 | 2.64 | 0 | 2.6352 | 0 | 0 | 0.895 | 0 | 2.3628 | 00:00:00
7 | 3 | 27 | CCCV Chg | 01:30:33 | 2025-07-12 09:02:35 | 2025-07-12 10:33:09 | 3.3045 | 3304499.44 | 3.3045 | 3304499.44 | 0 | 0 | -3.3045 | 10.9488 | 10948846.67 | 10.9488 | 10948846.67 | 0 | 0 | -10.9488 | 12378.3291 | 2.6386 | 2.6386 | 0 | 3.5997 | 3.5997 | 0 | 3.3456 | 0 | 0 | 0.135 | 1.53 | 0.4858 | 01:30:33
7 | 4 | 28 | CC DChg | 01:27:40 | 2025-07-12 10:33:09 | 2025-07-12 12:00:49 | 3.2875 | 3287510.56 | 0 | 0 | 3.2875 | 3287510.56 | 3.2875 | 10.6131 | 10613064.44 | 0 | 0 | 10.6131 | 10613064.44 | 10.6131 | 7408.7849 | 3.5988 | 0 | 3.5988 | 2 | 0 | 2 | 0 | 3.265 | 0 | -2.2497 | 6.65 | -4.4993 | 01:27:40
8 | 1 | 29 | Rest | 00:10:00 | 2025-07-12 12:00:49 | 2025-07-12 12:10:49 | 0 | 0 | 0 | 0 | 0 | 0 | 0 | 0 | 0 | 0 | 0 | 0 | 0 | 0 | 0 | 2.0155 | 0 | 0 | 2.6354 | 0 | 0 | 0 | 0 | 0 | 0 | 6.91 | 0 | 00:10:00
8 | 2 | 30 | CC Chg | 00:00:00 | 2025-07-12 12:10:49 | 2025-07-12 12:10:49 | 0 | 2.49 | 0 | 2.49 | 0 | 0 | 0 | 0 | 6.56 | 0 | 6.56 | 0 | 0 | 0 | 1.8831 | 2.6354 | 2.6354 | 0 | 2.6402 | 2.6402 | 0 | 2.6354 | 0 | 0 | 0.895 | 0 | 2.363 | 00:00:00
8 | 3 | 31 | CCCV Chg | 01:30:33 | 2025-07-12 12:10:49 | 2025-07-12 13:41:22 | 3.3047 | 3304731.11 | 3.3047 | 3304731.11 | 0 | 0 | -3.3047 | 10.9496 | 10949617.78 | 10.9496 | 10949617.78 | 0 | 0 | -10.9496 | 12383.5863 | 2.6389 | 2.6389 | 0 | 3.5996 | 3.5996 | 0 | 3.3456 | 0 | 0 | 0.1348 | 1.42 | 0.4853 | 01:30:33
8 | 4 | 32 | CC DChg | 01:27:40 | 2025-07-12 13:41:22 | 2025-07-12 15:09:02 | 3.2877 | 3287699.72 | 0 | 0 | 3.2877 | 3287699.72 | 3.2877 | 10.613 | 10613044.44 | 0 | 0 | 10.613 | 10613044.44 | 10.613 | 7504.7101 | 3.5956 | 0 | 3.5956 | 1.9997 | 0 | 1.9997 | 0 | 3.2648 | -2.245 | -2.2496 | 1.93 | -4.4986 | 01:27:40
9 | 1 | 33 | Rest | 00:10:00 | 2025-07-12 15:09:02 | 2025-07-12 15:19:02 | 0 | 0 | 0 | 0 | 0 | 0 | 0 | 0 | 0 | 0 | 0 | 0 | 0 | 0 | 0 | 2.0155 | 0 | 0 | 2.6355 | 0 | 0 | 0 | 0 | 0 | 0 | 7.02 | 0 | 00:10:00
9 | 2 | 34 | CC Chg | 00:00:00 | 2025-07-12 15:19:02 | 2025-07-12 15:19:02 | 0 | 2.49 | 0 | 2.49 | 0 | 0 | 0 | 0 | 6.56 | 0 | 6.56 | 0 | 0 | 0 | 2.2102 | 2.6355 | 2.6355 | 0 | 2.6396 | 2.6396 | 0 | 2.6355 | 0 | 0 | 0.895 | 0 | 2.3624 | 00:00:00
9 | 3 | 35 | CCCV Chg | 01:30:33 | 2025-07-12 15:19:02 | 2025-07-12 16:49:36 | 3.3049 | 3304936.39 | 3.3049 | 3304936.39 | 0 | 0 | -3.3049 | 10.9507 | 10950745.56 | 10.9507 | 10950745.56 | 0 | 0 | -10.9507 | 12381.9837 | 2.6387 | 2.6387 | 0 | 3.5996 | 3.5996 | 0 | 3.3457 | 0 | 0 | 0.1349 | 0.94 | 0.4856 | 01:30:33
9 | 4 | 36 | CC DChg | 01:27:40 | 2025-07-12 16:49:36 | 2025-07-12 18:17:17 | 3.2879 | 3287878.89 | 0 | 0 | 3.2879 | 3287878.89 | 3.2879 | 10.6137 | 10613711.11 | 0 | 0 | 10.6137 | 10613711.11 | 10.6137 | 7504.5719 | 3.5988 | 0 | 3.5988 | 1.9995 | 0 | 1.9995 | 0 | 3.2648 | 0 | -2.2498 | 6.11 | -4.4985 | 01:27:40
10 | 1 | 37 | Rest | 00:10:00 | 2025-07-12 18:17:17 | 2025-07-12 18:27:17 | 0 | 0 | 0 | 0 | 0 | 0 | 0 | 0 | 0 | 0 | 0 | 0 | 0 | 0 | 0 | 2.013 | 0 | 0 | 2.6356 | 0 | 0 | 0 | 0 | 0 | 0 | 6 | 0 | 00:10:00
10 | 2 | 38 | CC Chg | 00:00:00 | 2025-07-12 18:27:17 | 2025-07-12 18:27:17 | 0 | 2.49 | 0 | 2.49 | 0 | 0 | 0 | 0 | 6.56 | 0 | 6.56 | 0 | 0 | 0 | 2.4687 | 2.6356 | 2.6356 | 0 | 2.6392 | 2.6392 | 0 | 2.6356 | 0 | 0 | 0.895 | 0 | 2.3621 | 00:00:00
10 | 3 | 39 | CCCV Chg | 01:30:34 | 2025-07-12 18:27:17 | 2025-07-12 19:57:51 | 3.3052 | 3305158.61 | 3.3052 | 3305158.61 | 0 | 0 | -3.3052 | 10.9522 | 10952173.33 | 10.9522 | 10952173.33 | 0 | 0 | -10.9522 | 12378.9691 | 2.6384 | 2.6384 | 0 | 3.5996 | 3.5996 | 0 | 3.3459 | 0 | 0 | 0.135 | 0.85 | 0.4859 | 01:30:34
10 | 4 | 40 | CC DChg | 01:27:40 | 2025-07-12 19:57:51 | 2025-07-12 21:25:31 | 3.2879 | 3287928.33 | 0 | 0 | 3.2879 | 3287928.33 | 3.2879 | 10.6135 | 10613521.11 | 0 | 0 | 10.6135 | 10613521.11 | 10.6135 | 7526.3969 | 3.5954 | 0 | 3.5954 | 1.9998 | 0 | 1.9998 | 0 | 3.2647 | -2.245 | -2.2498 | 1.99 | -4.4991 | 01:27:40
11 | 1 | 41 | Rest | 00:10:00 | 2025-07-12 21:25:31 | 2025-07-12 21:35:31 | 0 | 0 | 0 | 0 | 0 | 0 | 0 | 0 | 0 | 0 | 0 | 0 | 0 | 0 | 0 | 2.0142 | 0 | 0 | 2.6358 | 0 | 0 | 0 | 0 | 0 | 0 | 6.4 | 0 | 00:10:00
11 | 2 | 42 | CC Chg | 00:00:00 | 2025-07-12 21:35:31 | 2025-07-12 21:35:31 | 0 | 2.49 | 0 | 2.49 | 0 | 0 | 0 | 0 | 6.56 | 0 | 6.56 | 0 | 0 | 0 | 1.9653 | 2.6358 | 2.6358 | 0 | 2.6403 | 2.6403 | 0 | 2.6358 | 0 | 0 | 0.895 | 0 | 2.3631 | 00:00:00
11 | 3 | 43 | CCCV Chg | 01:30:35 | 2025-07-12 21:35:31 | 2025-07-12 23:06:06 | 3.3054 | 3305443.06 | 3.3054 | 3305443.06 | 0 | 0 | -3.3054 | 10.9535 | 10953506.67 | 10.9535 | 10953506.67 | 0 | 0 | -10.9535 | 12387.6669 | 2.6391 | 2.6391 | 0 | 3.5997 | 3.5997 | 0 | 3.3461 | 0 | 0 | 0.1344 | 1.4 | 0.4838 | 01:30:35
11 | 4 | 44 | CC DChg | 01:27:40 | 2025-07-12 23:06:07 | 2025-07-13 00:33:47 | 3.288 | 3287962.78 | 0 | 0 | 3.288 | 3287962.78 | 3.288 | 10.6137 | 10613673.33 | 0 | 0 | 10.6137 | 10613673.33 | 10.6137 | 7471.5459 | 3.5988 | 0 | 3.5988 | 2 | 0 | 2 | 0 | 3.2647 | 0 | -2.2499 | 6.4 | -4.4998 | 01:27:40
12 | 1 | 45 | Rest | 00:10:00 | 2025-07-13 00:33:47 | 2025-07-13 00:43:47 | 0 | 0 | 0 | 0 | 0 | 0 | 0 | 0 | 0 | 0 | 0 | 0 | 0 | 0 | 0 | 2.0151 | 0 | 0 | 2.6356 | 0 | 0 | 0 | 0 | 0 | 0 | 6.71 | 0 | 00:10:00
12 | 2 | 46 | CC Chg | 00:00:00 | 2025-07-13 00:43:47 | 2025-07-13 00:43:47 | 0 | 2.49 | 0 | 2.49 | 0 | 0 | 0 | 0 | 6.56 | 0 | 6.56 | 0 | 0 | 0 | 1.7901 | 2.6356 | 2.6356 | 0 | 2.6406 | 2.6406 | 0 | 2.6356 | 0 | 0 | 0.895 | 0 | 2.3633 | 00:00:00
12 | 3 | 47 | CCCV Chg | 01:30:33 | 2025-07-13 00:43:47 | 2025-07-13 02:14:20 | 3.3055 | 3305456.39 | 3.3055 | 3305456.39 | 0 | 0 | -3.3055 | 10.9537 | 10953743.33 | 10.9537 | 10953743.33 | 0 | 0 | -10.9537 | 12380.4221 | 2.6385 | 2.6385 | 0 | 3.5997 | 3.5997 | 0 | 3.3461 | 0 | 0 | 0.1349 | 2.29 | 0.4855 | 01:30:33
12 | 4 | 48 | CC DChg | 01:27:40 | 2025-07-13 02:14:20 | 2025-07-13 03:42:01 | 3.2879 | 3287864.44 | 0 | 0 | 3.2879 | 3287864.44 | 3.2879 | 10.6136 | 10613648.89 | 0 | 0 | 10.6136 | 10613648.89 | 10.6136 | 7422.6924 | 3.5988 | 0 | 3.5988 | 1.9997 | 0 | 1.9997 | 0 | 3.2648 | 0 | -2.2499 | 6.18 | -4.4992 | 01:27:40
13 | 1 | 49 | Rest | 00:10:00 | 2025-07-13 03:42:01 | 2025-07-13 03:52:01 | 0 | 0 | 0 | 0 | 0 | 0 | 0 | 0 | 0 | 0 | 0 | 0 | 0 | 0 | 0 | 2.0153 | 0 | 0 | 2.6357 | 0 | 0 | 0 | 0 | 0 | 0 | 6.93 | 0 | 00:10:00
13 | 2 | 50 | CC Chg | 00:00:00 | 2025-07-13 03:52:01 | 2025-07-13 03:52:01 | 0 | 2.49 | 0 | 2.49 | 0 | 0 | 0 | 0 | 6.57 | 0 | 6.57 | 0 | 0 | 0 | 1.5794 | 2.6357 | 2.6357 | 0 | 2.6414 | 2.6414 | 0 | 2.6357 | 0 | 0 | 0.895 | 0 | 2.364 | 00:00:00
13 | 3 | 51 | CCCV Chg | 01:30:34 | 2025-07-13 03:52:01 | 2025-07-13 05:22:35 | 3.3056 | 3305596.11 | 3.3056 | 3305596.11 | 0 | 0 | -3.3056 | 10.9541 | 10954148.89 | 10.9541 | 10954148.89 | 0 | 0 | -10.9541 | 12404.1667 | 2.6404 | 2.6404 | 0 | 3.5997 | 3.5997 | 0 | 3.3461 | 0 | 2.245 | 0.1349 | 0.75 | 0.4857 | 01:30:34
13 | 4 | 52 | CC DChg | 01:27:40 | 2025-07-13 05:22:35 | 2025-07-13 06:50:15 | 3.288 | 3287955 | 0 | 0 | 3.288 | 3287955 | 3.288 | 10.6141 | 10614064.44 | 0 | 0 | 10.6141 | 10614064.44 | 10.6141 | 7443.0531 | 3.5988 | 0 | 3.5988 | 1.9999 | 0 | 1.9999 | 0 | 3.2648 | 0 | -2.2499 | 6.59 | -4.4997 | 01:27:40
14 | 1 | 53 | Rest | 00:10:00 | 2025-07-13 06:50:15 | 2025-07-13 07:00:15 | 0 | 0 | 0 | 0 | 0 | 0 | 0 | 0 | 0 | 0 | 0 | 0 | 0 | 0 | 0 | 2.0142 | 0 | 0 | 2.6356 | 0 | 0 | 0 | 0 | 0 | 0 | 6.34 | 0 | 00:10:00
14 | 2 | 54 | CC Chg | 00:00:00 | 2025-07-13 07:00:15 | 2025-07-13 07:00:15 | 0 | 2.49 | 0 | 2.49 | 0 | 0 | 0 | 0 | 6.57 | 0 | 6.57 | 0 | 0 | 0 | 1.5831 | 2.6356 | 2.6356 | 0 | 2.6412 | 2.6412 | 0 | 2.6356 | 0 | 0 | 0.8955 | 0 | 2.3651 | 00:00:00
14 | 3 | 55 | CCCV Chg | 01:30:34 | 2025-07-13 07:00:15 | 2025-07-13 08:30:49 | 3.3056 | 3305575.83 | 3.3056 | 3305575.83 | 0 | 0 | -3.3056 | 10.954 | 10954011.11 | 10.954 | 10954011.11 | 0 | 0 | -10.954 | 12381.5178 | 2.6386 | 2.6386 | 0 | 3.5997 | 3.5997 | 0 | 3.3461 | 0 | 0 | 0.135 | 2.96 | 0.4859 | 01:30:34
14 | 4 | 56 | CC DChg | 01:27:40 | 2025-07-13 08:30:49 | 2025-07-13 09:58:30 | 3.2879 | 3287929.44 | 0 | 0 | 3.2879 | 3287929.44 | 3.2879 | 10.6136 | 10613552.22 | 0 | 0 | 10.6136 | 10613552.22 | 10.6136 | 7479.063 | 3.5956 | 0 | 3.5956 | 1.9996 | 0 | 1.9996 | 0 | 3.2647 | -2.245 | -2.2499 | 1.91 | -4.4989 | 01:27:40
15 | 1 | 57 | Rest | 00:10:00 | 2025-07-13 09:58:30 | 2025-07-13 10:08:30 | 0 | 0 | 0 | 0 | 0 | 0 | 0 | 0 | 0 | 0 | 0 | 0 | 0 | 0 | 0 | 2.0141 | 0 | 0 | 2.6353 | 0 | 0 | 0 | 0 | 0 | 0 | 6.41 | 0 | 00:10:00
15 | 2 | 58 | CC Chg | 00:00:00 | 2025-07-13 10:08:30 | 2025-07-13 10:08:30 | 0 | 2.49 | 0 | 2.49 | 0 | 0 | 0 | 0 | 6.56 | 0 | 6.56 | 0 | 0 | 0 | 1.7424 | 2.6353 | 2.6353 | 0 | 2.6404 | 2.6404 | 0 | 2.6353 | 0 | 0 | 0.895 | 0 | 2.3632 | 00:00:00
15 | 3 | 59 | CCCV Chg | 01:30:34 | 2025-07-13 10:08:30 | 2025-07-13 11:39:05 | 3.3055 | 3305482.78 | 3.3055 | 3305482.78 | 0 | 0 | -3.3055 | 10.9535 | 10953491.11 | 10.9535 | 10953491.11 | 0 | 0 | -10.9535 | 12378.7745 | 2.6384 | 2.6384 | 0 | 3.5997 | 3.5997 | 0 | 3.3459 | 0 | 0 | 0.1349 | 2.28 | 0.4856 | 01:30:34
15 | 4 | 60 | CC DChg | 01:27:40 | 2025-07-13 11:39:05 | 2025-07-13 13:06:45 | 3.2879 | 3287876.94 | 0 | 0 | 3.2879 | 3287876.94 | 3.2879 | 10.6136 | 10613640 | 0 | 0 | 10.6136 | 10613640 | 10.6136 | 7438.9412 | 3.5988 | 0 | 3.5988 | 1.9999 | 0 | 1.9999 | 0 | 3.2648 | 0 | -2.2499 | 6.45 | -4.4995 | 01:27:40
16 | 1 | 61 | Rest | 00:10:00 | 2025-07-13 13:06:45 | 2025-07-13 13:16:45 | 0 | 0 | 0 | 0 | 0 | 0 | 0 | 0 | 0 | 0 | 0 | 0 | 0 | 0 | 0 | 2.0152 | 0 | 0 | 2.6352 | 0 | 0 | 0 | 0 | 0 | 0 | 6.81 | 0 | 00:10:00
16 | 2 | 62 | CC Chg | 00:00:00 | 2025-07-13 13:16:45 | 2025-07-13 13:16:45 | 0 | 2.49 | 0 | 2.49 | 0 | 0 | 0 | 0 | 6.56 | 0 | 6.56 | 0 | 0 | 0 | 1.7338 | 2.6352 | 2.6352 | 0 | 2.6404 | 2.6404 | 0 | 2.6352 | 0 | 0 | 0.895 | 0 | 2.3631 | 00:00:00
16 | 3 | 63 | CCCV Chg | 01:30:34 | 2025-07-13 13:16:45 | 2025-07-13 14:47:19 | 3.3054 | 3305433.33 | 3.3054 | 3305433.33 | 0 | 0 | -3.3054 | 10.9547 | 10954652.22 | 10.9547 | 10954652.22 | 0 | 0 | -10.9547 | 12383.6273 | 2.6388 | 2.6388 | 0 | 3.5997 | 3.5997 | 0 | 3.3463 | 0 | 0 | 0.1348 | 1.79 | 0.4854 | 01:30:34
16 | 4 | 64 | CC DChg | 01:27:39 | 2025-07-13 14:47:19 | 2025-07-13 16:14:59 | 3.2878 | 3287818.06 | 0 | 0 | 3.2878 | 3287818.06 | 3.2878 | 10.6117 | 10611697.78 | 0 | 0 | 10.6117 | 10611697.78 | 10.6117 | 7874.2083 | 3.5988 | 0 | 3.5988 | 2 | 0 | 2 | 0 | 3.2642 | 0 | -2.2499 | 6.4 | -4.4999 | 01:27:39
17 | 1 | 65 | Rest | 00:10:00 | 2025-07-13 16:14:59 | 2025-07-13 16:24:59 | 0 | 0 | 0 | 0 | 0 | 0 | 0 | 0 | 0 | 0 | 0 | 0 | 0 | 0 | 0 | 2.0161 | 0 | 0 | 2.6352 | 0 | 0 | 0 | 0 | 0 | 0 | 7.16 | 0 | 00:10:00
17 | 2 | 66 | CC Chg | 00:00:00 | 2025-07-13 16:24:59 | 2025-07-13 16:24:59 | 0 | 2.49 | 0 | 2.49 | 0 | 0 | 0 | 0 | 6.56 | 0 | 6.56 | 0 | 0 | 0 | 1.9675 | 2.6352 | 2.6352 | 0 | 2.6397 | 2.6397 | 0 | 2.6352 | 0 | 0 | 0.895 | 0 | 2.3625 | 00:00:00
17 | 3 | 67 | CCCV Chg | 01:30:33 | 2025-07-13 16:24:59 | 2025-07-13 17:55:32 | 3.3056 | 3305588.06 | 3.3056 | 3305588.06 | 0 | 0 | -3.3056 | 10.9557 | 10955743.33 | 10.9557 | 10955743.33 | 0 | 0 | -10.9557 | 12378.2359 | 2.6384 | 2.6384 | 0 | 3.5997 | 3.5997 | 0 | 3.3466 | 0 | 0 | 0.1346 | 1.5 | 0.4844 | 01:30:33
17 | 4 | 68 | CC DChg | 01:27:40 | 2025-07-13 17:55:33 | 2025-07-13 19:23:13 | 3.2879 | 3287857.22 | 0 | 0 | 3.2879 | 3287857.22 | 3.2879 | 10.6119 | 10611883.33 | 0 | 0 | 10.6119 | 10611883.33 | 10.6119 | 7411.1391 | 3.5989 | 0 | 3.5989 | 2 | 0 | 2 | 0 | 3.2643 | 0 | -2.2499 | 5.96 | -4.4998 | 01:27:40
18 | 1 | 69 | Rest | 00:10:00 | 2025-07-13 19:23:13 | 2025-07-13 19:33:13 | 0 | 0 | 0 | 0 | 0 | 0 | 0 | 0 | 0 | 0 | 0 | 0 | 0 | 0 | 0 | 2.0159 | 0 | 0 | 2.6352 | 0 | 0 | 0 | 0 | 0 | 0 | 7.08 | 0 | 00:10:00
18 | 2 | 70 | CC Chg | 00:00:00 | 2025-07-13 19:33:13 | 2025-07-13 19:33:13 | 0 | 2.49 | 0 | 2.49 | 0 | 0 | 0 | 0 | 6.56 | 0 | 6.56 | 0 | 0 | 0 | 1.8621 | 2.6352 | 2.6352 | 0 | 2.64 | 2.64 | 0 | 2.6352 | 0 | 0 | 0.895 | 0 | 2.3628 | 00:00:00
18 | 3 | 71 | CCCV Chg | 01:30:34 | 2025-07-13 19:33:13 | 2025-07-13 21:03:47 | 3.3054 | 3305418.06 | 3.3054 | 3305418.06 | 0 | 0 | -3.3054 | 10.9554 | 10955411.11 | 10.9554 | 10955411.11 | 0 | 0 | -10.9554 | 12381.4554 | 2.6386 | 2.6386 | 0 | 3.5997 | 3.5997 | 0 | 3.3466 | 0 | 0 | 0.1345 | 1.56 | 0.4842 | 01:30:34
18 | 4 | 72 | CC DChg | 01:27:39 | 2025-07-13 21:03:47 | 2025-07-13 22:31:27 | 3.2877 | 3287716.94 | 0 | 0 | 3.2877 | 3287716.94 | 3.2877 | 10.6113 | 10611313.33 | 0 | 0 | 10.6113 | 10611313.33 | 10.6113 | 7856.3983 | 3.5989 | 0 | 3.5989 | 1.9996 | 0 | 1.9996 | 0 | 3.2642 | 0 | -2.2499 | 6.33 | -4.499 | 01:27:39
19 | 1 | 73 | Rest | 00:10:00 | 2025-07-13 22:31:27 | 2025-07-13 22:41:27 | 0 | 0 | 0 | 0 | 0 | 0 | 0 | 0 | 0 | 0 | 0 | 0 | 0 | 0 | 0 | 2.0156 | 0 | 0 | 2.635 | 0 | 0 | 0 | 0 | 0 | 0 | 7.12 | 0 | 00:10:00
19 | 2 | 74 | CC Chg | 00:00:00 | 2025-07-13 22:41:27 | 2025-07-13 22:41:27 | 0 | 2.49 | 0 | 2.49 | 0 | 0 | 0 | 0 | 6.56 | 0 | 6.56 | 0 | 0 | 0 | 1.8847 | 2.6349 | 2.6349 | 0 | 2.6397 | 2.6397 | 0 | 2.6349 | 0 | 0 | 0.895 | 0 | 2.3625 | 00:00:00
19 | 3 | 75 | CCCV Chg | 01:30:35 | 2025-07-13 22:41:27 | 2025-07-14 00:12:02 | 3.3054 | 3305418.33 | 3.3054 | 3305418.33 | 0 | 0 | -3.3054 | 10.9552 | 10955241.11 | 10.9552 | 10955241.11 | 0 | 0 | -10.9552 | 12379.7862 | 2.6385 | 2.6385 | 0 | 3.5997 | 3.5997 | 0 | 3.3466 | 0 | 0 | 0.1349 | 1.27 | 0.4856 | 01:30:35
19 | 4 | 76 | CC DChg | 01:27:39 | 2025-07-14 00:12:02 | 2025-07-14 01:39:42 | 3.2877 | 3287667.78 | 0 | 0 | 3.2877 | 3287667.78 | 3.2877 | 10.6111 | 10611111.11 | 0 | 0 | 10.6111 | 10611111.11 | 10.6111 | 7825.2841 | 3.5989 | 0 | 3.5989 | 1.9995 | 0 | 1.9995 | 0 | 3.2641 | 0 | -2.25 | 6.62 | -4.4989 | 01:27:39
20 | 1 | 77 | Rest | 00:10:00 | 2025-07-14 01:39:42 | 2025-07-14 01:49:42 | 0 | 0 | 0 | 0 | 0 | 0 | 0 | 0 | 0 | 0 | 0 | 0 | 0 | 0 | 0 | 2.0153 | 0 | 0 | 2.6347 | 0 | 0 | 0 | 0 | 0 | 0 | 6.99 | 0 | 00:10:00
20 | 2 | 78 | CC Chg | 00:00:00 | 2025-07-14 01:49:42 | 2025-07-14 01:49:42 | 0 | 2.49 | 0 | 2.49 | 0 | 0 | 0 | 0 | 6.56 | 0 | 6.56 | 0 | 0 | 0 | 1.8816 | 2.6347 | 2.6347 | 0 | 2.6394 | 2.6394 | 0 | 2.6347 | 0 | 0 | 0.895 | 0 | 2.3623 | 00:00:00
20 | 3 | 79 | CCCV Chg | 01:30:33 | 2025-07-14 01:49:42 | 2025-07-14 03:20:16 | 3.3053 | 3305335.56 | 3.3053 | 3305335.56 | 0 | 0 | -3.3053 | 10.9551 | 10955056.67 | 10.9551 | 10955056.67 | 0 | 0 | -10.9551 | 12371.3137 | 2.6379 | 2.6379 | 0 | 3.5997 | 3.5997 | 0 | 3.3466 | 0 | 0 | 0.135 | 1.72 | 0.4859 | 01:30:33
20 | 4 | 80 | CC DChg | 01:27:39 | 2025-07-14 03:20:16 | 2025-07-14 04:47:55 | 3.2876 | 3287580.56 | 0 | 0 | 3.2876 | 3287580.56 | 3.2876 | 10.6109 | 10610922.22 | 0 | 0 | 10.6109 | 10610922.22 | 10.6109 | 7768.1347 | 3.5988 | 0 | 3.5988 | 1.9996 | 0 | 1.9996 | 0 | 3.2642 | 0 | -2.25 | 6.88 | -4.499 | 01:27:39
21 | 1 | 81 | Rest | 00:10:00 | 2025-07-14 04:47:55 | 2025-07-14 04:57:55 | 0 | 0 | 0 | 0 | 0 | 0 | 0 | 0 | 0 | 0 | 0 | 0 | 0 | 0 | 0 | 2.0151 | 0 | 0 | 2.6347 | 0 | 0 | 0 | 0 | 0 | 0 | 6.9 | 0 | 00:10:00
21 | 2 | 82 | CC Chg | 00:00:00 | 2025-07-14 04:57:55 | 2025-07-14 04:57:55 | 0 | 2.49 | 0 | 2.49 | 0 | 0 | 0 | 0 | 6.56 | 0 | 6.56 | 0 | 0 | 0 | 1.5129 | 2.6347 | 2.6347 | 0 | 2.6406 | 2.6406 | 0 | 2.6347 | 0 | 0 | 0.895 | 0 | 2.3633 | 00:00:00
21 | 3 | 83 | CCCV Chg | 01:30:32 | 2025-07-14 04:57:55 | 2025-07-14 06:28:28 | 3.3054 | 3305422.78 | 3.3054 | 3305422.78 | 0 | 0 | -3.3054 | 10.9556 | 10955602.22 | 10.9556 | 10955602.22 | 0 | 0 | -10.9556 | 12373.0524 | 2.638 | 2.638 | 0 | 3.5998 | 3.5998 | 0 | 3.3467 | 0 | 0 | 0.1348 | 2.83 | 0.4854 | 01:30:32
21 | 4 | 84 | CC DChg | 01:27:39 | 2025-07-14 06:28:28 | 2025-07-14 07:56:07 | 3.2876 | 3287595.56 | 0 | 0 | 3.2876 | 3287595.56 | 3.2876 | 10.6111 | 10611077.78 | 0 | 0 | 10.6111 | 10611077.78 | 10.6111 | 7744.8827 | 3.5989 | 0 | 3.5989 | 1.9996 | 0 | 1.9996 | 0 | 3.2643 | 0 | -2.2501 | 6.23 | -4.4993 | 01:27:39
22 | 1 | 85 | Rest | 00:10:00 | 2025-07-14 07:56:07 | 2025-07-14 08:06:07 | 0 | 0 | 0 | 0 | 0 | 0 | 0 | 0 | 0 | 0 | 0 | 0 | 0 | 0 | 0 | 2.0148 | 0 | 0 | 2.6344 | 0 | 0 | 0 | 0 | 0 | 0 | 6.73 | 0 | 00:10:00
22 | 2 | 86 | CC Chg | 00:00:00 | 2025-07-14 08:06:07 | 2025-07-14 08:06:07 | 0 | 4.97 | 0 | 4.97 | 0 | 0 | 0 | 0 | 13.11 | 0 | 13.11 | 0 | 0 | 0 | 3.3029 | 2.6344 | 2.6344 | 0 | 2.6398 | 2.6398 | 0 | 2.6344 | 0 | 0 | 0.895 | 0 | 2.3627 | 00:00:00
22 | 3 | 87 | CCCV Chg | 01:30:33 | 2025-07-14 08:06:07 | 2025-07-14 09:35:47 | 3.3053 | 3305323.06 | 3.3053 | 3305323.06 | 0 | 0 | -3.3053 | 10.9553 | 10955265.56 | 10.9553 | 10955265.56 | 0 | 0 | -10.9553 | 12370.1719 | 2.6378 | 2.6378 | 0 | 3.5997 | 3.5997 | 0 | 3.3467 | 0 | 0 | 0.135 | 2.29 | 0.4859 | 01:30:33
22 | 4 | 88 | CC DChg | 01:27:40 | 2025-07-14 09:35:47 | 2025-07-14 11:03:27 | 3.2878 | 3287769.17 | 0 | 0 | 3.2878 | 3287769.17 | 3.2878 | 10.6108 | 10610767.78 | 0 | 0 | 10.6108 | 10610767.78 | 10.6108 | 7590.0667 | 3.5988 | 0 | 3.5988 | 2 | 0 | 2 | 0 | 3.264 | 0 | -2.2499 | 6.6 | -4.4998 | 01:27:40
23 | 1 | 89 | Rest | 00:10:00 | 2025-07-14 11:03:27 | 2025-07-14 11:13:27 | 0 | 0 | 0 | 0 | 0 | 0 | 0 | 0 | 0 | 0 | 0 | 0 | 0 | 0 | 0 | 2.0165 | 0 | 0 | 2.6343 | 0 | 0 | 0 | 0 | 0 | 0 | 7.36 | 0 | 00:10:00
23 | 2 | 90 | CC Chg | 00:00:00 | 2025-07-14 11:13:27 | 2025-07-14 11:13:27 | 0 | 2.49 | 0 | 2.49 | 0 | 0 | 0 | 0 | 6.56 | 0 | 6.56 | 0 | 0 | 0 | 1.6855 | 2.6343 | 2.6343 | 0 | 2.6396 | 2.6396 | 0 | 2.6343 | 0 | 0 | 0.895 | 0 | 2.3624 | 00:00:00
23 | 3 | 91 | CCCV Chg | 01:30:35 | 2025-07-14 11:13:27 | 2025-07-14 12:44:03 | 3.3051 | 3305145.28 | 3.3051 | 3305145.28 | 0 | 0 | -3.3051 | 10.959 | 10959014.44 | 10.959 | 10959014.44 | 0 | 0 | -10.959 | 12374.6048 | 2.6381 | 2.6381 | 0 | 3.5996 | 3.5996 | 0 | 3.3486 | 0 | 0 | 0.1348 | 1.61 | 0.4854 | 01:30:35
23 | 4 | 92 | CC DChg | 01:27:41 | 2025-07-14 12:44:03 | 2025-07-14 14:11:44 | 3.2877 | 3287740.56 | 0 | 0 | 3.2877 | 3287740.56 | 3.2877 | 10.6052 | 10605193.33 | 0 | 0 | 10.6052 | 10605193.33 | 10.6052 | 7715.6352 | 3.5986 | 0 | 3.5986 | 1.9998 | 0 | 1.9998 | 0 | 3.2624 | 0 | -2.2495 | 7.77 | -4.4986 | 01:27:41
24 | 1 | 93 | Rest | 00:10:00 | 2025-07-14 14:11:44 | 2025-07-14 14:21:44 | 0 | 0 | 0 | 0 | 0 | 0 | 0 | 0 | 0 | 0 | 0 | 0 | 0 | 0 | 0 | 2.0171 | 0 | 0 | 2.6341 | 0 | 0 | 0 | 0 | 0 | 0 | 7.7 | 0 | 00:10:00
24 | 2 | 94 | CC Chg | 00:00:00 | 2025-07-14 14:21:44 | 2025-07-14 14:21:44 | 0 | 2.49 | 0 | 2.49 | 0 | 0 | 0 | 0 | 6.56 | 0 | 6.56 | 0 | 0 | 0 | 1.6415 | 2.6341 | 2.6341 | 0 | 2.6396 | 2.6396 | 0 | 2.6341 | 0 | 0 | 0.895 | 0 | 2.3624 | 00:00:00
24 | 3 | 95 | CCCV Chg | 01:30:35 | 2025-07-14 14:21:44 | 2025-07-14 15:58:54 | 3.305 | 3305008.33 | 3.305 | 3305008.33 | 0 | 0 | -3.305 | 10.9589 | 10958853.33 | 10.9589 | 10958853.33 | 0 | 0 | -10.9589 | 12368.5468 | 2.6377 | 2.6377 | 0 | 3.5996 | 3.5996 | 0 | 3.3479 | 0 | 0 | 0.135 | 2.12 | 0.4858 | 01:30:35
24 | 4 | 96 | CC DChg | 01:27:41 | 2025-07-14 15:58:54 | 2025-07-14 17:26:36 | 3.288 | 3288002.5 | 0 | 0 | 3.288 | 3288002.5 | 3.288 | 10.6077 | 10607715.56 | 0 | 0 | 10.6077 | 10607715.56 | 10.6077 | 7799.0262 | 3.5986 | 0 | 3.5986 | 1.9997 | 0 | 1.9997 | 0 | 3.2628 | 0 | -2.2494 | 7.18 | -4.4982 | 01:27:41
25 | 1 | 97 | Rest | 00:10:00 | 2025-07-14 17:26:36 | 2025-07-14 17:36:36 | 0 | 0 | 0 | 0 | 0 | 0 | 0 | 0 | 0 | 0 | 0 | 0 | 0 | 0 | 0 | 2.0163 | 0 | 0 | 2.6341 | 0 | 0 | 0 | 0 | 0 | 0 | 7.36 | 0 | 00:10:00
25 | 2 | 98 | CC Chg | 00:00:00 | 2025-07-14 17:36:36 | 2025-07-14 17:36:36 | 0 | 2.49 | 0 | 2.49 | 0 | 0 | 0 | 0 | 6.56 | 0 | 6.56 | 0 | 0 | 0 | 1.7027 | 2.6341 | 2.6341 | 0 | 2.6393 | 2.6393 | 0 | 2.6341 | 0 | 0 | 0.895 | 0 | 2.3622 | 00:00:00
25 | 3 | 99 | CCCV Chg | 01:30:36 | 2025-07-14 17:36:36 | 2025-07-14 19:07:13 | 3.3055 | 3305500.56 | 3.3055 | 3305500.56 | 0 | 0 | -3.3055 | 10.9596 | 10959563.33 | 10.9596 | 10959563.33 | 0 | 0 | -10.9596 | 12372.9695 | 2.6379 | 2.6379 | 0 | 3.5996 | 3.5996 | 0 | 3.3478 | 0 | 0 | 0.1349 | 1.64 | 0.4855 | 01:30:36
25 | 4 | 100 | CC DChg | 01:27:40 | 2025-07-14 19:07:13 | 2025-07-14 20:34:54 | 3.2878 | 3287765.83 | 0 | 0 | 3.2878 | 3287765.83 | 3.2878 | 10.6076 | 10607647.78 | 0 | 0 | 10.6076 | 10607647.78 | 10.6076 | 7614.4681 | 3.5987 | 0 | 3.5987 | 1.9999 | 0 | 1.9999 | 0 | 3.263 | 0 | -2.2493 | 6.52 | -4.4983 | 01:27:40
25 | 6 | 101 | Rest | 00:10:00 | 2025-07-14 20:34:54 | 2025-07-14 20:44:54 | 0 | 0 | 0 | 0 | 0 | 0 | 0 | 0 | 0 | 0 | 0 | 0 | 0 | 0 | 0 | 2.0173 | 0 | 0 | 2.634 | 0 | 0 | 0 | 0 | 0 | 0 | 7.74 | 0 | 00:10:00
25 | 7 | 102 | CCCV Chg | 02:13:55 | 2025-07-14 20:44:54 | 2025-07-14 22:58:49 | 3.3104 | 3310366.39 | 3.3104 | 3310366.39 | 0 | 0 | -3.3104 | 10.9427 | 10942693.33 | 10.9427 | 10942693.33 | 0 | 0 | -10.9427 | 12340.0274 | 2.6339 | 2.6339 | 0 | 3.5997 | 3.5997 | 0 | 3.3389 | 0 | 0 | 0.1348 | 0 | 0.4854 | 02:13:55
25 | 8 | 103 | CC DChg | 02:11:32 | 2025-07-14 22:58:49 | 2025-07-15 01:10:22 | 3.2881 | 3288114.17 | 0 | 0 | 3.2881 | 3288114.17 | 3.2881 | 10.6376 | 10637577.78 | 0 | 0 | 10.6376 | 10637577.78 | 10.6376 | 7523.8856 | 3.5984 | 0 | 3.5984 | 2 | 0 | 2 | 0 | 3.2728 | -1.495 | -1.4996 | 0.91 | -2.9991 | 02:11:32
25 | 9 | 104 | CCCV Chg | 02:14:05 | 2025-07-15 01:10:22 | 2025-07-15 03:24:27 | 3.3139 | 3313878.33 | 3.3139 | 3313878.33 | 0 | 0 | -3.3139 | 10.9448 | 10944773.33 | 10.9448 | 10944773.33 | 0 | 0 | -10.9448 | 7510.8004 | 2.0114 | 2.0114 | 0 | 3.5998 | 3.5998 | 0 | 3.339 | 0 | 0 | 0.1348 | 7.61 | 0.4853 | 02:14:05

## log
No. | DataPoint | Time | Class | Event | Detailed log | Detailed log description
1 | 1 | 2025-07-11 14:39:57 | Prompt | Start
2 | 1 | 2025-07-11 14:39:57 | Prompt | Channel status changed
3 | 301 | 2025-07-11 14:49:57 | Record | Time limit jump | Time :2025-07-11 14:49:57, set value :600000, actual value 1:600000 | Set value: Set time value. Actual value 1: actual time value
4 | 303 | 2025-07-11 14:49:57 | Record | Time limit jump | Time :2025-07-11 14:49:57, set value :30, actual value 1:30 | Set value: Set time value. Actual value 1: actual time value
5 | 1885 | 2025-07-11 15:42:39 | Record | Current cut-off judgment at the beginning of the constant voltage phase | Time :2025-07-11 15:42:39, set value :3.595V, actual value :3.595014V | Set value: Voltage set value at constant voltage. Actual value 1: current voltage
6 | 1967 | 2025-07-11 15:45:23 | Record | Cut-off current condition jump | Time :2025-07-11 15:45:23, set value :0.135A, actual value 1:0.134995A, actual value 2:0, actual value 3:0 | Set value: current set value, actual value 1: actual current value, actual value 2: sampled current amplification factor, actual value 3: Set current amplification factor
7 | 4588 | 2025-07-11 17:12:42 | Record | Cut-off voltage condition jump | Time :2025-07-11 17:12:42, set value :2V, actual value :1.999679V | Set value: Set voltage value. Actual value 1: actual voltage value
8 | 4889 | 2025-07-11 17:22:42 | Record | Time limit jump | Time :2025-07-11 17:22:42, set value :600000, actual value 1:600000 | Set value: Set time value. Actual value 1: actual time value
9 | 4891 | 2025-07-11 17:22:42 | Record | Time limit jump | Time :2025-07-11 17:22:42, set value :30, actual value 1:30 | Set value: Set time value. Actual value 1: actual time value
10 | 7507 | 2025-07-11 18:49:53 | Record | Current cut-off judgment at the beginning of the constant voltage phase | Time :2025-07-11 18:49:53, set value :3.595V, actual value :3.595017V | Set value: Voltage set value at constant voltage. Actual value 1: current voltage
11 | 7595 | 2025-07-11 18:52:46 | Record | Cut-off current condition jump | Time :2025-07-11 18:52:46, set value :0.135A, actual value 1:0.134861A, actual value 2:0, actual value 3:0 | Set value: current set value, actual value 1: actual current value, actual value 2: sampled current amplification factor, actual value 3: Set current amplification factor
12 | 10221 | 2025-07-11 20:20:16 | Record | Cut-off voltage condition jump | Time :2025-07-11 20:20:16, set value :2V, actual value :1.999586V | Set value: Set voltage value. Actual value 1: actual voltage value
13 | 10522 | 2025-07-11 20:30:16 | Record | Time limit jump | Time :2025-07-11 20:30:16, set value :600000, actual value 1:600000 | Set value: Set time value. Actual value 1: actual time value
14 | 10524 | 2025-07-11 20:30:16 | Record | Time limit jump | Time :2025-07-11 20:30:16, set value :30, actual value 1:30 | Set value: Set time value. Actual value 1: actual time value
15 | 13147 | 2025-07-11 21:57:41 | Record | Current cut-off judgment at the beginning of the constant voltage phase | Time :2025-07-11 21:57:41, set value :3.595V, actual value :3.595003V | Set value: Voltage set value at constant voltage. Actual value 1: current voltage
16 | 13236 | 2025-07-11 22:00:36 | Record | Cut-off current condition jump | Time :2025-07-11 22:00:36, set value :0.135A, actual value 1:0.134923A, actual value 2:0, actual value 3:0 | Set value: current set value, actual value 1: actual current value, actual value 2: sampled current amplification factor, actual value 3: Set current amplification factor
17 | 15865 | 2025-07-11 23:28:11 | Record | Cut-off voltage condition jump | Time :2025-07-11 23:28:11, set value :2V, actual value :1.999868V | Set value: Set voltage value. Actual value 1: actual voltage value
18 | 16166 | 2025-07-11 23:38:11 | Record | Time limit jump | Time :2025-07-11 23:38:11, set value :600000, actual value 1:600000 | Set value: Set time value. Actual value 1: actual time value
19 | 16168 | 2025-07-11 23:38:11 | Record | Time limit jump | Time :2025-07-11 23:38:11, set value :30, actual value 1:30 | Set value: Set time value. Actual value 1: actual time value
20 | 18794 | 2025-07-12 01:05:43 | Record | Current cut-off judgment at the beginning of the constant voltage phase | Time :2025-07-12 01:05:43, set value :3.595V, actual value :3.595002V | Set value: Voltage set value at constant voltage. Actual value 1: current voltage
21 | 18883 | 2025-07-12 01:08:39 | Record | Cut-off current condition jump | Time :2025-07-12 01:08:39, set value :0.135A, actual value 1:0.13488A, actual value 2:0, actual value 3:0 | Set value: current set value, actual value 1: actual current value, actual value 2: sampled current amplification factor, actual value 3: Set current amplification factor
22 | 21513 | 2025-07-12 02:36:17 | Record | Cut-off voltage condition jump | Time :2025-07-12 02:36:17, set value :2V, actual value :1.999755V | Set value: Set voltage value. Actual value 1: actual voltage value
23 | 21814 | 2025-07-12 02:46:17 | Record | Time limit jump | Time :2025-07-12 02:46:17, set value :600000, actual value 1:600000 | Set value: Set time value. Actual value 1: actual time value
24 | 21816 | 2025-07-12 02:46:17 | Record | Time limit jump | Time :2025-07-12 02:46:17, set value :30, actual value 1:30 | Set value: Set time value. Actual value 1: actual time value
25 | 24444 | 2025-07-12 04:13:52 | Record | Current cut-off judgment at the beginning of the constant voltage phase | Time :2025-07-12 04:13:52, set value :3.595V, actual value :3.595007V | Set value: Voltage set value at constant voltage. Actual value 1: current voltage
26 | 24532 | 2025-07-12 04:16:45 | Record | Cut-off current condition jump | Time :2025-07-12 04:16:45, set value :0.135A, actual value 1:0.134957A, actual value 2:0, actual value 3:0 | Set value: current set value, actual value 1: actual current value, actual value 2: sampled current amplification factor, actual value 3: Set current amplification factor
27 | 27163 | 2025-07-12 05:44:25 | Record | Cut-off voltage condition jump | Time :2025-07-12 05:44:25, set value :2V, actual value :1.999902V | Set value: Set voltage value. Actual value 1: actual voltage value
28 | 27464 | 2025-07-12 05:54:25 | Record | Time limit jump | Time :2025-07-12 05:54:25, set value :600000, actual value 1:600000 | Set value: Set time value. Actual value 1: actual time value
29 | 27466 | 2025-07-12 05:54:25 | Record | Time limit jump | Time :2025-07-12 05:54:25, set value :30, actual value 1:30 | Set value: Set time value. Actual value 1: actual time value
30 | 30095 | 2025-07-12 07:22:01 | Record | Current cut-off judgment at the beginning of the constant voltage phase | Time :2025-07-12 07:22:01, set value :3.595V, actual value :3.595011V | Set value: Voltage set value at constant voltage. Actual value 1: current voltage
31 | 30183 | 2025-07-12 07:24:56 | Record | Cut-off current condition jump | Time :2025-07-12 07:24:56, set value :0.135A, actual value 1:0.134879A, actual value 2:0, actual value 3:0 | Set value: current set value, actual value 1: actual current value, actual value 2: sampled current amplification factor, actual value 3: Set current amplification factor
32 | 32814 | 2025-07-12 08:52:35 | Record | Cut-off voltage condition jump | Time :2025-07-12 08:52:35, set value :2V, actual value :1.999576V | Set value: Set voltage value. Actual value 1: actual voltage value
33 | 33115 | 2025-07-12 09:02:35 | Record | Time limit jump | Time :2025-07-12 09:02:35, set value :600000, actual value 1:600000 | Set value: Set time value. Actual value 1: actual time value
34 | 33117 | 2025-07-12 09:02:35 | Record | Time limit jump | Time :2025-07-12 09:02:35, set value :30, actual value 1:30 | Set value: Set time value. Actual value 1: actual time value
35 | 35747 | 2025-07-12 10:30:14 | Record | Current cut-off judgment at the beginning of the constant voltage phase | Time :2025-07-12 10:30:14, set value :3.595V, actual value :3.59501V | Set value: Voltage set value at constant voltage. Actual value 1: current voltage
36 | 35835 | 2025-07-12 10:33:09 | Record | Cut-off current condition jump | Time :2025-07-12 10:33:09, set value :0.135A, actual value 1:0.134965A, actual value 2:0, actual value 3:0 | Set value: current set value, actual value 1: actual current value, actual value 2: sampled current amplification factor, actual value 3: Set current amplification factor
37 | 38467 | 2025-07-12 12:00:49 | Record | Cut-off voltage condition jump | Time :2025-07-12 12:00:49, set value :2V, actual value :1.999979V | Set value: Set voltage value. Actual value 1: actual voltage value
38 | 38768 | 2025-07-12 12:10:49 | Record | Time limit jump | Time :2025-07-12 12:10:49, set value :600000, actual value 1:600000 | Set value: Set time value. Actual value 1: actual time value
39 | 38770 | 2025-07-12 12:10:49 | Record | Time limit jump | Time :2025-07-12 12:10:49, set value :30, actual value 1:30 | Set value: Set time value. Actual value 1: actual time value
40 | 41400 | 2025-07-12 13:38:27 | Record | Current cut-off judgment at the beginning of the constant voltage phase | Time :2025-07-12 13:38:27, set value :3.595V, actual value :3.595016V | Set value: Voltage set value at constant voltage. Actual value 1: current voltage
41 | 41488 | 2025-07-12 13:41:22 | Record | Cut-off current condition jump | Time :2025-07-12 13:41:22, set value :0.135A, actual value 1:0.134831A, actual value 2:0, actual value 3:0 | Set value: current set value, actual value 1: actual current value, actual value 2: sampled current amplification factor, actual value 3: Set current amplification factor
42 | 44120 | 2025-07-12 15:09:02 | Record | Cut-off voltage condition jump | Time :2025-07-12 15:09:02, set value :2V, actual value :1.999697V | Set value: Set voltage value. Actual value 1: actual voltage value
43 | 44421 | 2025-07-12 15:19:02 | Record | Time limit jump | Time :2025-07-12 15:19:02, set value :600000, actual value 1:600000 | Set value: Set time value. Actual value 1: actual time value
44 | 44423 | 2025-07-12 15:19:02 | Record | Time limit jump | Time :2025-07-12 15:19:02, set value :30, actual value 1:30 | Set value: Set time value. Actual value 1: actual time value
45 | 47053 | 2025-07-12 16:46:42 | Record | Current cut-off judgment at the beginning of the constant voltage phase | Time :2025-07-12 16:46:42, set value :3.595V, actual value :3.595027V | Set value: Voltage set value at constant voltage. Actual value 1: current voltage
46 | 47141 | 2025-07-12 16:49:36 | Record | Cut-off current condition jump | Time :2025-07-12 16:49:36, set value :0.135A, actual value 1:0.13489A, actual value 2:0, actual value 3:0 | Set value: current set value, actual value 1: actual current value, actual value 2: sampled current amplification factor, actual value 3: Set current amplification factor
47 | 49773 | 2025-07-12 18:17:17 | Record | Cut-off voltage condition jump | Time :2025-07-12 18:17:17, set value :2V, actual value :1.999531V | Set value: Set voltage value. Actual value 1: actual voltage value
48 | 50074 | 2025-07-12 18:27:17 | Record | Time limit jump | Time :2025-07-12 18:27:17, set value :600000, actual value 1:600000 | Set value: Set time value. Actual value 1: actual time value
49 | 50076 | 2025-07-12 18:27:17 | Record | Time limit jump | Time :2025-07-12 18:27:17, set value :30, actual value 1:30 | Set value: Set time value. Actual value 1: actual time value
50 | 52706 | 2025-07-12 19:54:56 | Record | Current cut-off judgment at the beginning of the constant voltage phase | Time :2025-07-12 19:54:56, set value :3.595V, actual value :3.595007V | Set value: Voltage set value at constant voltage. Actual value 1: current voltage
51 | 52795 | 2025-07-12 19:57:51 | Record | Cut-off current condition jump | Time :2025-07-12 19:57:51, set value :0.135A, actual value 1:0.134976A, actual value 2:0, actual value 3:0 | Set value: current set value, actual value 1: actual current value, actual value 2: sampled current amplification factor, actual value 3: Set current amplification factor
52 | 55427 | 2025-07-12 21:25:31 | Record | Cut-off voltage condition jump | Time :2025-07-12 21:25:31, set value :2V, actual value :1.999788V | Set value: Set voltage value. Actual value 1: actual voltage value
53 | 55728 | 2025-07-12 21:35:31 | Record | Time limit jump | Time :2025-07-12 21:35:31, set value :600000, actual value 1:600000 | Set value: Set time value. Actual value 1: actual time value
54 | 55730 | 2025-07-12 21:35:31 | Record | Time limit jump | Time :2025-07-12 21:35:31, set value :30, actual value 1:30 | Set value: Set time value. Actual value 1: actual time value
55 | 58360 | 2025-07-12 23:03:11 | Record | Current cut-off judgment at the beginning of the constant voltage phase | Time :2025-07-12 23:03:11, set value :3.595V, actual value :3.595012V | Set value: Voltage set value at constant voltage. Actual value 1: current voltage
56 | 58449 | 2025-07-12 23:06:06 | Record | Cut-off current condition jump | Time :2025-07-12 23:06:06, set value :0.135A, actual value 1:0.134397A, actual value 2:0, actual value 3:0 | Set value: current set value, actual value 1: actual current value, actual value 2: sampled current amplification factor, actual value 3: Set current amplification factor
57 | 61081 | 2025-07-13 00:33:47 | Record | Cut-off voltage condition jump | Time :2025-07-13 00:33:47, set value :2V, actual value :1.999971V | Set value: Set voltage value. Actual value 1: actual voltage value
58 | 61382 | 2025-07-13 00:43:47 | Record | Time limit jump | Time :2025-07-13 00:43:47, set value :600000, actual value 1:600000 | Set value: Set time value. Actual value 1: actual time value
59 | 61384 | 2025-07-13 00:43:47 | Record | Time limit jump | Time :2025-07-13 00:43:47, set value :30, actual value 1:30 | Set value: Set time value. Actual value 1: actual time value
60 | 64014 | 2025-07-13 02:11:26 | Record | Current cut-off judgment at the beginning of the constant voltage phase | Time :2025-07-13 02:11:26, set value :3.595V, actual value :3.595007V | Set value: Voltage set value at constant voltage. Actual value 1: current voltage
61 | 64102 | 2025-07-13 02:14:20 | Record | Cut-off current condition jump | Time :2025-07-13 02:14:20, set value :0.135A, actual value 1:0.134862A, actual value 2:0, actual value 3:0 | Set value: current set value, actual value 1: actual current value, actual value 2: sampled current amplification factor, actual value 3: Set current amplification factor
62 | 66734 | 2025-07-13 03:42:01 | Record | Cut-off voltage condition jump | Time :2025-07-13 03:42:01, set value :2V, actual value :1.999707V | Set value: Set voltage value. Actual value 1: actual voltage value
63 | 67035 | 2025-07-13 03:52:01 | Record | Time limit jump | Time :2025-07-13 03:52:01, set value :600000, actual value 1:600000 | Set value: Set time value. Actual value 1: actual time value
64 | 67037 | 2025-07-13 03:52:01 | Record | Time limit jump | Time :2025-07-13 03:52:01, set value :30, actual value 1:30 | Set value: Set time value. Actual value 1: actual time value
65 | 69667 | 2025-07-13 05:19:40 | Record | Current cut-off judgment at the beginning of the constant voltage phase | Time :2025-07-13 05:19:40, set value :3.595V, actual value :3.595017V | Set value: Voltage set value at constant voltage. Actual value 1: current voltage
66 | 69756 | 2025-07-13 05:22:35 | Record | Cut-off current condition jump | Time :2025-07-13 05:22:35, set value :0.135A, actual value 1:0.13493A, actual value 2:0, actual value 3:0 | Set value: current set value, actual value 1: actual current value, actual value 2: sampled current amplification factor, actual value 3: Set current amplification factor
67 | 72388 | 2025-07-13 06:50:15 | Record | Cut-off voltage condition jump | Time :2025-07-13 06:50:15, set value :2V, actual value :1.999897V | Set value: Set voltage value. Actual value 1: actual voltage value
68 | 72689 | 2025-07-13 07:00:15 | Record | Time limit jump | Time :2025-07-13 07:00:15, set value :600000, actual value 1:600000 | Set value: Set time value. Actual value 1: actual time value
69 | 72691 | 2025-07-13 07:00:15 | Record | Time limit jump | Time :2025-07-13 07:00:15, set value :30, actual value 1:30 | Set value: Set time value. Actual value 1: actual time value
70 | 75321 | 2025-07-13 08:27:54 | Record | Current cut-off judgment at the beginning of the constant voltage phase | Time :2025-07-13 08:27:54, set value :3.595V, actual value :3.595007V | Set value: Voltage set value at constant voltage. Actual value 1: current voltage
71 | 75410 | 2025-07-13 08:30:49 | Record | Cut-off current condition jump | Time :2025-07-13 08:30:49, set value :0.135A, actual value 1:0.134994A, actual value 2:0, actual value 3:0 | Set value: current set value, actual value 1: actual current value, actual value 2: sampled current amplification factor, actual value 3: Set current amplification factor
72 | 78042 | 2025-07-13 09:58:30 | Record | Cut-off voltage condition jump | Time :2025-07-13 09:58:30, set value :2V, actual value :1.999632V | Set value: Set voltage value. Actual value 1: actual voltage value
73 | 78343 | 2025-07-13 10:08:30 | Record | Time limit jump | Time :2025-07-13 10:08:30, set value :600000, actual value 1:600000 | Set value: Set time value. Actual value 1: actual time value
74 | 78345 | 2025-07-13 10:08:30 | Record | Time limit jump | Time :2025-07-13 10:08:30, set value :30, actual value 1:30 | Set value: Set time value. Actual value 1: actual time value
75 | 80975 | 2025-07-13 11:36:09 | Record | Current cut-off judgment at the beginning of the constant voltage phase | Time :2025-07-13 11:36:09, set value :3.595V, actual value :3.595014V | Set value: Voltage set value at constant voltage. Actual value 1: current voltage
76 | 81064 | 2025-07-13 11:39:05 | Record | Cut-off current condition jump | Time :2025-07-13 11:39:05, set value :0.135A, actual value 1:0.134906A, actual value 2:0, actual value 3:0 | Set value: current set value, actual value 1: actual current value, actual value 2: sampled current amplification factor, actual value 3: Set current amplification factor
77 | 83696 | 2025-07-13 13:06:45 | Record | Cut-off voltage condition jump | Time :2025-07-13 13:06:45, set value :2V, actual value :1.999863V | Set value: Set voltage value. Actual value 1: actual voltage value
78 | 83997 | 2025-07-13 13:16:45 | Record | Time limit jump | Time :2025-07-13 13:16:45, set value :600000, actual value 1:600000 | Set value: Set time value. Actual value 1: actual time value
79 | 83999 | 2025-07-13 13:16:45 | Record | Time limit jump | Time :2025-07-13 13:16:45, set value :30, actual value 1:30 | Set value: Set time value. Actual value 1: actual time value
80 | 86629 | 2025-07-13 14:44:24 | Record | Current cut-off judgment at the beginning of the constant voltage phase | Time :2025-07-13 14:44:24, set value :3.595V, actual value :3.595013V | Set value: Voltage set value at constant voltage. Actual value 1: current voltage
81 | 86718 | 2025-07-13 14:47:19 | Record | Cut-off current condition jump | Time :2025-07-13 14:47:19, set value :0.135A, actual value 1:0.134838A, actual value 2:0, actual value 3:0 | Set value: current set value, actual value 1: actual current value, actual value 2: sampled current amplification factor, actual value 3: Set current amplification factor
82 | 89349 | 2025-07-13 16:14:59 | Record | Cut-off voltage condition jump | Time :2025-07-13 16:14:59, set value :2V, actual value :1.99998V | Set value: Set voltage value. Actual value 1: actual voltage value
83 | 89650 | 2025-07-13 16:24:59 | Record | Time limit jump | Time :2025-07-13 16:24:59, set value :600000, actual value 1:600000 | Set value: Set time value. Actual value 1: actual time value
84 | 89652 | 2025-07-13 16:24:59 | Record | Time limit jump | Time :2025-07-13 16:24:59, set value :30, actual value 1:30 | Set value: Set time value. Actual value 1: actual time value
85 | 92282 | 2025-07-13 17:52:38 | Record | Current cut-off judgment at the beginning of the constant voltage phase | Time :2025-07-13 17:52:38, set value :3.595V, actual value :3.595V | Set value: Voltage set value at constant voltage. Actual value 1: current voltage
86 | 92370 | 2025-07-13 17:55:32 | Record | Cut-off current condition jump | Time :2025-07-13 17:55:32, set value :0.135A, actual value 1:0.134562A, actual value 2:0, actual value 3:0 | Set value: current set value, actual value 1: actual current value, actual value 2: sampled current amplification factor, actual value 3: Set current amplification factor
87 | 95002 | 2025-07-13 19:23:13 | Record | Cut-off voltage condition jump | Time :2025-07-13 19:23:13, set value :2V, actual value :1.999986V | Set value: Set voltage value. Actual value 1: actual voltage value
88 | 95303 | 2025-07-13 19:33:13 | Record | Time limit jump | Time :2025-07-13 19:33:13, set value :600000, actual value 1:600000 | Set value: Set time value. Actual value 1: actual time value
89 | 95305 | 2025-07-13 19:33:13 | Record | Time limit jump | Time :2025-07-13 19:33:13, set value :30, actual value 1:30 | Set value: Set time value. Actual value 1: actual time value
90 | 97935 | 2025-07-13 21:00:51 | Record | Current cut-off judgment at the beginning of the constant voltage phase | Time :2025-07-13 21:00:51, set value :3.595V, actual value :3.595017V | Set value: Voltage set value at constant voltage. Actual value 1: current voltage
91 | 98024 | 2025-07-13 21:03:47 | Record | Cut-off current condition jump | Time :2025-07-13 21:03:47, set value :0.135A, actual value 1:0.134524A, actual value 2:0, actual value 3:0 | Set value: current set value, actual value 1: actual current value, actual value 2: sampled current amplification factor, actual value 3: Set current amplification factor
92 | 100655 | 2025-07-13 22:31:27 | Record | Cut-off voltage condition jump | Time :2025-07-13 22:31:27, set value :2V, actual value :1.999629V | Set value: Set voltage value. Actual value 1: actual voltage value
93 | 100956 | 2025-07-13 22:41:27 | Record | Time limit jump | Time :2025-07-13 22:41:27, set value :600000, actual value 1:600000 | Set value: Set time value. Actual value 1: actual time value
94 | 100958 | 2025-07-13 22:41:27 | Record | Time limit jump | Time :2025-07-13 22:41:27, set value :30, actual value 1:30 | Set value: Set time value. Actual value 1: actual time value
95 | 103588 | 2025-07-14 00:09:06 | Record | Current cut-off judgment at the beginning of the constant voltage phase | Time :2025-07-14 00:09:06, set value :3.595V, actual value :3.595003V | Set value: Voltage set value at constant voltage. Actual value 1: current voltage
96 | 103677 | 2025-07-14 00:12:02 | Record | Cut-off current condition jump | Time :2025-07-14 00:12:02, set value :0.135A, actual value 1:0.134888A, actual value 2:0, actual value 3:0 | Set value: current set value, actual value 1: actual current value, actual value 2: sampled current amplification factor, actual value 3: Set current amplification factor
97 | 106308 | 2025-07-14 01:39:42 | Record | Cut-off voltage condition jump | Time :2025-07-14 01:39:42, set value :2V, actual value :1.999543V | Set value: Set voltage value. Actual value 1: actual voltage value
98 | 106609 | 2025-07-14 01:49:42 | Record | Time limit jump | Time :2025-07-14 01:49:42, set value :600000, actual value 1:600000 | Set value: Set time value. Actual value 1: actual time value
99 | 106611 | 2025-07-14 01:49:42 | Record | Time limit jump | Time :2025-07-14 01:49:42, set value :30, actual value 1:30 | Set value: Set time value. Actual value 1: actual time value
100 | 109241 | 2025-07-14 03:17:20 | Record | Current cut-off judgment at the beginning of the constant voltage phase | Time :2025-07-14 03:17:20, set value :3.595V, actual value :3.595019V | Set value: Voltage set value at constant voltage. Actual value 1: current voltage
101 | 109329 | 2025-07-14 03:20:16 | Record | Cut-off current condition jump | Time :2025-07-14 03:20:16, set value :0.135A, actual value 1:0.134988A, actual value 2:0, actual value 3:0 | Set value: current set value, actual value 1: actual current value, actual value 2: sampled current amplification factor, actual value 3: Set current amplification factor
102 | 111960 | 2025-07-14 04:47:55 | Record | Cut-off voltage condition jump | Time :2025-07-14 04:47:55, set value :2V, actual value :1.99959V | Set value: Set voltage value. Actual value 1: actual voltage value
103 | 112261 | 2025-07-14 04:57:55 | Record | Time limit jump | Time :2025-07-14 04:57:55, set value :600000, actual value 1:600000 | Set value: Set time value. Actual value 1: actual time value
104 | 112263 | 2025-07-14 04:57:55 | Record | Time limit jump | Time :2025-07-14 04:57:55, set value :30, actual value 1:30 | Set value: Set time value. Actual value 1: actual time value
105 | 114893 | 2025-07-14 06:25:34 | Record | Current cut-off judgment at the beginning of the constant voltage phase | Time :2025-07-14 06:25:34, set value :3.595V, actual value :3.595003V | Set value: Voltage set value at constant voltage. Actual value 1: current voltage
106 | 114981 | 2025-07-14 06:28:28 | Record | Cut-off current condition jump | Time :2025-07-14 06:28:28, set value :0.135A, actual value 1:0.134849A, actual value 2:0, actual value 3:0 | Set value: current set value, actual value 1: actual current value, actual value 2: sampled current amplification factor, actual value 3: Set current amplification factor
107 | 117612 | 2025-07-14 07:56:07 | Record | Cut-off voltage condition jump | Time :2025-07-14 07:56:07, set value :2V, actual value :1.999614V | Set value: Set voltage value. Actual value 1: actual voltage value
108 | 117913 | 2025-07-14 08:06:07 | Record | Time limit jump | Time :2025-07-14 08:06:07, set value :600000, actual value 1:600000 | Set value: Set time value. Actual value 1: actual time value
109 | 117915 | 2025-07-14 08:06:07 | Record | Time limit jump | Time :2025-07-14 08:06:07, set value :30, actual value 1:30 | Set value: Set time value. Actual value 1: actual time value
110 | 118996 | 2025-07-14 08:42:08 | Record | The communication between ZWJ and SWJ interrupted,ZWJ active and SWJ disconnect
111 | 119480 | 2025-07-14 08:57:23 | Record | Synchronize RTC time
112 | 120545 | 2025-07-14 09:32:52 | Record | Current cut-off judgment at the beginning of the constant voltage phase | Time :2025-07-14 09:32:52, set value :3.595V, actual value :3.595014V | Set value: Voltage set value at constant voltage. Actual value 1: current voltage
113 | 120633 | 2025-07-14 09:35:47 | Record | Cut-off current condition jump | Time :2025-07-14 09:35:47, set value :0.135A, actual value 1:0.134971A, actual value 2:0, actual value 3:0 | Set value: current set value, actual value 1: actual current value, actual value 2: sampled current amplification factor, actual value 3: Set current amplification factor
114 | 123265 | 2025-07-14 11:03:27 | Record | Cut-off voltage condition jump | Time :2025-07-14 11:03:27, set value :2V, actual value :1.999988V | Set value: Set voltage value. Actual value 1: actual voltage value
115 | 123566 | 2025-07-14 11:13:27 | Record | Time limit jump | Time :2025-07-14 11:13:27, set value :600000, actual value 1:600000 | Set value: Set time value. Actual value 1: actual time value
116 | 123568 | 2025-07-14 11:13:27 | Record | Time limit jump | Time :2025-07-14 11:13:27, set value :30, actual value 1:30 | Set value: Set time value. Actual value 1: actual time value
117 | 126197 | 2025-07-14 12:41:05 | Record | Current cut-off judgment at the beginning of the constant voltage phase | Time :2025-07-14 12:41:05, set value :3.595V, actual value :3.595023V | Set value: Voltage set value at constant voltage. Actual value 1: current voltage
118 | 126287 | 2025-07-14 12:44:03 | Record | Cut-off current condition jump | Time :2025-07-14 12:44:03, set value :0.135A, actual value 1:0.134833A, actual value 2:0, actual value 3:0 | Set value: current set value, actual value 1: actual current value, actual value 2: sampled current amplification factor, actual value 3: Set current amplification factor
119 | 128919 | 2025-07-14 14:11:44 | Record | Cut-off voltage condition jump | Time :2025-07-14 14:11:44, set value :2V, actual value :1.999809V | Set value: Set voltage value. Actual value 1: actual voltage value
120 | 129220 | 2025-07-14 14:21:44 | Record | Time limit jump | Time :2025-07-14 14:21:44, set value :600000, actual value 1:600000 | Set value: Set time value. Actual value 1: actual time value
121 | 129222 | 2025-07-14 14:21:44 | Record | Time limit jump | Time :2025-07-14 14:21:44, set value :30, actual value 1:30 | Set value: Set time value. Actual value 1: actual time value
122 | 129281 | 2025-07-14 14:23:42 | Prompt | Stop
123 | 129281 | 2025-07-14 14:23:42 | Prompt | Channel status changed
124 | 129281 | 2025-07-14 14:27:23 | Warning | Power off
125 | 129281 | 2025-07-14 14:29:58 | Prompt | Power on
126 | 129281 | 2025-07-14 14:29:59 | Prompt | Channel status changed
127 | 129281 | 2025-07-14 14:30:00 | Record | Synchronize RTC time
128 | 129281 | 2025-07-14 14:30:16 | Prompt | Continue
129 | 129281 | 2025-07-14 14:30:16 | Prompt | Channel status changed
130 | 131852 | 2025-07-14 15:55:56 | Record | Current cut-off judgment at the beginning of the constant voltage phase | Time :2025-07-14 15:55:56, set value :3.595V, actual value :3.595V | Set value: Voltage set value at constant voltage. Actual value 1: current voltage
131 | 131942 | 2025-07-14 15:58:54 | Record | Cut-off current condition jump | Time :2025-07-14 15:58:54, set value :0.135A, actual value 1:0.13497A, actual value 2:0, actual value 3:0 | Set value: current set value, actual value 1: actual current value, actual value 2: sampled current amplification factor, actual value 3: Set current amplification factor
132 | 134574 | 2025-07-14 17:26:36 | Record | Cut-off voltage condition jump | Time :2025-07-14 17:26:36, set value :2V, actual value :1.999691V | Set value: Set voltage value. Actual value 1: actual voltage value
133 | 134875 | 2025-07-14 17:36:36 | Record | Time limit jump | Time :2025-07-14 17:36:36, set value :600000, actual value 1:600000 | Set value: Set time value. Actual value 1: actual time value
134 | 134877 | 2025-07-14 17:36:36 | Record | Time limit jump | Time :2025-07-14 17:36:36, set value :30, actual value 1:30 | Set value: Set time value. Actual value 1: actual time value
135 | 137507 | 2025-07-14 19:04:15 | Record | Current cut-off judgment at the beginning of the constant voltage phase | Time :2025-07-14 19:04:15, set value :3.595V, actual value :3.595028V | Set value: Voltage set value at constant voltage. Actual value 1: current voltage
136 | 137597 | 2025-07-14 19:07:13 | Record | Cut-off current condition jump | Time :2025-07-14 19:07:13, set value :0.135A, actual value 1:0.134876A, actual value 2:0, actual value 3:0 | Set value: current set value, actual value 1: actual current value, actual value 2: sampled current amplification factor, actual value 3: Set current amplification factor
137 | 140229 | 2025-07-14 20:34:54 | Record | Cut-off voltage condition jump | Time :2025-07-14 20:34:54, set value :2V, actual value :1.999868V | Set value: Set voltage value. Actual value 1: actual voltage value
138 | 140530 | 2025-07-14 20:44:54 | Record | Time limit jump | Time :2025-07-14 20:44:54, set value :600000, actual value 1:600000 | Set value: Set time value. Actual value 1: actual time value
139 | 144490 | 2025-07-14 22:56:53 | Record | Current cut-off judgment at the beginning of the constant voltage phase | Time :2025-07-14 22:56:53, set value :3.595V, actual value :3.595V | Set value: Voltage set value at constant voltage. Actual value 1: current voltage
140 | 144549 | 2025-07-14 22:58:49 | Record | Cut-off current condition jump | Time :2025-07-14 22:58:49, set value :0.135A, actual value 1:0.134838A, actual value 2:0, actual value 3:0 | Set value: current set value, actual value 1: actual current value, actual value 2: sampled current amplification factor, actual value 3: Set current amplification factor
141 | 148497 | 2025-07-15 01:10:22 | Record | Cut-off voltage condition jump | Time :2025-07-15 01:10:22, set value :2V, actual value :1.999971V | Set value: Set voltage value. Actual value 1: actual voltage value
142 | 152461 | 2025-07-15 03:22:29 | Record | Current cut-off judgment at the beginning of the constant voltage phase | Time :2025-07-15 03:22:29, set value :3.595V, actual value :3.595005V | Set value: Voltage set value at constant voltage. Actual value 1: current voltage
143 | 152521 | 2025-07-15 03:24:27 | Record | Cut-off current condition jump | Time :2025-07-15 03:24:27, set value :0.135A, actual value 1:0.134819A, actual value 2:0, actual value 3:0 | Set value: current set value, actual value 1: actual current value, actual value 2: sampled current amplification factor, actual value 3: Set current amplification factor
144 | 152521 | 2025-07-15 03:24:27 | Prompt | Finish
145 | 152521 | 2025-07-15 03:24:27 | Prompt | Channel status changed

## idle
No. | DataPoint | Date | State | Voltage(V) | Current(A)

## curve
Total Time-Voltage&&Current&&Capacity&&Energy