## unit
914-A123-100DOD-1C-T40-B5-M31-C4-75_CICLOS.xlsx
device | 213 | 1 | 2
Start time |  | 2025-06-20 17:54:09 |  | End time |  | 2025-06-23 12:26:14
NDA file path |  | D:\Program Files\NEWARE\BTSClient80\Backup\914-A123-100DOD-1C-T40-B5-M31-C4-75_Ciclos.ndax
List of unit plans
Time | Current | Voltage | Capacity | Energy | Power | Internal resistance | Temperature | Air pressure
hh:mm:ss | A | V | Ah | Wh | W | mΩ | ℃ | kPa

## test
Test information
Start step ID |  | 1 | Volt. upper |  | 3.7V | P/N |  | 2025-06-20 17-54-09
Cycle count |  | 25 | Volt. lower |  | 1.8V | Builder |  | -
Record settings |  | 2s/0V/0A | Curr. upper |  | - | Remarks |  | 914-A123-100DOD-1C-T40-B5-M31-C4-75_Ciclos
Voltage range |  | 5V | Curr. lower |  | - | Step Name |  | C4-914-A123-1C-100DOD-T40.xml
Current range |  | +100/-100A(10A/40A/70A/100A) | Start time |  | 2025-06-20 17:54:09 | Barcode |  | 914-A123-100DOD-1C-T40-B5-M31-C4-75_Ciclos
Active material |  | - | Nominal capacity |  | -
Step plan
Step Index | Step Name | Step Time(hh:mm:ss.ms) | Voltage(V) | C-rate(C) | Current(A) | Cut-off voltage (V) | Cut-off C-rate(C) | Cut-off curr.(A) | Energy(Wh) | -ΔV(V) | Power(W) | Resistance(mΩ) | Capacity(Ah) | Record settings | Aux.CH recording condition | Max Vi(V) | Min Vi(V) | Max Ti(℃) | Min Ti(℃) | Segment record1 | Segment record2 | Current range (A) | Expression current | Expression voltage | Set function
1 | Rest | 00:10:00.000 | [11 empty] | 2s/0V/0A | 2s/0V/0℃
2 | CC Chg | 00:00:00.030 |  |  | 0.9 | [8 empty] | 2s/0V/0A | 2s/0V/0℃
3 | CCCV Chg | 06:00:00.000 | 3.5 |  | 4.5 |  |  | 0.135 | [5 empty] | 2s/0V/0A | 2s/0V/0℃
4 | Rest | 00:30:00.000 | [11 empty] | 2s/0V/0A | 2s/0V/0℃
5 | CC DChg | 06:00:00.000 |  |  | 4.5 | 2 | [7 empty] | 2s/0V/0A | 2s/0V/0℃
6 | Cycle | Start step ID:1 | Cycle count:25
7 | Rest | 00:10:00.000 | [11 empty] | 2s/0V/0A | 2s/0V/0℃
8 | CCCV Chg | 06:00:00.000 | 3.5 |  | 1.5 |  |  | 0.135 | [5 empty] | 2s/0V/0A | 2s/0V/0℃
9 | CC DChg | 06:00:00.000 |  |  | 1.5 | 2 | [7 empty] | 2s/0V/0A | 2s/0V/0℃
10 | CCCV Chg | 06:00:00.000 | 3.5 |  | 1.5 |  |  | 0.135 | [5 empty] | 2s/0V/0A | 2s/0V/0℃
11 | End

## cycle
Cycle Index | Oneset Date | End Date | Chg. Cap.(Ah) | DChg. Cap.(Ah) | Chg. Spec. Cap.(mAh/g) | DChg. Spec. Cap.(mAh/g) | Chg.-DChg. Eff(%) | Chg. Energy(Wh) | DChg. Energy(Wh) | Chg. Spec. Energy(mWh/g) | DChg. Spec. Energy(mWh/g) | Constant Curr. Chg. Ratio(%) | Constant Curr. Chg. Cap.(Ah) | Plat. Cap.2(Ah) | Plat. Cap.3(Ah) | Plat. Spec. Cap.2 | Plat. Spec. Cap.3 | Plat. Cap. Eff.2 | Plat. Cap. Eff.3 | Plat. Time2 | Plat. Time3 | Chg. Capacitor(F) | DChg. Capacitor(F) | Med. Volt.(V) | Cap. Retention(%) | Chg. Time | DChg. Time | Charge DC internal resistance(mΩ) | Discharge DC internal resistance(mΩ) | Net DChg. Cap.(Ah) | Net DChg. Energy(Wh) | Energy Eff.(%) | Charge power difference value(W) | Discharge power difference value(W) | Charge current difference value(A) | Discharge current difference value(A) | First voltage of discharge step(V) | Second voltage of discharge step(V) | Avg Chg Volt.(V) | Average discharge voltage(V) | Constant voltage time | Constant voltage charge capacity(Ah) | T1 Aux.CH oneset temperature(℃) | T2 Aux.CH oneset temperature(℃) | T1 Aux.CH End T(℃) | T2 Aux.CH End T(℃) | T1 Aux. Tmax(℃) | T2 Aux. Tmax(℃) | T1 Aux. Tmin(℃) | T2 Aux. Tmin(℃) | T1 Maximum temperature of charging(℃) | T2 Maximum temperature of charging(℃) | T1 Minimum temperature of charging(℃) | T2 Minimum temperature of charging(℃) | T1 Maximum temperature of discharging(℃) | T2 Maximum temperature of discharging(℃) | T1 Minimum temperature of discharging(℃) | T2 Minimum temperature of discharging(℃)
1 | 2025-06-20 17:54:15 | 2025-06-20 19:47:18 | 1.9729 | 3.2402 | 1972870.68 | 3240151.39 | 164.24 | 6.6811 | 10.37 | 6681137.6 | 10370004.44 | 95.39 | 1.882 | 0 | 0.01 | 0 | 9998.6 | 0 | 0.31 | 00:00:00 | 00:00:08 | 31475.8894 | 8269.2567 | 3.235 | 100 | 00:31:36 | 00:43:12 | 4.86 | 5.206 | 1.2673 | 3.6889 | 155.21 | 15.7391 | 6.4792 | 4.499 | 0.0048 | 3.4424 | 3.4223 | 3.3865 | 3.2005 | 00:06:30 | 0.0909 | 37.7 | 40.3 | 40.6 | 40.4 | 41.2 | 40.5 | 37.7 | 40 | 40.9 | 40.5 | 40 | 40 | 41.2 | 40.5 | 40.2 | 40
2 | 2025-06-20 19:47:18 | 2025-06-20 21:58:59 | 3.2492 | 3.2476 | 3249172.21 | 3247641.11 | 99.95 | 10.8372 | 10.3968 | 10837168.88 | 10396836.67 | 96.85 | 3.1467 | 0 | 0.0125 | 0 | 12486.7 | 0 | 0.38 | 00:00:00 | 00:00:10 | 14166.9797 | 8201.1981 | 3.2359 | 100.23 | 00:48:22 | 00:43:18 | 3.197 | 0 | -0.0015 | -0.4403 | 95.94 | 15.7359 | 15.4049 | 4.4995 | 4.4998 | 3.4664 | 3.4235 | 3.3354 | 3.2014 | 00:06:24 | 0.1025 | 40.6 | 40.4 | 40.3 | 40.2 | 41.1 | 40.5 | 40.2 | 40 | 40.9 | 40.4 | 40.3 | 40 | 41.1 | 40.5 | 40.3 | 40.1
3 | 2025-06-20 21:58:59 | 2025-06-21 00:10:51 | 3.2568 | 3.2517 | 3256832.49 | 3251691.39 | 99.84 | 10.8624 | 10.4096 | 10862389.97 | 10409606.67 | 96.93 | 3.1568 | 0 | 0.0125 | 0 | 12485.8 | 0 | 0.38 | 00:00:00 | 00:00:10 | 14520.2904 | 9069.6776 | 3.2358 | 100.36 | 00:48:29 | 00:43:21 | 5.808 | 0 | -0.0051 | -0.4528 | 95.83 | 15.7414 | 15.4041 | 4.4999 | 4.4995 | 3.4667 | 3.4236 | 3.3353 | 3.2013 | 00:06:23 | 0.1 | 40.3 | 40.2 | 40.8 | 40.4 | 41.2 | 40.6 | 40.3 | 40 | 41.1 | 40.5 | 40.3 | 40 | 41.2 | 40.6 | 40.3 | 40
4 | 2025-06-21 00:10:51 | 2025-06-21 02:22:49 | 3.261 | 3.2543 | 3260991.65 | 3254281.39 | 99.79 | 10.8772 | 10.4176 | 10877236.64 | 10417642.22 | 96.88 | 3.1593 | 0 | 0.0125 | 0 | 12486.1 | 0 | 0.38 | 00:00:00 | 00:00:10 | 14164.3875 | 8006.5864 | 3.2357 | 100.44 | 00:48:33 | 00:43:24 | 0.263 | 0 | -0.0067 | -0.4596 | 95.77 | 15.7383 | 15.4042 | 4.4999 | 4.4997 | 3.4668 | 3.4236 | 3.3356 | 3.2012 | 00:06:25 | 0.1017 | 40.8 | 40.4 | 40.4 | 40.4 | 41.1 | 40.5 | 40.2 | 39.9 | 41.1 | 40.5 | 40.3 | 40.1 | 41 | 40.5 | 40.3 | 40.1
5 | 2025-06-21 02:22:49 | 2025-06-21 04:34:51 | 3.2636 | 3.256 | 3263624.15 | 3256022.22 | 99.77 | 10.8861 | 10.423 | 10886128.87 | 10422962.22 | 96.88 | 3.1618 | 0 | 0.0125 | 0 | 12497.7 | 0 | 0.38 | 00:00:00 | 00:00:10 | 14165.4582 | 9007.7409 | 3.2356 | 100.49 | 00:48:36 | 00:43:25 | 2.228 | 5.01 | -0.0076 | -0.4632 | 95.75 | 15.7384 | 6.4895 | 4.4998 | 0.0043 | 3.4444 | 3.4236 | 3.3356 | 3.2011 | 00:06:26 | 0.1018 | 40.5 | 40.4 | 40.6 | 40.2 | 41 | 40.5 | 40.3 | 40 | 41 | 40.5 | 40.3 | 40 | 41 | 40.5 | 40.3 | 40.1
6 | 2025-06-21 04:34:51 | 2025-06-21 06:46:56 | 3.2654 | 3.2572 | 3265434.99 | 3257209.17 | 99.75 | 10.8921 | 10.4261 | 10892143.31 | 10426087.78 | 96.9 | 3.1643 | 0 | 0.0125 | 0 | 12485.1 | 0 | 0.38 | 00:00:00 | 00:00:10 | 14169.1528 | 8147.6659 | 3.2353 | 100.53 | 00:48:38 | 00:43:26 | 1.112 | 0 | -0.0082 | -0.4661 | 95.72 | 15.7408 | 15.4027 | 4.4997 | 4.4997 | 3.467 | 3.4234 | 3.3356 | 3.2009 | 00:06:26 | 0.1011 | 40.6 | 40.2 | 40.4 | 40.2 | 41.1 | 40.5 | 40.2 | 40 | 40.9 | 40.4 | 40.2 | 40 | 41.1 | 40.5 | 40.3 | 40.1
7 | 2025-06-21 06:46:56 | 2025-06-21 08:59:03 | 3.2667 | 3.2582 | 3266663.88 | 3258205.56 | 99.74 | 10.897 | 10.4298 | 10896974.42 | 10429768.89 | 96.86 | 3.1642 | 0 | 0.0125 | 0 | 12485.3 | 0 | 0.38 | 00:00:00 | 00:00:10 | 14165.0224 | 8562.2292 | 3.2355 | 100.56 | 00:48:39 | 00:43:26 | 1.862 | 0 | -0.0085 | -0.4672 | 95.71 | 15.737 | 15.4038 | 4.4993 | 4.4996 | 3.4671 | 3.4236 | 3.3358 | 3.2011 | 00:06:27 | 0.1024 | 40.4 | 40.2 | 40.9 | 40.2 | 41.1 | 40.5 | 40.2 | 40.1 | 40.9 | 40.4 | 40.3 | 40.1 | 40.9 | 40.5 | 40.3 | 40.1
8 | 2025-06-21 08:59:03 | 2025-06-21 11:11:09 | 3.2675 | 3.2589 | 3267525.26 | 3258934.72 | 99.74 | 10.9 | 10.4325 | 10899977.75 | 10432466.67 | 96.92 | 3.1668 | 0 | 0.0125 | 0 | 12499 | 0 | 0.38 | 00:00:00 | 00:00:10 | 14175.2104 | 9075.8042 | 3.2357 | 100.58 | 00:48:38 | 00:43:27 | 1.209 | 5.242 | -0.0086 | -0.4675 | 95.71 | 15.7408 | 6.4808 | 4.4997 | 0.0048 | 3.4435 | 3.4236 | 3.3359 | 3.2012 | 00:06:24 | 0.1007 | 40.9 | 40.2 | 40.6 | 40.4 | 41.2 | 40.5 | 40.3 | 40 | 41.1 | 40.5 | 40.3 | 40.1 | 41.2 | 40.5 | 40.4 | 40.1
9 | 2025-06-21 11:11:09 | 2025-06-21 13:23:17 | 3.2682 | 3.2595 | 3268244.71 | 3259513.06 | 99.73 | 10.9024 | 10.4345 | 10902438.86 | 10434486.67 | 96.9 | 3.1668 | 0 | 0.0125 | 0 | 12498.1 | 0 | 0.38 | 00:00:00 | 00:00:10 | 14180.911 | 9287.5827 | 3.2357 | 100.6 | 00:48:40 | 00:43:27 | 0.804 | 3.593 | -0.0087 | -0.468 | 95.71 | 15.7399 | 6.5197 | 4.4998 | 0.0047 | 3.4511 | 3.4237 | 3.3359 | 3.2012 | 00:06:26 | 0.1014 | 40.6 | 40.4 | 40.5 | 40.2 | 41.2 | 40.4 | 40.3 | 40 | 41.2 | 40.4 | 40.3 | 40.1 | 40.9 | 40.4 | 40.3 | 40.1
10 | 2025-06-21 13:23:17 | 2025-06-21 15:35:25 | 3.2687 | 3.2599 | 3268734.43 | 3259875 | 99.73 | 10.9035 | 10.4363 | 10903481.09 | 10436306.67 | 96.88 | 3.1669 | 0 | 0.0125 | 0 | 12486.8 | 0 | 0.38 | 00:00:00 | 00:00:10 | 14179.9278 | 8176.5263 | 3.2359 | 100.61 | 00:48:40 | 00:43:28 | 1.957 | 0 | -0.0089 | -0.4672 | 95.72 | 15.7374 | 15.4067 | 4.4997 | 4.4998 | 3.4672 | 3.4239 | 3.3357 | 3.2014 | 00:06:26 | 0.1019 | 40.5 | 40.2 | 40.4 | 40.3 | 41.2 | 40.5 | 40.3 | 40 | 41.1 | 40.4 | 40.3 | 40 | 41.2 | 40.4 | 40.3 | 40
11 | 2025-06-21 15:35:26 | 2025-06-21 17:47:35 | 3.2692 | 3.2603 | 3269247.49 | 3260312.78 | 99.73 | 10.9051 | 10.4378 | 10905054.42 | 10437841.11 | 96.94 | 3.1694 | 0 | 0.0125 | 0 | 12486.5 | 0 | 0.38 | 00:00:00 | 00:00:10 | 14544.7718 | 8485.8127 | 3.236 | 100.62 | 00:48:40 | 00:43:28 | 5.549 | 0 | -0.0089 | -0.4672 | 95.72 | 15.7351 | 15.4075 | 4.4998 | 4.4999 | 3.4673 | 3.4241 | 3.3356 | 3.2015 | 00:06:24 | 0.0999 | 40.4 | 40.3 | 40.6 | 40.1 | 41.2 | 40.5 | 40.3 | 40 | 41.1 | 40.5 | 40.3 | 40.1 | 41.2 | 40.4 | 40.4 | 40
12 | 2025-06-21 17:47:35 | 2025-06-21 19:59:46 | 3.2696 | 3.2606 | 3269624.99 | 3260580.83 | 99.72 | 10.9061 | 10.4388 | 10906095.53 | 10438822.22 | 96.93 | 3.1692 | 0 | 0.0125 | 0 | 12485 | 0 | 0.38 | 00:00:00 | 00:00:10 | 14175.3277 | 8671.1101 | 3.236 | 100.63 | 00:48:41 | 00:43:29 | 1.786 | 0 | -0.009 | -0.4673 | 95.72 | 15.7402 | 15.4057 | 4.4998 | 4.4992 | 3.4674 | 3.4242 | 3.3356 | 3.2015 | 00:06:25 | 0.1004 | 40.6 | 40.1 | 40.8 | 40.2 | 41.1 | 40.5 | 40.3 | 40 | 41 | 40.4 | 40.3 | 40 | 41 | 40.5 | 40.3 | 40.1
13 | 2025-06-21 19:59:46 | 2025-06-21 22:11:54 | 3.2699 | 3.2607 | 3269877.49 | 3260713.06 | 99.72 | 10.9067 | 10.4395 | 10906708.86 | 10439503.33 | 96.92 | 3.1693 | 0 | 0.0125 | 0 | 12484.9 | 0 | 0.38 | 00:00:00 | 00:00:10 | 14185.9788 | 8739.0966 | 3.2361 | 100.63 | 00:48:38 | 00:43:29 | 0.231 | 0 | -0.0092 | -0.4672 | 95.72 | 15.7379 | 15.4053 | 4.4995 | 4.4995 | 3.4673 | 3.4241 | 3.3355 | 3.2016 | 00:06:22 | 0.1006 | 40.8 | 40.2 | 40.5 | 40.1 | 41.2 | 40.5 | 40.3 | 39.9 | 41.2 | 40.5 | 40.3 | 40 | 41 | 40.5 | 40.3 | 39.9
14 | 2025-06-21 22:11:54 | 2025-06-22 00:24:01 | 3.27 | 3.2608 | 3270030.82 | 3260820 | 99.72 | 10.9069 | 10.4396 | 10906911.08 | 10439577.78 | 96.92 | 3.1694 | 0 | 0.0125 | 0 | 12483.8 | 0 | 0.38 | 00:00:00 | 00:00:10 | 14183.2118 | 8667.8815 | 3.236 | 100.64 | 00:48:38 | 00:43:29 | 0.767 | 0 | -0.0092 | -0.4673 | 95.72 | 15.7383 | 15.4039 | 4.4996 | 4.4997 | 3.4672 | 3.424 | 3.3354 | 3.2015 | 00:06:22 | 0.1007 | 40.5 | 40.1 | 40.9 | 40.1 | 41.2 | 40.5 | 40.3 | 39.9 | 41.2 | 40.4 | 40.3 | 40 | 40.9 | 40.5 | 40.3 | 39.9
15 | 2025-06-22 00:24:01 | 2025-06-22 02:36:08 | 3.2703 | 3.261 | 3270287.76 | 3261046.67 | 99.72 | 10.9077 | 10.4406 | 10907729.97 | 10440577.78 | 96.92 | 3.1694 | 0 | 0.0125 | 0 | 12486.7 | 0 | 0.38 | 00:00:00 | 00:00:10 | 14188.2408 | 8640.9851 | 3.2361 | 100.64 | 00:48:38 | 00:43:29 | 0.769 | 0 | -0.0092 | -0.4672 | 95.72 | 15.7372 | 15.4081 | 4.4996 | 4.4998 | 3.4673 | 3.4242 | 3.3354 | 3.2016 | 00:06:22 | 0.1009 | 40.7 | 40.1 | 40.5 | 40.2 | 41.2 | 40.4 | 40.4 | 39.9 | 41.1 | 40.4 | 40.4 | 39.9 | 41.2 | 40.4 | 40.4 | 40
16 | 2025-06-22 02:36:08 | 2025-06-22 04:48:16 | 3.2704 | 3.2611 | 3270429.43 | 3261097.22 | 99.71 | 10.9084 | 10.4405 | 10908429.97 | 10440501.11 | 96.91 | 3.1695 | 0 | 0.0125 | 0 | 12486.5 | 0 | 0.38 | 00:00:00 | 00:00:10 | 14171.4083 | 8688.3799 | 3.2361 | 100.65 | 00:48:38 | 00:43:29 | 2.025 | 0 | -0.0093 | -0.4679 | 95.71 | 15.7374 | 15.4073 | 4.4998 | 4.4998 | 3.4673 | 3.4241 | 3.3355 | 3.2015 | 00:06:22 | 0.1009 | 40.5 | 40.2 | 40.6 | 40.1 | 41.2 | 40.4 | 40.4 | 40 | 41 | 40.4 | 40.4 | 40 | 41.2 | 40.4 | 40.4 | 40
17 | 2025-06-22 04:48:16 | 2025-06-22 07:00:24 | 3.2705 | 3.2612 | 3270483.88 | 3261240.56 | 99.72 | 10.908 | 10.4415 | 10907976.64 | 10441530 | 96.91 | 3.1693 | 0 | 0.0125 | 0 | 12498.7 | 0 | 0.38 | 00:00:00 | 00:00:10 | 14183.8886 | 8980.052 | 3.2362 | 100.65 | 00:48:38 | 00:43:29 | 1.687 | 4.339 | -0.0092 | -0.4664 | 95.72 | 15.7358 | 6.506 | 4.4998 | 0.0049 | 3.4478 | 3.4243 | 3.3353 | 3.2017 | 00:06:22 | 0.1012 | 40.6 | 40.1 | 40.6 | 40.3 | 41.2 | 40.4 | 40.4 | 39.9 | 41 | 40.4 | 40.4 | 40 | 41 | 40.4 | 40.4 | 39.9
18 | 2025-06-22 07:00:24 | 2025-06-22 14:13:57 | 3.2708 | 3.2474 | 3270776.1 | 3247400.28 | 99.29 | 10.9082 | 10.3874 | 10908238.86 | 10387352.22 | 96.98 | 3.172 | 0 | 0.0075 | 0 | 7499.2 | 0 | 0.23 | 00:00:00 | 00:00:06 | 14571.7492 | 8393.2836 | 3.2334 | 100.22 | 00:48:39 | 00:43:18 | 6.192 | 2.313 | -0.0234 | -0.5209 | 95.22 | 15.7413 | 6.5068 | 4.4997 | 0.0047 | 3.4486 | 3.4137 | 3.3351 | 3.1987 | 00:06:21 | 0.0988 | 40.6 | 40.3 | 40 | 40.2 | 41.2 | 40.6 | 33.1 | 33.9 | 41.2 | 40.4 | 40.3 | 39.9 | 40.6 | 40.4 | 39.9 | 40
19 | 2025-06-22 14:13:57 | 2025-06-22 16:25:51 | 3.258 | 3.2552 | 3257977.21 | 3255169.17 | 99.91 | 10.8697 | 10.4191 | 10869718.88 | 10419115.56 | 96.82 | 3.1544 | 0 | 0.0125 | 0 | 12495.9 | 0 | 0.38 | 00:00:00 | 00:00:10 | 14508.4373 | 8607.146 | 3.2352 | 100.46 | 00:48:28 | 00:43:24 | 4.169 | 3.48 | -0.0028 | -0.4506 | 95.85 | 15.7347 | 6.5208 | 4.4996 | 0.0041 | 3.4519 | 3.4238 | 3.3363 | 3.2008 | 00:06:24 | 0.1036 | 40 | 40.4 | 41 | 40.3 | 41 | 40.5 | 39.8 | 39.9 | 40.8 | 40.5 | 39.9 | 39.9 | 41 | 40.5 | 40.2 | 40
20 | 2025-06-22 16:25:51 | 2025-06-22 18:37:51 | 3.2641 | 3.2574 | 3264099.71 | 3257371.11 | 99.79 | 10.8879 | 10.4274 | 10887902.19 | 10427402.22 | 96.94 | 3.1643 | 0 | 0.0125 | 0 | 12494.7 | 0 | 0.38 | 00:00:00 | 00:00:10 | 14631.4727 | 8379.7996 | 3.2356 | 100.53 | 00:48:33 | 00:43:26 | 7.388 | 4.578 | -0.0067 | -0.4605 | 95.77 | 15.7409 | 6.4979 | 4.4994 | 0.0046 | 3.4469 | 3.424 | 3.3357 | 3.2012 | 00:06:21 | 0.0998 | 41 | 40.3 | 40.4 | 40.3 | 41.1 | 40.4 | 40.2 | 40 | 41 | 40.4 | 40.3 | 40 | 41.1 | 40.4 | 40.2 | 40
21 | 2025-06-22 18:37:51 | 2025-06-22 20:49:54 | 3.2665 | 3.2585 | 3266536.65 | 3258512.22 | 99.75 | 10.8955 | 10.4313 | 10895463.31 | 10431321.11 | 96.95 | 3.1669 | 0 | 0.0125 | 0 | 12494.3 | 0 | 0.38 | 00:00:00 | 00:00:10 | 14594.6003 | 8859.3562 | 3.2357 | 100.57 | 00:48:35 | 00:43:27 | 6.508 | 3.141 | -0.008 | -0.4641 | 95.74 | 15.7411 | 6.5263 | 4.4994 | 0.0046 | 3.4532 | 3.424 | 3.3355 | 3.2013 | 00:06:21 | 0.0996 | 40.4 | 40.3 | 40.4 | 40.2 | 41 | 40.4 | 40.2 | 40 | 40.9 | 40.4 | 40.2 | 40 | 40.8 | 40.4 | 40.2 | 40.1
22 | 2025-06-22 20:49:54 | 2025-06-22 23:01:58 | 3.2678 | 3.2593 | 3267785.54 | 3259261.11 | 99.74 | 10.8994 | 10.434 | 10899393.3 | 10433978.89 | 96.91 | 3.1667 | 0 | 0.0125 | 0 | 12494.5 | 0 | 0.38 | 00:00:00 | 00:00:10 | 14585.9175 | 9346.3153 | 3.2358 | 100.59 | 00:48:35 | 00:43:27 | 6.591 | 3.465 | -0.0085 | -0.4654 | 95.73 | 15.7371 | 6.5196 | 4.4991 | 0.0043 | 3.4518 | 3.424 | 3.3354 | 3.2013 | 00:06:21 | 0.1011 | 40.4 | 40.2 | 40.5 | 40.1 | 40.7 | 40.5 | 40.3 | 39.9 | 40.7 | 40.5 | 40.4 | 40 | 40.6 | 40.4 | 40.3 | 39.9
23 | 2025-06-22 23:01:58 | 2025-06-23 01:14:03 | 3.2686 | 3.2598 | 3268583.04 | 3259793.89 | 99.73 | 10.9018 | 10.4357 | 10901848.86 | 10435712.22 | 96.97 | 3.1694 | 0 | 0.0125 | 0 | 12493.7 | 0 | 0.38 | 00:00:00 | 00:00:10 | 14580.9718 | 8241.2232 | 3.2358 | 100.61 | 00:48:36 | 00:43:28 | 6.561 | 3.258 | -0.0088 | -0.4661 | 95.72 | 15.7429 | 6.5229 | 4.4995 | 0.0047 | 3.4527 | 3.4241 | 3.3353 | 3.2013 | 00:06:20 | 0.0991 | 40.5 | 40.1 | 40.5 | 40.1 | 40.8 | 40.4 | 40.3 | 39.9 | 40.8 | 40.4 | 40.3 | 40 | 40.7 | 40.4 | 40.3 | 39.9
24 | 2025-06-23 01:14:03 | 2025-06-23 03:26:08 | 3.2693 | 3.2602 | 3269264.43 | 3260199.72 | 99.72 | 10.9039 | 10.4372 | 10903913.3 | 10437226.67 | 96.94 | 3.1692 | 0 | 0.0125 | 0 | 12497.7 | 0 | 0.38 | 00:00:00 | 00:00:10 | 14535.7815 | 8669.483 | 3.2359 | 100.62 | 00:48:36 | 00:43:28 | 5.884 | 4.473 | -0.0091 | -0.4667 | 95.72 | 15.7387 | 6.5029 | 4.499 | 0.0043 | 3.4472 | 3.4241 | 3.3353 | 3.2014 | 00:06:20 | 0.1001 | 40.5 | 40.1 | 40.6 | 40.2 | 40.8 | 40.4 | 40.3 | 39.9 | 40.8 | 40.4 | 40.4 | 40 | 40.8 | 40.4 | 40.3 | 39.9
25 | 2025-06-23 03:26:08 | 2025-06-23 12:26:14 | 9.838 | 6.5246 | 9838027.21 | 6524645.56 | 66.32 | 32.5857 | 20.9896 | 32585699.97 | 20989562.22 | 98.64 | 9.7045 | 0 | 0.0125 | 0 | 12494.4 | 0 | 0.38 | 00:00:00 | 00:00:10 | 36613.1129 | 16385.1336 | 3.2359 | 201.37 | 05:16:00 | 02:54:04 | 5.237 | 5.417 | -3.3134 | -11.5961 | 64.41 | 15.7406 | 15.4901 | 4.4996 | 4.4999 | 3.4461 | 3.4242 | 3.3122 | 3.217 | 00:12:16 | 0.1335 | 40.6 | 40.2 | 40.6 | 40.1 | 40.9 | 40.5 | 40.3 | 39.9 | 40.9 | 40.5 | 40.3 | 39.9 | 40.8 | 40.4 | 40.3 | 39.9

## step
Cycle Index | Step Index | Step Number | Step Type | Step Time | Oneset Date | End Date | Capacity(Ah) | Spec. Cap.(mAh/g) | Chg. Cap.(Ah) | Chg. Spec. Cap.(mAh/g) | DChg. Cap.(Ah) | DChg. Spec. Cap.(mAh/g) | Net DChg. Cap.(Ah) | Energy(Wh) | Spec. Energy(mWh/g) | Chg. Energy(Wh) | Chg. Spec. Energy(mWh/g) | DChg. Energy(Wh) | DChg. Spec. Energy(mWh/g) | Net DChg. Energy(Wh) | Super Capacitor(F) | Oneset Volt.(V) | Chg. Oneset Volt.(V) | DChg. Oneset Volt.(V) | End Voltage(V) | End of Chg.Volt.(V) | End of DChg.Volt.(V) | Chg. Med. Volt.(V) | DChg. Med. Volt.(V) | Starting current(A) | End Current(A) | DCIR(mΩ) | Cut-off power(W) | T1 Aux.CH oneset temperature(℃) | T2 Aux.CH oneset temperature(℃) | T1 Aux.CH End T(℃) | T2 Aux.CH End T(℃) | T1 Aux. Tmax(℃) | T2 Aux. Tmax(℃) | T1 Aux. Tmin(℃) | T2 Aux. Tmin(℃) | Continuous time
1 | 1 | 1 | Rest | 00:08:14 | 2025-06-20 17:54:15 | 2025-06-20 18:02:29 | 0 | 0 | 0 | 0 | 0 | 0 | 0 | 0 | 0 | 0 | 0 | 0 | 0 | 0 | 0 | 3.2723 | 0 | 0 | 3.2723 | 0 | 0 | 0 | 0 | 0 | 0 | 0 | 0 | 37.7 | 40.3 | 40 | 40.4 | 40 | 40.5 | 37.7 | 40.1 | 00:08:14
1 | 2 | 2 | CC Chg | 00:00:00 | 2025-06-20 18:02:30 | 2025-06-20 18:02:30 | 0 | 2.49 | 0 | 2.49 | 0 | 0 | 0 | 0 | 8.15 | 0 | 8.15 | 0 | 0 | 0 | 1.4164 | 3.2723 | 3.2723 | 0 | 3.2786 | 3.2786 | 0 | 3.2723 | 0 | 0 | 0.8953 | 0 | 2.9354 | 40 | 40.4 | 40 | 40.4 | 40 | 40.4 | 40 | 40.4 | 00:00:00
1 | 3 | 3 | CCCV Chg | 00:31:36 | 2025-06-20 18:02:30 | 2025-06-20 18:34:06 | 1.9729 | 1972868.19 | 1.9729 | 1972868.19 | 0 | 0 | -1.9729 | 6.6811 | 6681129.44 | 6.6811 | 6681129.44 | 0 | 0 | -6.6811 | 31474.473 | 3.2743 | 3.2743 | 0 | 3.4999 | 3.4999 | 0 | 3.3702 | 0 | 0 | 0.135 | 4.86 | 0.4725 | 40 | 40.4 | 40.6 | 40.2 | 40.9 | 40.5 | 40 | 40 | 00:31:36
1 | 4 | 4 | Rest | 00:30:00 | 2025-06-20 18:34:06 | 2025-06-20 19:04:06 | 0 | 0 | 0 | 0 | 0 | 0 | 0 | 0 | 0 | 0 | 0 | 0 | 0 | 0 | 0 | 3.4991 | 0 | 0 | 3.4658 | 0 | 0 | 0 | 0 | 0 | 0 | 5.69 | 0 | 40.6 | 40.2 | 40.2 | 40.2 | 40.6 | 40.5 | 40.1 | 40 | 00:30:00
1 | 5 | 5 | CC DChg | 00:43:12 | 2025-06-20 19:04:06 | 2025-06-20 19:47:18 | 3.2402 | 3240151.39 | 0 | 0 | 3.2402 | 3240151.39 | 3.2402 | 10.37 | 10370004.44 | 0 | 0 | 10.37 | 10370004.44 | 10.37 | 8269.2567 | 3.4424 | 0 | 3.4424 | 1.9992 | 0 | 1.9992 | 0 | 3.235 | -4.495 | -4.499 | 5.21 | -8.9942 | 40.2 | 40.2 | 40.6 | 40.4 | 41.2 | 40.5 | 40.2 | 40 | 00:43:12
2 | 1 | 6 | Rest | 00:10:00 | 2025-06-20 19:47:18 | 2025-06-20 19:57:18 | 0 | 0 | 0 | 0 | 0 | 0 | 0 | 0 | 0 | 0 | 0 | 0 | 0 | 0 | 0 | 2.0166 | 0 | 0 | 2.6708 | 0 | 0 | 0 | 0 | 0 | 0 | 3.86 | 0 | 40.6 | 40.4 | 40.4 | 40.4 | 40.6 | 40.4 | 40.3 | 40.1 | 00:10:00
2 | 2 | 7 | CC Chg | 00:00:00 | 2025-06-20 19:57:18 | 2025-06-20 19:57:18 | 0 | 2.49 | 0 | 2.49 | 0 | 0 | 0 | 0 | 6.66 | 0 | 6.66 | 0 | 0 | 0 | 1.4511 | 2.6709 | 2.6709 | 0 | 2.677 | 2.677 | 0 | 2.6709 | 0 | 0 | 0.8956 | 0 | 2.3976 | 40.4 | 40.4 | 40.4 | 40.4 | 40.4 | 40.4 | 40.4 | 40.4 | 00:00:00
2 | 3 | 8 | CCCV Chg | 00:48:22 | 2025-06-20 19:57:18 | 2025-06-20 20:45:41 | 3.2492 | 3249169.72 | 3.2492 | 3249169.72 | 0 | 0 | -3.2492 | 10.8372 | 10837162.22 | 10.8372 | 10837162.22 | 0 | 0 | -10.8372 | 14165.5286 | 2.6742 | 2.6742 | 0 | 3.4999 | 3.4999 | 0 | 3.3643 | 0 | 0 | 0.135 | 3.2 | 0.4723 | 40.4 | 40.4 | 40.4 | 40.2 | 40.9 | 40.4 | 40.3 | 40 | 00:48:22
2 | 4 | 9 | Rest | 00:30:00 | 2025-06-20 20:45:41 | 2025-06-20 21:15:41 | 0 | 0 | 0 | 0 | 0 | 0 | 0 | 0 | 0 | 0 | 0 | 0 | 0 | 0 | 0 | 3.4992 | 0 | 0 | 3.4664 | 0 | 0 | 0 | 0 | 0 | 0 | 5.18 | 0 | 40.4 | 40.2 | 40.5 | 40.2 | 40.7 | 40.4 | 40.2 | 40 | 00:30:00
2 | 5 | 10 | CC DChg | 00:43:18 | 2025-06-20 21:15:41 | 2025-06-20 21:58:59 | 3.2476 | 3247641.11 | 0 | 0 | 3.2476 | 3247641.11 | 3.2476 | 10.3968 | 10396836.67 | 0 | 0 | 10.3968 | 10396836.67 | 10.3968 | 8201.1981 | 3.4664 | 0 | 3.4664 | 1.9996 | 0 | 1.9996 | 0 | 3.2359 | 0 | -4.4984 | 0 | -8.9951 | 40.5 | 40.2 | 40.3 | 40.2 | 41.1 | 40.5 | 40.3 | 40.1 | 00:43:18
3 | 1 | 11 | Rest | 00:10:00 | 2025-06-20 21:58:59 | 2025-06-20 22:08:59 | 0 | 0 | 0 | 0 | 0 | 0 | 0 | 0 | 0 | 0 | 0 | 0 | 0 | 0 | 0 | 2.0228 | 0 | 0 | 2.6672 | 0 | 0 | 0 | 0 | 0 | 0 | 5.15 | 0 | 40.3 | 40.2 | 40.7 | 40.3 | 40.9 | 40.3 | 40.3 | 40.2 | 00:10:00
3 | 2 | 12 | CC Chg | 00:00:00 | 2025-06-20 22:08:59 | 2025-06-20 22:08:59 | 0 | 2.49 | 0 | 2.49 | 0 | 0 | 0 | 0 | 6.64 | 0 | 6.64 | 0 | 0 | 0 | 2.1587 | 2.6673 | 2.6673 | 0 | 2.6714 | 2.6714 | 0 | 2.6673 | 0 | 0 | 0.895 | 0 | 2.3909 | 40.7 | 40.3 | 40.7 | 40.3 | 40.7 | 40.3 | 40.7 | 40.3 | 00:00:00
3 | 3 | 13 | CCCV Chg | 00:48:29 | 2025-06-20 22:08:59 | 2025-06-20 22:57:29 | 3.2568 | 3256830 | 3.2568 | 3256830 | 0 | 0 | -3.2568 | 10.8624 | 10862383.33 | 10.8624 | 10862383.33 | 0 | 0 | -10.8624 | 14518.1317 | 2.6923 | 2.6923 | 0 | 3.4999 | 3.4999 | 0 | 3.3642 | 0 | 4.495 | 0.1349 | 5.81 | 0.4721 | 40.7 | 40.3 | 40.3 | 40.1 | 41.1 | 40.5 | 40.3 | 40 | 00:48:29
3 | 4 | 14 | Rest | 00:30:00 | 2025-06-20 22:57:29 | 2025-06-20 23:27:29 | 0 | 0 | 0 | 0 | 0 | 0 | 0 | 0 | 0 | 0 | 0 | 0 | 0 | 0 | 0 | 3.4992 | 0 | 0 | 3.4667 | 0 | 0 | 0 | 0 | 0 | 0 | 5.39 | 0 | 40.3 | 40.1 | 40.7 | 40.3 | 41.1 | 40.5 | 40.3 | 40 | 00:30:00
3 | 5 | 15 | CC DChg | 00:43:21 | 2025-06-20 23:27:29 | 2025-06-21 00:10:51 | 3.2517 | 3251691.39 | 0 | 0 | 3.2517 | 3251691.39 | 3.2517 | 10.4096 | 10409606.67 | 0 | 0 | 10.4096 | 10409606.67 | 10.4096 | 9069.6776 | 3.4667 | 0 | 3.4667 | 1.9994 | 0 | 1.9994 | 0 | 3.2358 | 0 | -4.4988 | 0 | -8.9947 | 40.7 | 40.3 | 40.8 | 40.4 | 41.2 | 40.6 | 40.3 | 40 | 00:43:21
4 | 1 | 16 | Rest | 00:10:00 | 2025-06-21 00:10:51 | 2025-06-21 00:20:51 | 0 | 0 | 0 | 0 | 0 | 0 | 0 | 0 | 0 | 0 | 0 | 0 | 0 | 0 | 0 | 2.0238 | 0 | 0 | 2.6675 | 0 | 0 | 0 | 0 | 0 | 0 | 5.42 | 0 | 40.8 | 40.4 | 40.5 | 40.1 | 40.8 | 40.4 | 40.5 | 40.1 | 00:10:00
4 | 2 | 17 | CC Chg | 00:00:00 | 2025-06-21 00:20:51 | 2025-06-21 00:20:51 | 0 | 2.49 | 0 | 2.49 | 0 | 0 | 0 | 0 | 6.64 | 0 | 6.64 | 0 | 0 | 0 | 2.449 | 2.6675 | 2.6675 | 0 | 2.6712 | 2.6712 | 0 | 2.6675 | 0 | 0 | 0.895 | 0 | 2.3907 | 40.5 | 40.1 | 40.5 | 40.1 | 40.5 | 40.1 | 40.5 | 40.1 | 00:00:00
4 | 3 | 18 | CCCV Chg | 00:48:33 | 2025-06-21 00:20:51 | 2025-06-21 01:09:25 | 3.261 | 3260989.17 | 3.261 | 3260989.17 | 0 | 0 | -3.261 | 10.8772 | 10877230 | 10.8772 | 10877230 | 0 | 0 | -10.8772 | 14161.9384 | 2.671 | 2.671 | 0 | 3.4999 | 3.4999 | 0 | 3.3644 | 0 | 0 | 0.135 | 0.26 | 0.4723 | 40.5 | 40.1 | 40.7 | 40.1 | 41.1 | 40.5 | 40.3 | 40.1 | 00:48:33
4 | 4 | 19 | Rest | 00:30:00 | 2025-06-21 01:09:25 | 2025-06-21 01:39:25 | 0 | 0 | 0 | 0 | 0 | 0 | 0 | 0 | 0 | 0 | 0 | 0 | 0 | 0 | 0 | 3.4992 | 0 | 0 | 3.4669 | 0 | 0 | 0 | 0 | 0 | 0 | 5.48 | 0 | 40.7 | 40.1 | 40.7 | 40.3 | 40.9 | 40.5 | 40.2 | 39.9 | 00:30:00
4 | 5 | 20 | CC DChg | 00:43:24 | 2025-06-21 01:39:25 | 2025-06-21 02:22:49 | 3.2543 | 3254281.39 | 0 | 0 | 3.2543 | 3254281.39 | 3.2543 | 10.4176 | 10417642.22 | 0 | 0 | 10.4176 | 10417642.22 | 10.4176 | 8006.5864 | 3.4668 | 0 | 3.4668 | 2 | 0 | 2 | 0 | 3.2357 | 0 | -4.4987 | 0 | -8.9971 | 40.7 | 40.3 | 40.4 | 40.4 | 41 | 40.5 | 40.3 | 40.1 | 00:43:24
5 | 1 | 21 | Rest | 00:10:00 | 2025-06-21 02:22:49 | 2025-06-21 02:32:49 | 0 | 0 | 0 | 0 | 0 | 0 | 0 | 0 | 0 | 0 | 0 | 0 | 0 | 0 | 0 | 2.0224 | 0 | 0 | 2.6671 | 0 | 0 | 0 | 0 | 0 | 0 | 5 | 0 | 40.5 | 40.4 | 40.4 | 40.3 | 40.6 | 40.4 | 40.3 | 40.1 | 00:10:00
5 | 2 | 22 | CC Chg | 00:00:00 | 2025-06-21 02:32:49 | 2025-06-21 02:32:49 | 0 | 2.49 | 0 | 2.49 | 0 | 0 | 0 | 0 | 6.65 | 0 | 6.65 | 0 | 0 | 0 | 1.7216 | 2.6671 | 2.6671 | 0 | 2.6723 | 2.6723 | 0 | 2.6671 | 0 | 0 | 0.8954 | 0 | 2.3927 | 40.4 | 40.3 | 40.4 | 40.3 | 40.4 | 40.3 | 40.4 | 40.3 | 00:00:00
5 | 3 | 23 | CCCV Chg | 00:48:36 | 2025-06-21 02:32:49 | 2025-06-21 03:21:25 | 3.2636 | 3263621.67 | 3.2636 | 3263621.67 | 0 | 0 | -3.2636 | 10.8861 | 10886122.22 | 10.8861 | 10886122.22 | 0 | 0 | -10.8861 | 14163.7366 | 2.6703 | 2.6703 | 0 | 3.4999 | 3.4999 | 0 | 3.3644 | 0 | 0 | 0.1346 | 2.23 | 0.4711 | 40.4 | 40.3 | 40.6 | 40.3 | 41 | 40.5 | 40.3 | 40 | 00:48:36
5 | 4 | 24 | Rest | 00:30:00 | 2025-06-21 03:21:25 | 2025-06-21 03:51:25 | 0 | 0 | 0 | 0 | 0 | 0 | 0 | 0 | 0 | 0 | 0 | 0 | 0 | 0 | 0 | 3.4992 | 0 | 0 | 3.4669 | 0 | 0 | 0 | 0 | 0 | 0 | 4.96 | 0 | 40.6 | 40.3 | 40.4 | 40.2 | 41 | 40.5 | 40.3 | 40.1 | 00:30:00
5 | 5 | 25 | CC DChg | 00:43:25 | 2025-06-21 03:51:25 | 2025-06-21 04:34:51 | 3.256 | 3256022.22 | 0 | 0 | 3.256 | 3256022.22 | 3.256 | 10.423 | 10422962.22 | 0 | 0 | 10.423 | 10422962.22 | 10.423 | 9007.7409 | 3.4444 | 0 | 3.4444 | 1.999 | 0 | 1.999 | 0 | 3.2356 | -4.495 | -4.4987 | 5.01 | -8.9932 | 40.4 | 40.4 | 40.6 | 40.2 | 41 | 40.5 | 40.3 | 40.1 | 00:43:25
6 | 1 | 26 | Rest | 00:10:00 | 2025-06-21 04:34:51 | 2025-06-21 04:44:51 | 0 | 0 | 0 | 0 | 0 | 0 | 0 | 0 | 0 | 0 | 0 | 0 | 0 | 0 | 0 | 2.02 | 0 | 0 | 2.6667 | 0 | 0 | 0 | 0 | 0 | 0 | 4.65 | 0 | 40.6 | 40.2 | 40.4 | 40.2 | 40.8 | 40.4 | 40.4 | 40.1 | 00:10:00
6 | 2 | 27 | CC Chg | 00:00:00 | 2025-06-21 04:44:51 | 2025-06-21 04:44:51 | 0 | 2.49 | 0 | 2.49 | 0 | 0 | 0 | 0 | 6.64 | 0 | 6.64 | 0 | 0 | 0 | 2.1005 | 2.6668 | 2.6668 | 0 | 2.671 | 2.671 | 0 | 2.6668 | 0 | 0 | 0.895 | 0 | 2.3906 | 40.4 | 40.2 | 40.4 | 40.2 | 40.4 | 40.2 | 40.4 | 40.2 | 00:00:00
6 | 3 | 28 | CCCV Chg | 00:48:38 | 2025-06-21 04:44:51 | 2025-06-21 05:33:30 | 3.2654 | 3265432.5 | 3.2654 | 3265432.5 | 0 | 0 | -3.2654 | 10.8921 | 10892136.67 | 10.8921 | 10892136.67 | 0 | 0 | -10.8921 | 14167.0523 | 2.67 | 2.67 | 0 | 3.4998 | 3.4998 | 0 | 3.3644 | 0 | 0 | 0.1349 | 1.11 | 0.4722 | 40.4 | 40.2 | 40.5 | 40.3 | 40.9 | 40.4 | 40.2 | 40 | 00:48:38
6 | 4 | 29 | Rest | 00:30:00 | 2025-06-21 05:33:30 | 2025-06-21 06:03:30 | 0 | 0 | 0 | 0 | 0 | 0 | 0 | 0 | 0 | 0 | 0 | 0 | 0 | 0 | 0 | 3.4991 | 0 | 0 | 3.467 | 0 | 0 | 0 | 0 | 0 | 0 | 5.28 | 0 | 40.5 | 40.3 | 40.4 | 40.4 | 40.7 | 40.5 | 40.2 | 40 | 00:30:00
6 | 5 | 30 | CC DChg | 00:43:26 | 2025-06-21 06:03:30 | 2025-06-21 06:46:56 | 3.2572 | 3257209.17 | 0 | 0 | 3.2572 | 3257209.17 | 3.2572 | 10.4261 | 10426087.78 | 0 | 0 | 10.4261 | 10426087.78 | 10.4261 | 8147.6659 | 3.467 | 0 | 3.467 | 1.9999 | 0 | 1.9999 | 0 | 3.2353 | 0 | -4.4993 | 0 | -8.9983 | 40.4 | 40.4 | 40.4 | 40.2 | 41.1 | 40.5 | 40.3 | 40.1 | 00:43:26
7 | 1 | 31 | Rest | 00:10:00 | 2025-06-21 06:46:56 | 2025-06-21 06:56:56 | 0 | 0 | 0 | 0 | 0 | 0 | 0 | 0 | 0 | 0 | 0 | 0 | 0 | 0 | 0 | 2.0216 | 0 | 0 | 2.6667 | 0 | 0 | 0 | 0 | 0 | 0 | 4.81 | 0 | 40.4 | 40.2 | 40.5 | 40.2 | 40.7 | 40.4 | 40.2 | 40.2 | 00:10:00
7 | 2 | 32 | CC Chg | 00:00:00 | 2025-06-21 06:56:56 | 2025-06-21 06:56:56 | 0 | 2.49 | 0 | 2.49 | 0 | 0 | 0 | 0 | 6.64 | 0 | 6.64 | 0 | 0 | 0 | 2.0128 | 2.6668 | 2.6668 | 0 | 2.6712 | 2.6712 | 0 | 2.6668 | 0 | 0 | 0.895 | 0 | 2.3907 | 40.5 | 40.2 | 40.5 | 40.2 | 40.5 | 40.2 | 40.5 | 40.2 | 00:00:00
7 | 3 | 33 | CCCV Chg | 00:48:39 | 2025-06-21 06:56:56 | 2025-06-21 07:45:36 | 3.2667 | 3266661.39 | 3.2667 | 3266661.39 | 0 | 0 | -3.2667 | 10.897 | 10896967.78 | 10.897 | 10896967.78 | 0 | 0 | -10.897 | 14163.0095 | 2.6695 | 2.6695 | 0 | 3.4999 | 3.4999 | 0 | 3.3646 | 0 | 0 | 0.1346 | 1.86 | 0.471 | 40.5 | 40.2 | 40.5 | 40.4 | 40.9 | 40.4 | 40.3 | 40.1 | 00:48:39
7 | 4 | 34 | Rest | 00:30:00 | 2025-06-21 07:45:36 | 2025-06-21 08:15:36 | 0 | 0 | 0 | 0 | 0 | 0 | 0 | 0 | 0 | 0 | 0 | 0 | 0 | 0 | 0 | 3.4991 | 0 | 0 | 3.4671 | 0 | 0 | 0 | 0 | 0 | 0 | 5.74 | 0 | 40.5 | 40.4 | 40.9 | 40.3 | 41.1 | 40.5 | 40.2 | 40.1 | 00:30:00
7 | 5 | 35 | CC DChg | 00:43:26 | 2025-06-21 08:15:36 | 2025-06-21 08:59:03 | 3.2582 | 3258205.56 | 0 | 0 | 3.2582 | 3258205.56 | 3.2582 | 10.4298 | 10429768.89 | 0 | 0 | 10.4298 | 10429768.89 | 10.4298 | 8562.2292 | 3.4671 | 0 | 3.4671 | 1.9997 | 0 | 1.9997 | 0 | 3.2355 | 0 | -4.4988 | 0 | -8.9964 | 40.9 | 40.3 | 40.9 | 40.2 | 40.9 | 40.5 | 40.3 | 40.1 | 00:43:26
8 | 1 | 36 | Rest | 00:10:00 | 2025-06-21 08:59:03 | 2025-06-21 09:09:03 | 0 | 0 | 0 | 0 | 0 | 0 | 0 | 0 | 0 | 0 | 0 | 0 | 0 | 0 | 0 | 2.0202 | 0 | 0 | 2.6667 | 0 | 0 | 0 | 0 | 0 | 0 | 4.55 | 0 | 40.9 | 40.2 | 40.9 | 40.3 | 41 | 40.4 | 40.7 | 40 | 00:10:00
8 | 2 | 37 | CC Chg | 00:00:00 | 2025-06-21 09:09:03 | 2025-06-21 09:09:03 | 0 | 2.49 | 0 | 2.49 | 0 | 0 | 0 | 0 | 6.64 | 0 | 6.64 | 0 | 0 | 0 | 2.1185 | 2.6667 | 2.6667 | 0 | 2.6709 | 2.6709 | 0 | 2.6667 | 0 | 0 | 0.895 | 0 | 2.3905 | 40.9 | 40.3 | 40.9 | 40.3 | 40.9 | 40.3 | 40.9 | 40.3 | 00:00:00
8 | 3 | 38 | CCCV Chg | 00:48:38 | 2025-06-21 09:09:03 | 2025-06-21 09:57:41 | 3.2675 | 3267522.78 | 3.2675 | 3267522.78 | 0 | 0 | -3.2675 | 10.9 | 10899971.11 | 10.9 | 10899971.11 | 0 | 0 | -10.9 | 14173.0918 | 2.6699 | 2.6699 | 0 | 3.4998 | 3.4998 | 0 | 3.3647 | 0 | 0 | 0.1349 | 1.21 | 0.4721 | 40.9 | 40.3 | 41.1 | 40.3 | 41.1 | 40.5 | 40.3 | 40.1 | 00:48:38
8 | 4 | 39 | Rest | 00:30:00 | 2025-06-21 09:57:41 | 2025-06-21 10:27:41 | 0 | 0 | 0 | 0 | 0 | 0 | 0 | 0 | 0 | 0 | 0 | 0 | 0 | 0 | 0 | 3.4991 | 0 | 0 | 3.4671 | 0 | 0 | 0 | 0 | 0 | 0 | 5.61 | 0 | 41.1 | 40.3 | 40.6 | 40.3 | 41.2 | 40.5 | 40.4 | 40.1 | 00:30:00
8 | 5 | 40 | CC DChg | 00:43:27 | 2025-06-21 10:27:41 | 2025-06-21 11:11:09 | 3.2589 | 3258934.72 | 0 | 0 | 3.2589 | 3258934.72 | 3.2589 | 10.4325 | 10432466.67 | 0 | 0 | 10.4325 | 10432466.67 | 10.4325 | 9075.8042 | 3.4435 | 0 | 3.4435 | 1.9999 | 0 | 1.9999 | 0 | 3.2357 | -4.495 | -4.499 | 5.24 | -8.9978 | 40.6 | 40.3 | 40.6 | 40.4 | 41.2 | 40.5 | 40.4 | 40.1 | 00:43:27
9 | 1 | 41 | Rest | 00:10:00 | 2025-06-21 11:11:09 | 2025-06-21 11:21:09 | 0 | 0 | 0 | 0 | 0 | 0 | 0 | 0 | 0 | 0 | 0 | 0 | 0 | 0 | 0 | 2.0257 | 0 | 0 | 2.6667 | 0 | 0 | 0 | 0 | 0 | 0 | 5.72 | 0 | 40.6 | 40.4 | 40.4 | 40.3 | 40.6 | 40.4 | 40.4 | 40.3 | 00:10:00
9 | 2 | 42 | CC Chg | 00:00:00 | 2025-06-21 11:21:09 | 2025-06-21 11:21:09 | 0 | 2.49 | 0 | 2.49 | 0 | 0 | 0 | 0 | 6.64 | 0 | 6.64 | 0 | 0 | 0 | 2.2394 | 2.6667 | 2.6667 | 0 | 2.6707 | 2.6707 | 0 | 2.6667 | 0 | 0 | 0.895 | 0 | 2.3903 | 40.4 | 40.3 | 40.4 | 40.3 | 40.4 | 40.3 | 40.4 | 40.3 | 00:00:00
9 | 3 | 43 | CCCV Chg | 00:48:40 | 2025-06-21 11:21:09 | 2025-06-21 12:09:49 | 3.2682 | 3268242.22 | 3.2682 | 3268242.22 | 0 | 0 | -3.2682 | 10.9024 | 10902432.22 | 10.9024 | 10902432.22 | 0 | 0 | -10.9024 | 14178.6716 | 2.67 | 2.67 | 0 | 3.4998 | 3.4998 | 0 | 3.3647 | 0 | 0 | 0.1344 | 0.8 | 0.4704 | 40.4 | 40.3 | 40.6 | 40.3 | 41.2 | 40.4 | 40.3 | 40.1 | 00:48:40
9 | 4 | 44 | Rest | 00:30:00 | 2025-06-21 12:09:49 | 2025-06-21 12:39:49 | 0 | 0 | 0 | 0 | 0 | 0 | 0 | 0 | 0 | 0 | 0 | 0 | 0 | 0 | 0 | 3.499 | 0 | 0 | 3.4672 | 0 | 0 | 0 | 0 | 0 | 0 | 5.86 | 0 | 40.6 | 40.3 | 40.9 | 40.4 | 40.9 | 40.4 | 40.4 | 40 | 00:30:00
9 | 5 | 45 | CC DChg | 00:43:27 | 2025-06-21 12:39:49 | 2025-06-21 13:23:17 | 3.2595 | 3259513.06 | 0 | 0 | 3.2595 | 3259513.06 | 3.2595 | 10.4345 | 10434486.67 | 0 | 0 | 10.4345 | 10434486.67 | 10.4345 | 9287.5827 | 3.4511 | 0 | 3.4511 | 1.9991 | 0 | 1.9991 | 0 | 3.2357 | -4.495 | -4.4985 | 3.59 | -8.993 | 40.9 | 40.4 | 40.5 | 40.2 | 40.9 | 40.4 | 40.3 | 40.1 | 00:43:27
10 | 1 | 46 | Rest | 00:10:00 | 2025-06-21 13:23:17 | 2025-06-21 13:33:17 | 0 | 0 | 0 | 0 | 0 | 0 | 0 | 0 | 0 | 0 | 0 | 0 | 0 | 0 | 0 | 2.0207 | 0 | 0 | 2.6667 | 0 | 0 | 0 | 0 | 0 | 0 | 4.8 | 0 | 40.5 | 40.2 | 40.9 | 40.2 | 41.1 | 40.5 | 40.5 | 40 | 00:10:00
10 | 2 | 47 | CC Chg | 00:00:00 | 2025-06-21 13:33:17 | 2025-06-21 13:33:17 | 0 | 2.49 | 0 | 2.49 | 0 | 0 | 0 | 0 | 6.64 | 0 | 6.64 | 0 | 0 | 0 | 1.8347 | 2.6667 | 2.6667 | 0 | 2.6716 | 2.6716 | 0 | 2.6667 | 0 | 0 | 0.895 | 0 | 2.3911 | 40.9 | 40.2 | 40.9 | 40.2 | 40.9 | 40.2 | 40.9 | 40.2 | 00:00:00
10 | 3 | 48 | CCCV Chg | 00:48:40 | 2025-06-21 13:33:17 | 2025-06-21 14:21:57 | 3.2687 | 3268731.94 | 3.2687 | 3268731.94 | 0 | 0 | -3.2687 | 10.9035 | 10903474.44 | 10.9035 | 10903474.44 | 0 | 0 | -10.9035 | 14178.0931 | 2.6698 | 2.6698 | 0 | 3.4998 | 3.4998 | 0 | 3.3645 | 0 | 0 | 0.1349 | 1.96 | 0.4722 | 40.9 | 40.2 | 41 | 40.3 | 41.1 | 40.4 | 40.3 | 40 | 00:48:40
10 | 4 | 49 | Rest | 00:30:00 | 2025-06-21 14:21:57 | 2025-06-21 14:51:57 | 0 | 0 | 0 | 0 | 0 | 0 | 0 | 0 | 0 | 0 | 0 | 0 | 0 | 0 | 0 | 3.4989 | 0 | 0 | 3.4672 | 0 | 0 | 0 | 0 | 0 | 0 | 6.87 | 0 | 41 | 40.3 | 40.6 | 40.3 | 41 | 40.4 | 40.3 | 40.1 | 00:30:00
10 | 5 | 50 | CC DChg | 00:43:28 | 2025-06-21 14:51:57 | 2025-06-21 15:35:25 | 3.2599 | 3259875 | 0 | 0 | 3.2599 | 3259875 | 3.2599 | 10.4363 | 10436306.67 | 0 | 0 | 10.4363 | 10436306.67 | 10.4363 | 8176.5263 | 3.4672 | 0 | 3.4672 | 1.9997 | 0 | 1.9997 | 0 | 3.2359 | 0 | -4.4982 | 0 | -8.9949 | 40.6 | 40.3 | 40.4 | 40.3 | 41.2 | 40.4 | 40.3 | 40 | 00:43:28
11 | 1 | 51 | Rest | 00:10:00 | 2025-06-21 15:35:26 | 2025-06-21 15:45:26 | 0 | 0 | 0 | 0 | 0 | 0 | 0 | 0 | 0 | 0 | 0 | 0 | 0 | 0 | 0 | 2.0223 | 0 | 0 | 2.6666 | 0 | 0 | 0 | 0 | 0 | 0 | 5.02 | 0 | 40.4 | 40.3 | 40.4 | 40.3 | 40.6 | 40.3 | 40.4 | 40.1 | 00:10:00
11 | 2 | 52 | CC Chg | 00:00:00 | 2025-06-21 15:45:26 | 2025-06-21 15:45:26 | 0 | 2.49 | 0 | 2.49 | 0 | 0 | 0 | 0 | 6.64 | 0 | 6.64 | 0 | 0 | 0 | 2.2935 | 2.6666 | 2.6666 | 0 | 2.6705 | 2.6705 | 0 | 2.6666 | 0 | 0 | 0.895 | 0 | 2.3901 | 40.4 | 40.3 | 40.4 | 40.3 | 40.4 | 40.3 | 40.4 | 40.3 | 00:00:00
11 | 3 | 53 | CCCV Chg | 00:48:40 | 2025-06-21 15:45:26 | 2025-06-21 16:34:06 | 3.2692 | 3269245 | 3.2692 | 3269245 | 0 | 0 | -3.2692 | 10.905 | 10905047.78 | 10.905 | 10905047.78 | 0 | 0 | -10.905 | 14542.4783 | 2.6905 | 2.6905 | 0 | 3.4998 | 3.4998 | 0 | 3.3644 | 0 | 4.495 | 0.1349 | 5.55 | 0.4722 | 40.4 | 40.3 | 40.5 | 40.2 | 41.1 | 40.5 | 40.3 | 40.1 | 00:48:40
11 | 4 | 54 | Rest | 00:30:00 | 2025-06-21 16:34:06 | 2025-06-21 17:04:06 | 0 | 0 | 0 | 0 | 0 | 0 | 0 | 0 | 0 | 0 | 0 | 0 | 0 | 0 | 0 | 3.4991 | 0 | 0 | 3.4673 | 0 | 0 | 0 | 0 | 0 | 0 | 5.19 | 0 | 40.5 | 40.2 | 41 | 40.3 | 41 | 40.4 | 40.4 | 40 | 00:30:00
11 | 5 | 55 | CC DChg | 00:43:28 | 2025-06-21 17:04:06 | 2025-06-21 17:47:35 | 3.2603 | 3260312.78 | 0 | 0 | 3.2603 | 3260312.78 | 3.2603 | 10.4378 | 10437841.11 | 0 | 0 | 10.4378 | 10437841.11 | 10.4378 | 8485.8127 | 3.4673 | 0 | 3.4673 | 1.9999 | 0 | 1.9999 | 0 | 3.236 | 0 | -4.4983 | 0 | -8.9963 | 40.8 | 40.3 | 40.6 | 40.1 | 41.2 | 40.4 | 40.4 | 40 | 00:43:28
12 | 1 | 56 | Rest | 00:10:00 | 2025-06-21 17:47:35 | 2025-06-21 17:57:35 | 0 | 0 | 0 | 0 | 0 | 0 | 0 | 0 | 0 | 0 | 0 | 0 | 0 | 0 | 0 | 2.0226 | 0 | 0 | 2.6667 | 0 | 0 | 0 | 0 | 0 | 0 | 5.04 | 0 | 40.6 | 40.1 | 41 | 40.3 | 41 | 40.4 | 40.6 | 40.1 | 00:10:00
12 | 2 | 57 | CC Chg | 00:00:00 | 2025-06-21 17:57:35 | 2025-06-21 17:57:35 | 0 | 2.49 | 0 | 2.49 | 0 | 0 | 0 | 0 | 6.64 | 0 | 6.64 | 0 | 0 | 0 | 2.1171 | 2.6667 | 2.6667 | 0 | 2.671 | 2.671 | 0 | 2.6667 | 0 | 0 | 0.895 | 0 | 2.3905 | 41 | 40.3 | 41 | 40.3 | 41 | 40.3 | 41 | 40.3 | 00:00:00
12 | 3 | 58 | CCCV Chg | 00:48:41 | 2025-06-21 17:57:35 | 2025-06-21 18:46:17 | 3.2696 | 3269622.5 | 3.2696 | 3269622.5 | 0 | 0 | -3.2696 | 10.9061 | 10906088.89 | 10.9061 | 10906088.89 | 0 | 0 | -10.9061 | 14173.2106 | 2.6694 | 2.6694 | 0 | 3.4998 | 3.4998 | 0 | 3.3644 | 0 | 0 | 0.1349 | 1.79 | 0.4722 | 41 | 40.3 | 40.6 | 40.3 | 41 | 40.4 | 40.3 | 40 | 00:48:41
12 | 4 | 59 | Rest | 00:30:00 | 2025-06-21 18:46:17 | 2025-06-21 19:16:17 | 0 | 0 | 0 | 0 | 0 | 0 | 0 | 0 | 0 | 0 | 0 | 0 | 0 | 0 | 0 | 3.499 | 0 | 0 | 3.4674 | 0 | 0 | 0 | 0 | 0 | 0 | 5.98 | 0 | 40.6 | 40.3 | 40.5 | 40.3 | 41.1 | 40.3 | 40.5 | 40 | 00:30:00
12 | 5 | 60 | CC DChg | 00:43:29 | 2025-06-21 19:16:17 | 2025-06-21 19:59:46 | 3.2606 | 3260580.83 | 0 | 0 | 3.2606 | 3260580.83 | 3.2606 | 10.4388 | 10438822.22 | 0 | 0 | 10.4388 | 10438822.22 | 10.4388 | 8671.1101 | 3.4674 | 0 | 3.4674 | 1.9995 | 0 | 1.9995 | 0 | 3.236 | 0 | -4.498 | 0 | -8.9939 | 40.5 | 40.3 | 40.8 | 40.2 | 41 | 40.5 | 40.3 | 40.1 | 00:43:29
13 | 1 | 61 | Rest | 00:10:00 | 2025-06-21 19:59:46 | 2025-06-21 20:09:46 | 0 | 0 | 0 | 0 | 0 | 0 | 0 | 0 | 0 | 0 | 0 | 0 | 0 | 0 | 0 | 2.0187 | 0 | 0 | 2.6666 | 0 | 0 | 0 | 0 | 0 | 0 | 4.26 | 0 | 40.8 | 40.2 | 40.7 | 40.1 | 40.8 | 40.3 | 40.5 | 40.1 | 00:10:00
13 | 2 | 62 | CC Chg | 00:00:00 | 2025-06-21 20:09:46 | 2025-06-21 20:09:46 | 0 | 2.49 | 0 | 2.49 | 0 | 0 | 0 | 0 | 6.64 | 0 | 6.64 | 0 | 0 | 0 | 2.9746 | 2.6666 | 2.6666 | 0 | 2.6696 | 2.6696 | 0 | 2.6666 | 0 | 0 | 0.895 | 0 | 2.3893 | 40.7 | 40.1 | 40.7 | 40.1 | 40.7 | 40.1 | 40.7 | 40.1 | 00:00:00
13 | 3 | 63 | CCCV Chg | 00:48:38 | 2025-06-21 20:09:46 | 2025-06-21 20:58:24 | 3.2699 | 3269875 | 3.2699 | 3269875 | 0 | 0 | -3.2699 | 10.9067 | 10906702.22 | 10.9067 | 10906702.22 | 0 | 0 | -10.9067 | 14183.0042 | 2.6698 | 2.6698 | 0 | 3.4998 | 3.4998 | 0 | 3.3643 | 0 | 0 | 0.135 | 0.23 | 0.4725 | 40.7 | 40.1 | 40.7 | 40.3 | 41.2 | 40.5 | 40.3 | 40 | 00:48:38
13 | 4 | 64 | Rest | 00:30:00 | 2025-06-21 20:58:24 | 2025-06-21 21:28:24 | 0 | 0 | 0 | 0 | 0 | 0 | 0 | 0 | 0 | 0 | 0 | 0 | 0 | 0 | 0 | 3.4991 | 0 | 0 | 3.4673 | 0 | 0 | 0 | 0 | 0 | 0 | 5.35 | 0 | 40.7 | 40.3 | 40.8 | 40.2 | 40.9 | 40.4 | 40.4 | 40 | 00:30:00
13 | 5 | 65 | CC DChg | 00:43:29 | 2025-06-21 21:28:24 | 2025-06-21 22:11:54 | 3.2607 | 3260713.06 | 0 | 0 | 3.2607 | 3260713.06 | 3.2607 | 10.4395 | 10439503.33 | 0 | 0 | 10.4395 | 10439503.33 | 10.4395 | 8739.0966 | 3.4673 | 0 | 3.4673 | 1.9994 | 0 | 1.9994 | 0 | 3.2361 | 0 | -4.499 | 0 | -8.9953 | 40.8 | 40.2 | 40.5 | 40.1 | 41 | 40.5 | 40.3 | 39.9 | 00:43:29
14 | 1 | 66 | Rest | 00:10:00 | 2025-06-21 22:11:54 | 2025-06-21 22:21:54 | 0 | 0 | 0 | 0 | 0 | 0 | 0 | 0 | 0 | 0 | 0 | 0 | 0 | 0 | 0 | 2.0199 | 0 | 0 | 2.6666 | 0 | 0 | 0 | 0 | 0 | 0 | 4.55 | 0 | 40.5 | 40.1 | 40.5 | 40.1 | 40.7 | 40.4 | 40.3 | 40.1 | 00:10:00
14 | 2 | 67 | CC Chg | 00:00:00 | 2025-06-21 22:21:54 | 2025-06-21 22:21:54 | 0 | 2.49 | 0 | 2.49 | 0 | 0 | 0 | 0 | 6.64 | 0 | 6.64 | 0 | 0 | 0 | 2.3457 | 2.6666 | 2.6666 | 0 | 2.6704 | 2.6704 | 0 | 2.6666 | 0 | 0 | 0.895 | 0 | 2.39 | 40.5 | 40.1 | 40.5 | 40.1 | 40.5 | 40.1 | 40.5 | 40.1 | 00:00:00
14 | 3 | 68 | CCCV Chg | 00:48:38 | 2025-06-21 22:21:54 | 2025-06-21 23:10:32 | 3.27 | 3270028.33 | 3.27 | 3270028.33 | 0 | 0 | -3.27 | 10.9069 | 10906904.44 | 10.9069 | 10906904.44 | 0 | 0 | -10.9069 | 14180.866 | 2.6697 | 2.6697 | 0 | 3.4998 | 3.4998 | 0 | 3.3642 | 0 | 0 | 0.135 | 0.77 | 0.4724 | 40.5 | 40.1 | 40.5 | 40.1 | 41.2 | 40.4 | 40.3 | 40 | 00:48:38
14 | 4 | 69 | Rest | 00:30:00 | 2025-06-21 23:10:32 | 2025-06-21 23:40:32 | 0 | 0 | 0 | 0 | 0 | 0 | 0 | 0 | 0 | 0 | 0 | 0 | 0 | 0 | 0 | 3.4991 | 0 | 0 | 3.4672 | 0 | 0 | 0 | 0 | 0 | 0 | 5.44 | 0 | 40.5 | 40.1 | 40.7 | 40.3 | 41 | 40.5 | 40.5 | 40 | 00:30:00
14 | 5 | 70 | CC DChg | 00:43:29 | 2025-06-21 23:40:32 | 2025-06-22 00:24:01 | 3.2608 | 3260820 | 0 | 0 | 3.2608 | 3260820 | 3.2608 | 10.4396 | 10439577.78 | 0 | 0 | 10.4396 | 10439577.78 | 10.4396 | 8667.8815 | 3.4672 | 0 | 3.4672 | 1.9993 | 0 | 1.9993 | 0 | 3.236 | 0 | -4.499 | 0 | -8.9948 | 40.7 | 40.3 | 40.9 | 40.1 | 40.9 | 40.5 | 40.3 | 39.9 | 00:43:29
15 | 1 | 71 | Rest | 00:10:00 | 2025-06-22 00:24:01 | 2025-06-22 00:34:01 | 0 | 0 | 0 | 0 | 0 | 0 | 0 | 0 | 0 | 0 | 0 | 0 | 0 | 0 | 0 | 2.0236 | 0 | 0 | 2.6665 | 0 | 0 | 0 | 0 | 0 | 0 | 5.39 | 0 | 40.7 | 40.1 | 40.9 | 40.2 | 41.2 | 40.3 | 40.7 | 40 | 00:10:00
15 | 2 | 72 | CC Chg | 00:00:00 | 2025-06-22 00:34:01 | 2025-06-22 00:34:01 | 0 | 2.49 | 0 | 2.49 | 0 | 0 | 0 | 0 | 6.64 | 0 | 6.64 | 0 | 0 | 0 | 2.2087 | 2.6665 | 2.6665 | 0 | 2.6706 | 2.6706 | 0 | 2.6665 | 0 | 0 | 0.895 | 0 | 2.3902 | 40.9 | 40.2 | 40.9 | 40.2 | 40.9 | 40.2 | 40.9 | 40.2 | 00:00:00
15 | 3 | 73 | CCCV Chg | 00:48:38 | 2025-06-22 00:34:01 | 2025-06-22 01:22:39 | 3.2703 | 3270285.28 | 3.2703 | 3270285.28 | 0 | 0 | -3.2703 | 10.9077 | 10907723.33 | 10.9077 | 10907723.33 | 0 | 0 | -10.9077 | 14186.0321 | 2.6699 | 2.6699 | 0 | 3.4998 | 3.4998 | 0 | 3.3642 | 0 | 0 | 0.1348 | 0.77 | 0.4719 | 40.9 | 40.2 | 41 | 40.1 | 41.1 | 40.4 | 40.4 | 39.9 | 00:48:38
15 | 4 | 74 | Rest | 00:30:00 | 2025-06-22 01:22:39 | 2025-06-22 01:52:39 | 0 | 0 | 0 | 0 | 0 | 0 | 0 | 0 | 0 | 0 | 0 | 0 | 0 | 0 | 0 | 3.4991 | 0 | 0 | 3.4674 | 0 | 0 | 0 | 0 | 0 | 0 | 5.49 | 0 | 41 | 40.1 | 40.4 | 40.1 | 41 | 40.4 | 40.4 | 40 | 00:30:00
15 | 5 | 75 | CC DChg | 00:43:29 | 2025-06-22 01:52:39 | 2025-06-22 02:36:08 | 3.261 | 3261046.67 | 0 | 0 | 3.261 | 3261046.67 | 3.261 | 10.4406 | 10440577.78 | 0 | 0 | 10.4406 | 10440577.78 | 10.4406 | 8640.9851 | 3.4673 | 0 | 3.4673 | 1.999 | 0 | 1.999 | 0 | 3.2361 | 0 | -4.4989 | 0 | -8.9932 | 40.4 | 40.1 | 40.5 | 40.2 | 41.2 | 40.4 | 40.4 | 40 | 00:43:29
16 | 1 | 76 | Rest | 00:10:00 | 2025-06-22 02:36:08 | 2025-06-22 02:46:08 | 0 | 0 | 0 | 0 | 0 | 0 | 0 | 0 | 0 | 0 | 0 | 0 | 0 | 0 | 0 | 2.0195 | 0 | 0 | 2.6664 | 0 | 0 | 0 | 0 | 0 | 0 | 4.56 | 0 | 40.5 | 40.2 | 40.5 | 40.2 | 40.7 | 40.4 | 40.4 | 40 | 00:10:00
16 | 2 | 77 | CC Chg | 00:00:00 | 2025-06-22 02:46:08 | 2025-06-22 02:46:08 | 0 | 2.49 | 0 | 2.49 | 0 | 0 | 0 | 0 | 6.64 | 0 | 6.64 | 0 | 0 | 0 | 2.1155 | 2.6664 | 2.6664 | 0 | 2.6707 | 2.6707 | 0 | 2.6664 | 0 | 0 | 0.895 | 0 | 2.3903 | 40.5 | 40.2 | 40.5 | 40.2 | 40.5 | 40.2 | 40.5 | 40.2 | 00:00:00
16 | 3 | 78 | CCCV Chg | 00:48:38 | 2025-06-22 02:46:08 | 2025-06-22 03:34:47 | 3.2704 | 3270426.94 | 3.2704 | 3270426.94 | 0 | 0 | -3.2704 | 10.9084 | 10908423.33 | 10.9084 | 10908423.33 | 0 | 0 | -10.9084 | 14169.2928 | 2.6689 | 2.6689 | 0 | 3.4998 | 3.4998 | 0 | 3.3643 | 0 | 0 | 0.1348 | 2.02 | 0.4717 | 40.5 | 40.2 | 40.5 | 40.2 | 41 | 40.4 | 40.4 | 40 | 00:48:38
16 | 4 | 79 | Rest | 00:30:00 | 2025-06-22 03:34:47 | 2025-06-22 04:04:47 | 0 | 0 | 0 | 0 | 0 | 0 | 0 | 0 | 0 | 0 | 0 | 0 | 0 | 0 | 0 | 3.4991 | 0 | 0 | 3.4673 | 0 | 0 | 0 | 0 | 0 | 0 | 5.41 | 0 | 40.5 | 40.2 | 41 | 40.3 | 41 | 40.4 | 40.4 | 40 | 00:30:00
16 | 5 | 80 | CC DChg | 00:43:29 | 2025-06-22 04:04:47 | 2025-06-22 04:48:16 | 3.2611 | 3261097.22 | 0 | 0 | 3.2611 | 3261097.22 | 3.2611 | 10.4405 | 10440501.11 | 0 | 0 | 10.4405 | 10440501.11 | 10.4405 | 8688.3799 | 3.4673 | 0 | 3.4673 | 1.9998 | 0 | 1.9998 | 0 | 3.2361 | 0 | -4.4991 | 0 | -8.9975 | 41 | 40.3 | 40.6 | 40.1 | 41.2 | 40.4 | 40.4 | 40 | 00:43:29
17 | 1 | 81 | Rest | 00:10:00 | 2025-06-22 04:48:16 | 2025-06-22 04:58:16 | 0 | 0 | 0 | 0 | 0 | 0 | 0 | 0 | 0 | 0 | 0 | 0 | 0 | 0 | 0 | 2.0223 | 0 | 0 | 2.6664 | 0 | 0 | 0 | 0 | 0 | 0 | 4.99 | 0 | 40.6 | 40.1 | 41 | 40.3 | 41 | 40.4 | 40.6 | 40.1 | 00:10:00
17 | 2 | 82 | CC Chg | 00:00:00 | 2025-06-22 04:58:16 | 2025-06-22 04:58:16 | 0 | 2.49 | 0 | 2.49 | 0 | 0 | 0 | 0 | 6.64 | 0 | 6.64 | 0 | 0 | 0 | 1.932 | 2.6665 | 2.6665 | 0 | 2.6711 | 2.6711 | 0 | 2.6665 | 0 | 0 | 0.895 | 0 | 2.3906 | 41 | 40.3 | 41 | 40.3 | 41 | 40.3 | 41 | 40.3 | 00:00:00
17 | 3 | 83 | CCCV Chg | 00:48:38 | 2025-06-22 04:58:16 | 2025-06-22 05:46:55 | 3.2705 | 3270481.39 | 3.2705 | 3270481.39 | 0 | 0 | -3.2705 | 10.908 | 10907970 | 10.908 | 10907970 | 0 | 0 | -10.908 | 14181.9566 | 2.6696 | 2.6696 | 0 | 3.4998 | 3.4998 | 0 | 3.364 | 0 | 0 | 0.1349 | 1.69 | 0.4723 | 41 | 40.3 | 40.7 | 40.2 | 41 | 40.4 | 40.4 | 40 | 00:48:38
17 | 4 | 84 | Rest | 00:30:00 | 2025-06-22 05:46:55 | 2025-06-22 06:16:55 | 0 | 0 | 0 | 0 | 0 | 0 | 0 | 0 | 0 | 0 | 0 | 0 | 0 | 0 | 0 | 3.499 | 0 | 0 | 3.4673 | 0 | 0 | 0 | 0 | 0 | 0 | 6.11 | 0 | 40.7 | 40.2 | 40.5 | 40.2 | 41.2 | 40.4 | 40.4 | 40 | 00:30:00
17 | 5 | 85 | CC DChg | 00:43:29 | 2025-06-22 06:16:55 | 2025-06-22 07:00:24 | 3.2612 | 3261240.56 | 0 | 0 | 3.2612 | 3261240.56 | 3.2612 | 10.4415 | 10441530 | 0 | 0 | 10.4415 | 10441530 | 10.4415 | 8980.052 | 3.4478 | 0 | 3.4478 | 1.999 | 0 | 1.999 | 0 | 3.2362 | -4.495 | -4.498 | 4.34 | -8.9917 | 40.5 | 40.2 | 40.6 | 40.3 | 41 | 40.4 | 40.4 | 39.9 | 00:43:29
18 | 1 | 86 | Rest | 00:10:00 | 2025-06-22 07:00:24 | 2025-06-22 07:10:24 | 0 | 0 | 0 | 0 | 0 | 0 | 0 | 0 | 0 | 0 | 0 | 0 | 0 | 0 | 0 | 2.0177 | 0 | 0 | 2.6662 | 0 | 0 | 0 | 0 | 0 | 0 | 4.14 | 0 | 40.6 | 40.3 | 40.5 | 40.2 | 40.8 | 40.4 | 40.4 | 40.1 | 00:10:00
18 | 2 | 87 | CC Chg | 00:00:00 | 2025-06-22 07:10:25 | 2025-06-22 07:10:25 | 0 | 2.49 | 0 | 2.49 | 0 | 0 | 0 | 0 | 6.64 | 0 | 6.64 | 0 | 0 | 0 | 2.9367 | 2.6663 | 2.6663 | 0 | 2.6693 | 2.6693 | 0 | 2.6663 | 0 | 0 | 0.895 | 0 | 2.389 | 40.5 | 40.2 | 40.5 | 40.2 | 40.5 | 40.2 | 40.5 | 40.2 | 00:00:00
18 | 3 | 88 | CCCV Chg | 00:48:39 | 2025-06-22 07:10:25 | 2025-06-22 07:59:04 | 3.2708 | 3270773.61 | 3.2708 | 3270773.61 | 0 | 0 | -3.2708 | 10.9082 | 10908232.22 | 10.9082 | 10908232.22 | 0 | 0 | -10.9082 | 14568.8125 | 2.6916 | 2.6916 | 0 | 3.4998 | 3.4998 | 0 | 3.3638 | 0 | 4.495 | 0.1349 | 6.19 | 0.4721 | 40.5 | 40.2 | 40.7 | 40.3 | 41.2 | 40.4 | 40.3 | 39.9 | 00:48:39
18 | 4 | 89 | Rest | 00:30:00 | 2025-06-22 07:59:04 | 2025-06-22 13:30:39 | 0 | 0 | 0 | 0 | 0 | 0 | 0 | 0 | 0 | 0 | 0 | 0 | 0 | 0 | 0 | 3.4989 | 0 | 0 | 3.459 | 0 | 0 | 0 | 0 | 0 | 0 | 7.13 | 0 | 40.7 | 40.3 | 40.4 | 40.2 | 40.7 | 40.6 | 33.1 | 33.9 | 00:30:00
18 | 5 | 90 | CC DChg | 00:43:18 | 2025-06-22 13:30:39 | 2025-06-22 14:13:57 | 3.2474 | 3247400.28 | 0 | 0 | 3.2474 | 3247400.28 | 3.2474 | 10.3874 | 10387352.22 | 0 | 0 | 10.3874 | 10387352.22 | 10.3874 | 8393.2836 | 3.4486 | 0 | 3.4486 | 1.9997 | 0 | 1.9997 | 0 | 3.2334 | -4.495 | -4.4979 | 2.31 | -8.9945 | 40.4 | 40.2 | 40 | 40.2 | 40.6 | 40.4 | 39.9 | 40 | 00:43:18
19 | 1 | 91 | Rest | 00:10:00 | 2025-06-22 14:13:57 | 2025-06-22 14:23:57 | 0 | 0 | 0 | 0 | 0 | 0 | 0 | 0 | 0 | 0 | 0 | 0 | 0 | 0 | 0 | 2.0166 | 0 | 0 | 2.6734 | 0 | 0 | 0 | 0 | 0 | 0 | 3.76 | 0 | 40 | 40.4 | 39.9 | 40.3 | 40.2 | 40.4 | 39.8 | 40 | 00:10:00
19 | 2 | 92 | CC Chg | 00:00:00 | 2025-06-22 14:23:57 | 2025-06-22 14:23:57 | 0 | 2.49 | 0 | 2.49 | 0 | 0 | 0 | 0 | 6.65 | 0 | 6.65 | 0 | 0 | 0 | 3.4271 | 2.6735 | 2.6735 | 0 | 2.6761 | 2.6761 | 0 | 2.6735 | 0 | 0 | 0.895 | 0 | 2.3951 | 39.9 | 40.3 | 39.9 | 40.3 | 39.9 | 40.3 | 39.9 | 40.3 | 00:00:00
19 | 3 | 93 | CCCV Chg | 00:48:28 | 2025-06-22 14:23:57 | 2025-06-22 15:12:26 | 3.258 | 3257974.72 | 3.258 | 3257974.72 | 0 | 0 | -3.258 | 10.8697 | 10869712.22 | 10.8697 | 10869712.22 | 0 | 0 | -10.8697 | 14505.0102 | 2.6911 | 2.6911 | 0 | 3.4997 | 3.4997 | 0 | 3.3649 | 0 | 4.495 | 0.1348 | 4.17 | 0.4719 | 39.9 | 40.3 | 40.4 | 40.2 | 40.8 | 40.5 | 39.9 | 39.9 | 00:48:28
19 | 4 | 94 | Rest | 00:30:00 | 2025-06-22 15:12:26 | 2025-06-22 15:42:26 | 0 | 0 | 0 | 0 | 0 | 0 | 0 | 0 | 0 | 0 | 0 | 0 | 0 | 0 | 0 | 3.4988 | 0 | 0 | 3.4676 | 0 | 0 | 0 | 0 | 0 | 0 | 7.12 | 0 | 40.4 | 40.2 | 40.4 | 40.2 | 40.9 | 40.5 | 40.4 | 40 | 00:30:00
19 | 5 | 95 | CC DChg | 00:43:24 | 2025-06-22 15:42:26 | 2025-06-22 16:25:51 | 3.2552 | 3255169.17 | 0 | 0 | 3.2552 | 3255169.17 | 3.2552 | 10.4191 | 10419115.56 | 0 | 0 | 10.4191 | 10419115.56 | 10.4191 | 8607.146 | 3.4519 | 0 | 3.4519 | 1.9998 | 0 | 1.9998 | 0 | 3.2352 | -4.495 | -4.4982 | 3.48 | -8.9956 | 40.4 | 40.2 | 41 | 40.3 | 41 | 40.5 | 40.2 | 40 | 00:43:24
20 | 1 | 96 | Rest | 00:10:00 | 2025-06-22 16:25:51 | 2025-06-22 16:35:51 | 0 | 0 | 0 | 0 | 0 | 0 | 0 | 0 | 0 | 0 | 0 | 0 | 0 | 0 | 0 | 2.0144 | 0 | 0 | 2.667 | 0 | 0 | 0 | 0 | 0 | 0 | 3.23 | 0 | 41 | 40.3 | 40.6 | 40.2 | 41 | 40.4 | 40.6 | 40.1 | 00:10:00
20 | 2 | 97 | CC Chg | 00:00:00 | 2025-06-22 16:35:51 | 2025-06-22 16:35:51 | 0 | 2.49 | 0 | 2.49 | 0 | 0 | 0 | 0 | 6.64 | 0 | 6.64 | 0 | 0 | 0 | 3.1657 | 2.6671 | 2.6671 | 0 | 2.6699 | 2.6699 | 0 | 2.6671 | 0 | 0 | 0.895 | 0 | 2.3896 | 40.6 | 40.2 | 40.6 | 40.2 | 40.6 | 40.2 | 40.6 | 40.2 | 00:00:00
20 | 3 | 98 | CCCV Chg | 00:48:33 | 2025-06-22 16:35:51 | 2025-06-22 17:24:25 | 3.2641 | 3264097.22 | 3.2641 | 3264097.22 | 0 | 0 | -3.2641 | 10.8879 | 10887895.56 | 10.8879 | 10887895.56 | 0 | 0 | -10.8879 | 14628.3069 | 2.6965 | 2.6965 | 0 | 3.4998 | 3.4998 | 0 | 3.3644 | 0 | 4.495 | 0.135 | 7.39 | 0.4724 | 40.6 | 40.2 | 40.5 | 40.2 | 41 | 40.4 | 40.3 | 40 | 00:48:33
20 | 4 | 99 | Rest | 00:30:00 | 2025-06-22 17:24:25 | 2025-06-22 17:54:25 | 0 | 0 | 0 | 0 | 0 | 0 | 0 | 0 | 0 | 0 | 0 | 0 | 0 | 0 | 0 | 3.4988 | 0 | 0 | 3.4675 | 0 | 0 | 0 | 0 | 0 | 0 | 7.05 | 0 | 40.5 | 40.2 | 40.4 | 40.2 | 40.7 | 40.4 | 40.3 | 40 | 00:30:00
20 | 5 | 100 | CC DChg | 00:43:26 | 2025-06-22 17:54:25 | 2025-06-22 18:37:51 | 3.2574 | 3257371.11 | 0 | 0 | 3.2574 | 3257371.11 | 3.2574 | 10.4274 | 10427402.22 | 0 | 0 | 10.4274 | 10427402.22 | 10.4274 | 8379.7996 | 3.4469 | 0 | 3.4469 | 1.9996 | 0 | 1.9996 | 0 | 3.2356 | -4.495 | -4.4988 | 4.58 | -8.996 | 40.4 | 40.2 | 40.4 | 40.3 | 41.1 | 40.4 | 40.2 | 40 | 00:43:26
21 | 1 | 101 | Rest | 00:10:00 | 2025-06-22 18:37:51 | 2025-06-22 18:47:51 | 0 | 0 | 0 | 0 | 0 | 0 | 0 | 0 | 0 | 0 | 0 | 0 | 0 | 0 | 0 | 2.0205 | 0 | 0 | 2.6661 | 0 | 0 | 0 | 0 | 0 | 0 | 4.64 | 0 | 40.4 | 40.3 | 40.6 | 40.3 | 40.8 | 40.4 | 40.3 | 40.1 | 00:10:00
21 | 2 | 102 | CC Chg | 00:00:00 | 2025-06-22 18:47:51 | 2025-06-22 18:47:51 | 0 | 2.49 | 0 | 2.49 | 0 | 0 | 0 | 0 | 6.64 | 0 | 6.64 | 0 | 0 | 0 | 2.0289 | 2.6661 | 2.6661 | 0 | 2.6705 | 2.6705 | 0 | 2.6661 | 0 | 0 | 0.895 | 0 | 2.3901 | 40.6 | 40.3 | 40.6 | 40.3 | 40.6 | 40.3 | 40.6 | 40.3 | 00:00:00
21 | 3 | 103 | CCCV Chg | 00:48:35 | 2025-06-22 18:47:51 | 2025-06-22 19:36:27 | 3.2665 | 3266534.17 | 3.2665 | 3266534.17 | 0 | 0 | -3.2665 | 10.8955 | 10895456.67 | 10.8955 | 10895456.67 | 0 | 0 | -10.8955 | 14592.5714 | 2.6939 | 2.6939 | 0 | 3.4998 | 3.4998 | 0 | 3.3643 | 0 | 4.495 | 0.1349 | 6.51 | 0.4723 | 40.6 | 40.3 | 40.2 | 40.1 | 40.9 | 40.4 | 40.2 | 40 | 00:48:35
21 | 4 | 104 | Rest | 00:30:00 | 2025-06-22 19:36:27 | 2025-06-22 20:06:27 | 0 | 0 | 0 | 0 | 0 | 0 | 0 | 0 | 0 | 0 | 0 | 0 | 0 | 0 | 0 | 3.4989 | 0 | 0 | 3.4674 | 0 | 0 | 0 | 0 | 0 | 0 | 6.98 | 0 | 40.2 | 40.1 | 40.7 | 40.2 | 41 | 40.3 | 40.2 | 40 | 00:30:00
21 | 5 | 105 | CC DChg | 00:43:27 | 2025-06-22 20:06:27 | 2025-06-22 20:49:54 | 3.2585 | 3258512.22 | 0 | 0 | 3.2585 | 3258512.22 | 3.2585 | 10.4313 | 10431321.11 | 0 | 0 | 10.4313 | 10431321.11 | 10.4313 | 8859.3562 | 3.4532 | 0 | 3.4532 | 1.9996 | 0 | 1.9996 | 0 | 3.2357 | -4.495 | -4.499 | 3.14 | -8.996 | 40.7 | 40.2 | 40.4 | 40.2 | 40.8 | 40.4 | 40.2 | 40.1 | 00:43:27
22 | 1 | 106 | Rest | 00:10:00 | 2025-06-22 20:49:54 | 2025-06-22 20:59:54 | 0 | 0 | 0 | 0 | 0 | 0 | 0 | 0 | 0 | 0 | 0 | 0 | 0 | 0 | 0 | 2.0177 | 0 | 0 | 2.6657 | 0 | 0 | 0 | 0 | 0 | 0 | 4.03 | 0 | 40.4 | 40.2 | 40.4 | 40.2 | 40.6 | 40.4 | 40.4 | 40.1 | 00:10:00
22 | 2 | 107 | CC Chg | 00:00:00 | 2025-06-22 20:59:54 | 2025-06-22 20:59:54 | 0 | 2.49 | 0 | 2.49 | 0 | 0 | 0 | 0 | 6.64 | 0 | 6.64 | 0 | 0 | 0 | 2.39 | 2.6657 | 2.6657 | 0 | 2.6694 | 2.6694 | 0 | 2.6657 | 0 | 0 | 0.895 | 0 | 2.3892 | 40.4 | 40.2 | 40.4 | 40.2 | 40.4 | 40.2 | 40.4 | 40.2 | 00:00:00
22 | 3 | 108 | CCCV Chg | 00:48:35 | 2025-06-22 20:59:54 | 2025-06-22 21:48:30 | 3.2678 | 3267783.06 | 3.2678 | 3267783.06 | 0 | 0 | -3.2678 | 10.8994 | 10899386.67 | 10.8994 | 10899386.67 | 0 | 0 | -10.8994 | 14583.5274 | 2.6932 | 2.6932 | 0 | 3.4998 | 3.4998 | 0 | 3.3642 | 0 | 4.495 | 0.1349 | 6.59 | 0.4723 | 40.4 | 40.2 | 40.7 | 40.3 | 40.7 | 40.5 | 40.4 | 40 | 00:48:35
22 | 4 | 109 | Rest | 00:30:00 | 2025-06-22 21:48:30 | 2025-06-22 22:18:30 | 0 | 0 | 0 | 0 | 0 | 0 | 0 | 0 | 0 | 0 | 0 | 0 | 0 | 0 | 0 | 3.4989 | 0 | 0 | 3.4674 | 0 | 0 | 0 | 0 | 0 | 0 | 7.18 | 0 | 40.7 | 40.3 | 40.4 | 40.2 | 40.7 | 40.4 | 40.4 | 40 | 00:30:00
22 | 5 | 110 | CC DChg | 00:43:27 | 2025-06-22 22:18:30 | 2025-06-22 23:01:58 | 3.2593 | 3259261.11 | 0 | 0 | 3.2593 | 3259261.11 | 3.2593 | 10.434 | 10433978.89 | 0 | 0 | 10.434 | 10433978.89 | 10.434 | 9346.3153 | 3.4518 | 0 | 3.4518 | 1.9998 | 0 | 1.9998 | 0 | 3.2358 | -4.495 | -4.4986 | 3.46 | -8.9962 | 40.4 | 40.2 | 40.5 | 40.1 | 40.6 | 40.4 | 40.3 | 39.9 | 00:43:27
23 | 1 | 111 | Rest | 00:10:00 | 2025-06-22 23:01:58 | 2025-06-22 23:11:58 | 0 | 0 | 0 | 0 | 0 | 0 | 0 | 0 | 0 | 0 | 0 | 0 | 0 | 0 | 0 | 2.0197 | 0 | 0 | 2.6655 | 0 | 0 | 0 | 0 | 0 | 0 | 4.43 | 0 | 40.5 | 40.1 | 40.5 | 40.1 | 40.6 | 40.3 | 40.3 | 39.9 | 00:10:00
23 | 2 | 112 | CC Chg | 00:00:00 | 2025-06-22 23:11:58 | 2025-06-22 23:11:58 | 0 | 2.49 | 0 | 2.49 | 0 | 0 | 0 | 0 | 6.64 | 0 | 6.64 | 0 | 0 | 0 | 2.5961 | 2.6656 | 2.6656 | 0 | 2.669 | 2.669 | 0 | 2.6656 | 0 | 0 | 0.895 | 0 | 2.3888 | 40.5 | 40.1 | 40.5 | 40.1 | 40.5 | 40.1 | 40.5 | 40.1 | 00:00:00
23 | 3 | 113 | CCCV Chg | 00:48:36 | 2025-06-22 23:11:58 | 2025-06-23 00:00:35 | 3.2686 | 3268580.56 | 3.2686 | 3268580.56 | 0 | 0 | -3.2686 | 10.9018 | 10901842.22 | 10.9018 | 10901842.22 | 0 | 0 | -10.9018 | 14578.3757 | 2.6926 | 2.6926 | 0 | 3.4998 | 3.4998 | 0 | 3.3642 | 0 | 4.495 | 0.1347 | 6.56 | 0.4715 | 40.5 | 40.1 | 40.6 | 40.4 | 40.8 | 40.4 | 40.3 | 40 | 00:48:36
23 | 4 | 114 | Rest | 00:30:00 | 2025-06-23 00:00:35 | 2025-06-23 00:30:35 | 0 | 0 | 0 | 0 | 0 | 0 | 0 | 0 | 0 | 0 | 0 | 0 | 0 | 0 | 0 | 3.4988 | 0 | 0 | 3.4674 | 0 | 0 | 0 | 0 | 0 | 0 | 7.2 | 0 | 40.6 | 40.4 | 40.4 | 40.2 | 40.8 | 40.4 | 40.3 | 40 | 00:30:00
23 | 5 | 115 | CC DChg | 00:43:28 | 2025-06-23 00:30:35 | 2025-06-23 01:14:03 | 3.2598 | 3259793.89 | 0 | 0 | 3.2598 | 3259793.89 | 3.2598 | 10.4357 | 10435712.22 | 0 | 0 | 10.4357 | 10435712.22 | 10.4357 | 8241.2232 | 3.4527 | 0 | 3.4527 | 1.9998 | 0 | 1.9998 | 0 | 3.2358 | -4.495 | -4.4989 | 3.26 | -8.9971 | 40.4 | 40.2 | 40.5 | 40.1 | 40.7 | 40.4 | 40.3 | 39.9 | 00:43:28
24 | 1 | 116 | Rest | 00:10:00 | 2025-06-23 01:14:03 | 2025-06-23 01:24:03 | 0 | 0 | 0 | 0 | 0 | 0 | 0 | 0 | 0 | 0 | 0 | 0 | 0 | 0 | 0 | 2.0209 | 0 | 0 | 2.6655 | 0 | 0 | 0 | 0 | 0 | 0 | 4.68 | 0 | 40.5 | 40.1 | 40.5 | 40.1 | 40.7 | 40.3 | 40.4 | 40 | 00:10:00
24 | 2 | 117 | CC Chg | 00:00:00 | 2025-06-23 01:24:03 | 2025-06-23 01:24:03 | 0 | 2.49 | 0 | 2.49 | 0 | 0 | 0 | 0 | 6.63 | 0 | 6.63 | 0 | 0 | 0 | 2.7353 | 2.6655 | 2.6655 | 0 | 2.6688 | 2.6688 | 0 | 2.6655 | 0 | 0 | 0.895 | 0 | 2.3886 | 40.5 | 40.1 | 40.5 | 40.1 | 40.5 | 40.1 | 40.5 | 40.1 | 00:00:00
24 | 3 | 118 | CCCV Chg | 00:48:36 | 2025-06-23 01:24:03 | 2025-06-23 02:12:39 | 3.2693 | 3269261.94 | 3.2693 | 3269261.94 | 0 | 0 | -3.2693 | 10.9039 | 10903906.67 | 10.9039 | 10903906.67 | 0 | 0 | -10.9039 | 14533.0463 | 2.69 | 2.69 | 0 | 3.4998 | 3.4998 | 0 | 3.3641 | 0 | 4.495 | 0.1348 | 5.88 | 0.4719 | 40.5 | 40.1 | 40.6 | 40.2 | 40.8 | 40.4 | 40.4 | 40 | 00:48:36
24 | 4 | 119 | Rest | 00:30:00 | 2025-06-23 02:12:39 | 2025-06-23 02:42:39 | 0 | 0 | 0 | 0 | 0 | 0 | 0 | 0 | 0 | 0 | 0 | 0 | 0 | 0 | 0 | 3.4988 | 0 | 0 | 3.4673 | 0 | 0 | 0 | 0 | 0 | 0 | 7.27 | 0 | 40.6 | 40.2 | 40.6 | 40.4 | 40.8 | 40.4 | 40.3 | 40 | 00:30:00
24 | 5 | 120 | CC DChg | 00:43:28 | 2025-06-23 02:42:39 | 2025-06-23 03:26:08 | 3.2602 | 3260199.72 | 0 | 0 | 3.2602 | 3260199.72 | 3.2602 | 10.4372 | 10437226.67 | 0 | 0 | 10.4372 | 10437226.67 | 10.4372 | 8669.483 | 3.4472 | 0 | 3.4472 | 1.9992 | 0 | 1.9992 | 0 | 3.2359 | -4.495 | -4.4979 | 4.47 | -8.9923 | 40.6 | 40.4 | 40.6 | 40.2 | 40.8 | 40.4 | 40.3 | 39.9 | 00:43:28
25 | 1 | 121 | Rest | 00:10:00 | 2025-06-23 03:26:08 | 2025-06-23 03:36:08 | 0 | 0 | 0 | 0 | 0 | 0 | 0 | 0 | 0 | 0 | 0 | 0 | 0 | 0 | 0 | 2.0184 | 0 | 0 | 2.6654 | 0 | 0 | 0 | 0 | 0 | 0 | 4.26 | 0 | 40.6 | 40.2 | 40.6 | 40.2 | 40.6 | 40.4 | 40.4 | 40 | 00:10:00
25 | 2 | 122 | CC Chg | 00:00:00 | 2025-06-23 03:36:08 | 2025-06-23 03:36:08 | 0 | 2.49 | 0 | 2.49 | 0 | 0 | 0 | 0 | 6.64 | 0 | 6.64 | 0 | 0 | 0 | 2.5017 | 2.6654 | 2.6654 | 0 | 2.669 | 2.669 | 0 | 2.6654 | 0 | 0 | 0.895 | 0 | 2.3887 | 40.6 | 40.2 | 40.6 | 40.2 | 40.6 | 40.2 | 40.6 | 40.2 | 00:00:00
25 | 3 | 123 | CCCV Chg | 00:48:37 | 2025-06-23 03:36:08 | 2025-06-23 04:24:45 | 3.2696 | 3269591.11 | 3.2696 | 3269591.11 | 0 | 0 | -3.2696 | 10.9048 | 10904848.89 | 10.9048 | 10904848.89 | 0 | 0 | -10.9048 | 14523.7873 | 2.6894 | 2.6894 | 0 | 3.4998 | 3.4998 | 0 | 3.364 | 0 | 4.495 | 0.1348 | 5.66 | 0.4718 | 40.6 | 40.2 | 40.4 | 40 | 40.8 | 40.4 | 40.3 | 39.9 | 00:48:37
25 | 4 | 124 | Rest | 00:30:00 | 2025-06-23 04:24:45 | 2025-06-23 04:54:45 | 0 | 0 | 0 | 0 | 0 | 0 | 0 | 0 | 0 | 0 | 0 | 0 | 0 | 0 | 0 | 3.4988 | 0 | 0 | 3.4674 | 0 | 0 | 0 | 0 | 0 | 0 | 7.17 | 0 | 40.4 | 40 | 40.5 | 40.2 | 40.7 | 40.4 | 40.4 | 40 | 00:30:00
25 | 5 | 125 | CC DChg | 00:43:28 | 2025-06-23 04:54:45 | 2025-06-23 05:38:14 | 3.2604 | 3260424.72 | 0 | 0 | 3.2604 | 3260424.72 | 3.2604 | 10.438 | 10437961.11 | 0 | 0 | 10.438 | 10437961.11 | 10.438 | 8516.0223 | 3.4461 | 0 | 3.4461 | 1.9996 | 0 | 1.9996 | 0 | 3.2359 | -4.495 | -4.4992 | 4.75 | -8.9964 | 40.5 | 40.2 | 40.6 | 40.2 | 40.7 | 40.4 | 40.4 | 40 | 00:43:28
25 | 7 | 126 | Rest | 00:10:00 | 2025-06-23 05:38:14 | 2025-06-23 05:48:14 | 0 | 0 | 0 | 0 | 0 | 0 | 0 | 0 | 0 | 0 | 0 | 0 | 0 | 0 | 0 | 2.021 | 0 | 0 | 2.6655 | 0 | 0 | 0 | 0 | 0 | 0 | 4.76 | 0 | 40.6 | 40.2 | 40.4 | 40.2 | 40.6 | 40.2 | 40.4 | 40 | 00:10:00
25 | 8 | 127 | CCCV Chg | 02:13:19 | 2025-06-23 05:48:14 | 2025-06-23 08:01:34 | 3.2799 | 3279941.11 | 3.2799 | 3279941.11 | 0 | 0 | -3.2799 | 10.832 | 10831998.89 | 10.832 | 10831998.89 | 0 | 0 | -10.832 | 14153.1935 | 2.6655 | 2.6655 | 0 | 3.4998 | 3.4998 | 0 | 3.3353 | 0 | 0 | 0.1349 | 0 | 0.4719 | 40.4 | 40.2 | 40.6 | 40.3 | 40.7 | 40.4 | 40.3 | 40 | 02:13:19
25 | 9 | 128 | CC DChg | 02:10:36 | 2025-06-23 08:01:34 | 2025-06-23 10:12:10 | 3.2642 | 3264220.83 | 0 | 0 | 3.2642 | 3264220.83 | 3.2642 | 10.5516 | 10551601.11 | 0 | 0 | 10.5516 | 10551601.11 | 10.5516 | 7869.1113 | 3.4991 | 0 | 3.4991 | 1.9998 | 0 | 1.9998 | 0 | 3.2701 | 0 | -1.4986 | 5.42 | -2.9967 | 40.6 | 40.3 | 40.6 | 40.2 | 40.8 | 40.4 | 40.3 | 39.9 | 02:10:36
25 | 10 | 129 | CCCV Chg | 02:14:04 | 2025-06-23 10:12:10 | 2025-06-23 12:26:14 | 3.2885 | 3288492.5 | 3.2885 | 3288492.5 | 0 | 0 | -3.2885 | 10.8488 | 10848845.56 | 10.8488 | 10848845.56 | 0 | 0 | -10.8488 | 7933.6305 | 2.0076 | 2.0076 | 0 | 3.4998 | 3.4998 | 0 | 3.3355 | 0 | 0 | 0.135 | 5.24 | 0.4724 | 40.6 | 40.2 | 40.6 | 40.1 | 40.9 | 40.5 | 40.4 | 40 | 02:14:04

## log
No. | DataPoint | Time | Class | Event | Detailed log | Detailed log description
1 | 1 | 2025-06-20 17:54:15 | Prompt | Start
2 | 1 | 2025-06-20 17:54:15 | Prompt | Channel status changed
3 | 249 | 2025-06-20 18:02:29 | Prompt | Jump
4 | 251 | 2025-06-20 18:02:30 | Record | Time limit jump | Time :2025-06-20 18:02:30, set value :30, actual value 1:30 | Set value: Set time value. Actual value 1: actual time value
5 | 1002 | 2025-06-20 18:27:30 | Record | Current cut-off judgment at the beginning of the constant voltage phase | Time :2025-06-20 18:27:30, set value :3.495V, actual value :3.495009V | Set value: Voltage set value at constant voltage. Actual value 1: current voltage
6 | 1201 | 2025-06-20 18:34:06 | Record | Cut-off current condition jump | Time :2025-06-20 18:34:06, set value :0.135A, actual value 1:0.134997A, actual value 2:0, actual value 3:0 | Set value: current set value, actual value 1: actual current value, actual value 2: sampled current amplification factor, actual value 3: Set current amplification factor
7 | 2102 | 2025-06-20 19:04:06 | Record | Time limit jump | Time :2025-06-20 19:04:06, set value :1800000, actual value 1:1800000 | Set value: Set time value. Actual value 1: actual time value
8 | 3400 | 2025-06-20 19:47:18 | Record | Cut-off voltage condition jump | Time :2025-06-20 19:47:18, set value :2V, actual value :1.999175V | Set value: Set voltage value. Actual value 1: actual voltage value
9 | 3701 | 2025-06-20 19:57:18 | Record | Time limit jump | Time :2025-06-20 19:57:18, set value :600000, actual value 1:600000 | Set value: Set time value. Actual value 1: actual time value
10 | 3703 | 2025-06-20 19:57:18 | Record | Time limit jump | Time :2025-06-20 19:57:18, set value :30, actual value 1:30 | Set value: Set time value. Actual value 1: actual time value
11 | 4960 | 2025-06-20 20:39:11 | Record | Current cut-off judgment at the beginning of the constant voltage phase | Time :2025-06-20 20:39:11, set value :3.495V, actual value :3.495009V | Set value: Voltage set value at constant voltage. Actual value 1: current voltage
12 | 5156 | 2025-06-20 20:45:41 | Record | Cut-off current condition jump | Time :2025-06-20 20:45:41, set value :0.135A, actual value 1:0.134953A, actual value 2:0, actual value 3:0 | Set value: current set value, actual value 1: actual current value, actual value 2: sampled current amplification factor, actual value 3: Set current amplification factor
13 | 6057 | 2025-06-20 21:15:41 | Record | Time limit jump | Time :2025-06-20 21:15:41, set value :1800000, actual value 1:1800000 | Set value: Set time value. Actual value 1: actual time value
14 | 7358 | 2025-06-20 21:58:59 | Record | Cut-off voltage condition jump | Time :2025-06-20 21:58:59, set value :2V, actual value :1.999609V | Set value: Set voltage value. Actual value 1: actual voltage value
15 | 7659 | 2025-06-20 22:08:59 | Record | Time limit jump | Time :2025-06-20 22:08:59, set value :600000, actual value 1:600000 | Set value: Set time value. Actual value 1: actual time value
16 | 7661 | 2025-06-20 22:08:59 | Record | Time limit jump | Time :2025-06-20 22:08:59, set value :30, actual value 1:30 | Set value: Set time value. Actual value 1: actual time value
17 | 8921 | 2025-06-20 22:50:59 | Record | Current cut-off judgment at the beginning of the constant voltage phase | Time :2025-06-20 22:50:59, set value :3.495V, actual value :3.495009V | Set value: Voltage set value at constant voltage. Actual value 1: current voltage
18 | 9117 | 2025-06-20 22:57:29 | Record | Cut-off current condition jump | Time :2025-06-20 22:57:29, set value :0.135A, actual value 1:0.134889A, actual value 2:0, actual value 3:0 | Set value: current set value, actual value 1: actual current value, actual value 2: sampled current amplification factor, actual value 3: Set current amplification factor
19 | 10018 | 2025-06-20 23:27:29 | Record | Time limit jump | Time :2025-06-20 23:27:29, set value :1800000, actual value 1:1800000 | Set value: Set time value. Actual value 1: actual time value
20 | 11320 | 2025-06-21 00:10:51 | Record | Cut-off voltage condition jump | Time :2025-06-21 00:10:51, set value :2V, actual value :1.999379V | Set value: Set voltage value. Actual value 1: actual voltage value
21 | 11621 | 2025-06-21 00:20:51 | Record | Time limit jump | Time :2025-06-21 00:20:51, set value :600000, actual value 1:600000 | Set value: Set time value. Actual value 1: actual time value
22 | 11623 | 2025-06-21 00:20:51 | Record | Time limit jump | Time :2025-06-21 00:20:51, set value :30, actual value 1:30 | Set value: Set time value. Actual value 1: actual time value
23 | 12885 | 2025-06-21 01:02:54 | Record | Current cut-off judgment at the beginning of the constant voltage phase | Time :2025-06-21 01:02:54, set value :3.495V, actual value :3.495009V | Set value: Voltage set value at constant voltage. Actual value 1: current voltage
24 | 13081 | 2025-06-21 01:09:25 | Record | Cut-off current condition jump | Time :2025-06-21 01:09:25, set value :0.135A, actual value 1:0.134959A, actual value 2:0, actual value 3:0 | Set value: current set value, actual value 1: actual current value, actual value 2: sampled current amplification factor, actual value 3: Set current amplification factor
25 | 13982 | 2025-06-21 01:39:25 | Record | Time limit jump | Time :2025-06-21 01:39:25, set value :1800000, actual value 1:1800000 | Set value: Set time value. Actual value 1: actual time value
26 | 15286 | 2025-06-21 02:22:49 | Record | Cut-off voltage condition jump | Time :2025-06-21 02:22:49, set value :2V, actual value :1.99996V | Set value: Set voltage value. Actual value 1: actual voltage value
27 | 15587 | 2025-06-21 02:32:49 | Record | Time limit jump | Time :2025-06-21 02:32:49, set value :600000, actual value 1:600000 | Set value: Set time value. Actual value 1: actual time value
28 | 15589 | 2025-06-21 02:32:49 | Record | Time limit jump | Time :2025-06-21 02:32:49, set value :30, actual value 1:30 | Set value: Set time value. Actual value 1: actual time value
29 | 16852 | 2025-06-21 03:14:53 | Record | Current cut-off judgment at the beginning of the constant voltage phase | Time :2025-06-21 03:14:53, set value :3.495V, actual value :3.495003V | Set value: Voltage set value at constant voltage. Actual value 1: current voltage
30 | 17049 | 2025-06-21 03:21:25 | Record | Cut-off current condition jump | Time :2025-06-21 03:21:25, set value :0.135A, actual value 1:0.134601A, actual value 2:0, actual value 3:0 | Set value: current set value, actual value 1: actual current value, actual value 2: sampled current amplification factor, actual value 3: Set current amplification factor
31 | 17950 | 2025-06-21 03:51:25 | Record | Time limit jump | Time :2025-06-21 03:51:25, set value :1800000, actual value 1:1800000 | Set value: Set time value. Actual value 1: actual time value
32 | 19254 | 2025-06-21 04:34:51 | Record | Cut-off voltage condition jump | Time :2025-06-21 04:34:51, set value :2V, actual value :1.999041V | Set value: Set voltage value. Actual value 1: actual voltage value
33 | 19555 | 2025-06-21 04:44:51 | Record | Time limit jump | Time :2025-06-21 04:44:51, set value :600000, actual value 1:600000 | Set value: Set time value. Actual value 1: actual time value
34 | 19557 | 2025-06-21 04:44:51 | Record | Time limit jump | Time :2025-06-21 04:44:51, set value :30, actual value 1:30 | Set value: Set time value. Actual value 1: actual time value
35 | 20820 | 2025-06-21 05:26:57 | Record | Current cut-off judgment at the beginning of the constant voltage phase | Time :2025-06-21 05:26:57, set value :3.495V, actual value :3.495017V | Set value: Voltage set value at constant voltage. Actual value 1: current voltage
36 | 21018 | 2025-06-21 05:33:30 | Record | Cut-off current condition jump | Time :2025-06-21 05:33:30, set value :0.135A, actual value 1:0.134933A, actual value 2:0, actual value 3:0 | Set value: current set value, actual value 1: actual current value, actual value 2: sampled current amplification factor, actual value 3: Set current amplification factor
37 | 21919 | 2025-06-21 06:03:30 | Record | Time limit jump | Time :2025-06-21 06:03:30, set value :1800000, actual value 1:1800000 | Set value: Set time value. Actual value 1: actual time value
38 | 23224 | 2025-06-21 06:46:56 | Record | Cut-off voltage condition jump | Time :2025-06-21 06:46:56, set value :2V, actual value :1.999949V | Set value: Set voltage value. Actual value 1: actual voltage value
39 | 23525 | 2025-06-21 06:56:56 | Record | Time limit jump | Time :2025-06-21 06:56:56, set value :600000, actual value 1:600000 | Set value: Set time value. Actual value 1: actual time value
40 | 23527 | 2025-06-21 06:56:56 | Record | Time limit jump | Time :2025-06-21 06:56:56, set value :30, actual value 1:30 | Set value: Set time value. Actual value 1: actual time value
41 | 24791 | 2025-06-21 07:39:03 | Record | Current cut-off judgment at the beginning of the constant voltage phase | Time :2025-06-21 07:39:03, set value :3.495V, actual value :3.495001V | Set value: Voltage set value at constant voltage. Actual value 1: current voltage
42 | 24988 | 2025-06-21 07:45:36 | Record | Cut-off current condition jump | Time :2025-06-21 07:45:36, set value :0.135A, actual value 1:0.134581A, actual value 2:0, actual value 3:0 | Set value: current set value, actual value 1: actual current value, actual value 2: sampled current amplification factor, actual value 3: Set current amplification factor
43 | 25889 | 2025-06-21 08:15:36 | Record | Time limit jump | Time :2025-06-21 08:15:36, set value :1800000, actual value 1:1800000 | Set value: Set time value. Actual value 1: actual time value
44 | 27194 | 2025-06-21 08:59:03 | Record | Cut-off voltage condition jump | Time :2025-06-21 08:59:03, set value :2V, actual value :1.999744V | Set value: Set voltage value. Actual value 1: actual voltage value
45 | 27495 | 2025-06-21 09:09:03 | Record | Time limit jump | Time :2025-06-21 09:09:03, set value :600000, actual value 1:600000 | Set value: Set time value. Actual value 1: actual time value
46 | 27497 | 2025-06-21 09:09:03 | Record | Time limit jump | Time :2025-06-21 09:09:03, set value :30, actual value 1:30 | Set value: Set time value. Actual value 1: actual time value
47 | 28761 | 2025-06-21 09:51:10 | Record | Current cut-off judgment at the beginning of the constant voltage phase | Time :2025-06-21 09:51:10, set value :3.495V, actual value :3.495003V | Set value: Voltage set value at constant voltage. Actual value 1: current voltage
48 | 28958 | 2025-06-21 09:57:41 | Record | Cut-off current condition jump | Time :2025-06-21 09:57:41, set value :0.135A, actual value 1:0.13489A, actual value 2:0, actual value 3:0 | Set value: current set value, actual value 1: actual current value, actual value 2: sampled current amplification factor, actual value 3: Set current amplification factor
49 | 29859 | 2025-06-21 10:27:41 | Record | Time limit jump | Time :2025-06-21 10:27:41, set value :1800000, actual value 1:1800000 | Set value: Set time value. Actual value 1: actual time value
50 | 31164 | 2025-06-21 11:11:09 | Record | Cut-off voltage condition jump | Time :2025-06-21 11:11:09, set value :2V, actual value :1.999935V | Set value: Set voltage value. Actual value 1: actual voltage value
51 | 31465 | 2025-06-21 11:21:09 | Record | Time limit jump | Time :2025-06-21 11:21:09, set value :600000, actual value 1:600000 | Set value: Set time value. Actual value 1: actual time value
52 | 31467 | 2025-06-21 11:21:09 | Record | Time limit jump | Time :2025-06-21 11:21:09, set value :30, actual value 1:30 | Set value: Set time value. Actual value 1: actual time value
53 | 32731 | 2025-06-21 12:03:17 | Record | Current cut-off judgment at the beginning of the constant voltage phase | Time :2025-06-21 12:03:17, set value :3.495V, actual value :3.495003V | Set value: Voltage set value at constant voltage. Actual value 1: current voltage
54 | 32929 | 2025-06-21 12:09:49 | Record | Cut-off current condition jump | Time :2025-06-21 12:09:49, set value :0.135A, actual value 1:0.134402A, actual value 2:0, actual value 3:0 | Set value: current set value, actual value 1: actual current value, actual value 2: sampled current amplification factor, actual value 3: Set current amplification factor
55 | 33830 | 2025-06-21 12:39:49 | Record | Time limit jump | Time :2025-06-21 12:39:49, set value :1800000, actual value 1:1800000 | Set value: Set time value. Actual value 1: actual time value
56 | 35135 | 2025-06-21 13:23:17 | Record | Cut-off voltage condition jump | Time :2025-06-21 13:23:17, set value :2V, actual value :1.999114V | Set value: Set voltage value. Actual value 1: actual voltage value
57 | 35436 | 2025-06-21 13:33:17 | Record | Time limit jump | Time :2025-06-21 13:33:17, set value :600000, actual value 1:600000 | Set value: Set time value. Actual value 1: actual time value
58 | 35438 | 2025-06-21 13:33:17 | Record | Time limit jump | Time :2025-06-21 13:33:17, set value :30, actual value 1:30 | Set value: Set time value. Actual value 1: actual time value
59 | 36703 | 2025-06-21 14:15:26 | Record | Current cut-off judgment at the beginning of the constant voltage phase | Time :2025-06-21 14:15:26, set value :3.495V, actual value :3.495016V | Set value: Voltage set value at constant voltage. Actual value 1: current voltage
60 | 36900 | 2025-06-21 14:21:57 | Record | Cut-off current condition jump | Time :2025-06-21 14:21:57, set value :0.135A, actual value 1:0.134913A, actual value 2:0, actual value 3:0 | Set value: current set value, actual value 1: actual current value, actual value 2: sampled current amplification factor, actual value 3: Set current amplification factor
61 | 37801 | 2025-06-21 14:51:57 | Record | Time limit jump | Time :2025-06-21 14:51:57, set value :1800000, actual value 1:1800000 | Set value: Set time value. Actual value 1: actual time value
62 | 39107 | 2025-06-21 15:35:25 | Record | Cut-off voltage condition jump | Time :2025-06-21 15:35:25, set value :2V, actual value :1.999677V | Set value: Set voltage value. Actual value 1: actual voltage value
63 | 39408 | 2025-06-21 15:45:26 | Record | Time limit jump | Time :2025-06-21 15:45:26, set value :600000, actual value 1:600000 | Set value: Set time value. Actual value 1: actual time value
64 | 39410 | 2025-06-21 15:45:26 | Record | Time limit jump | Time :2025-06-21 15:45:26, set value :30, actual value 1:30 | Set value: Set time value. Actual value 1: actual time value
65 | 40675 | 2025-06-21 16:27:35 | Record | Current cut-off judgment at the beginning of the constant voltage phase | Time :2025-06-21 16:27:35, set value :3.495V, actual value :3.495002V | Set value: Voltage set value at constant voltage. Actual value 1: current voltage
66 | 40872 | 2025-06-21 16:34:06 | Record | Cut-off current condition jump | Time :2025-06-21 16:34:06, set value :0.135A, actual value 1:0.134916A, actual value 2:0, actual value 3:0 | Set value: current set value, actual value 1: actual current value, actual value 2: sampled current amplification factor, actual value 3: Set current amplification factor
67 | 41773 | 2025-06-21 17:04:06 | Record | Time limit jump | Time :2025-06-21 17:04:06, set value :1800000, actual value 1:1800000 | Set value: Set time value. Actual value 1: actual time value
68 | 43079 | 2025-06-21 17:47:35 | Record | Cut-off voltage condition jump | Time :2025-06-21 17:47:35, set value :2V, actual value :1.999937V | Set value: Set voltage value. Actual value 1: actual voltage value
69 | 43380 | 2025-06-21 17:57:35 | Record | Time limit jump | Time :2025-06-21 17:57:35, set value :600000, actual value 1:600000 | Set value: Set time value. Actual value 1: actual time value
70 | 43382 | 2025-06-21 17:57:35 | Record | Time limit jump | Time :2025-06-21 17:57:35, set value :30, actual value 1:30 | Set value: Set time value. Actual value 1: actual time value
71 | 44647 | 2025-06-21 18:39:45 | Record | Current cut-off judgment at the beginning of the constant voltage phase | Time :2025-06-21 18:39:45, set value :3.495V, actual value :3.495001V | Set value: Voltage set value at constant voltage. Actual value 1: current voltage
72 | 44844 | 2025-06-21 18:46:17 | Record | Cut-off current condition jump | Time :2025-06-21 18:46:17, set value :0.135A, actual value 1:0.13492A, actual value 2:0, actual value 3:0 | Set value: current set value, actual value 1: actual current value, actual value 2: sampled current amplification factor, actual value 3: Set current amplification factor
73 | 45745 | 2025-06-21 19:16:17 | Record | Time limit jump | Time :2025-06-21 19:16:17, set value :1800000, actual value 1:1800000 | Set value: Set time value. Actual value 1: actual time value
74 | 47051 | 2025-06-21 19:59:46 | Record | Cut-off voltage condition jump | Time :2025-06-21 19:59:46, set value :2V, actual value :1.999506V | Set value: Set voltage value. Actual value 1: actual voltage value
75 | 47352 | 2025-06-21 20:09:46 | Record | Time limit jump | Time :2025-06-21 20:09:46, set value :600000, actual value 1:600000 | Set value: Set time value. Actual value 1: actual time value
76 | 47354 | 2025-06-21 20:09:46 | Record | Time limit jump | Time :2025-06-21 20:09:46, set value :30, actual value 1:30 | Set value: Set time value. Actual value 1: actual time value
77 | 48620 | 2025-06-21 20:51:56 | Record | Current cut-off judgment at the beginning of the constant voltage phase | Time :2025-06-21 20:51:56, set value :3.495V, actual value :3.495011V | Set value: Voltage set value at constant voltage. Actual value 1: current voltage
78 | 48815 | 2025-06-21 20:58:24 | Record | Cut-off current condition jump | Time :2025-06-21 20:58:24, set value :0.135A, actual value 1:0.134997A, actual value 2:0, actual value 3:0 | Set value: current set value, actual value 1: actual current value, actual value 2: sampled current amplification factor, actual value 3: Set current amplification factor
79 | 49716 | 2025-06-21 21:28:24 | Record | Time limit jump | Time :2025-06-21 21:28:24, set value :1800000, actual value 1:1800000 | Set value: Set time value. Actual value 1: actual time value
80 | 51022 | 2025-06-21 22:11:54 | Record | Cut-off voltage condition jump | Time :2025-06-21 22:11:54, set value :2V, actual value :1.999392V | Set value: Set voltage value. Actual value 1: actual voltage value
81 | 51323 | 2025-06-21 22:21:54 | Record | Time limit jump | Time :2025-06-21 22:21:54, set value :600000, actual value 1:600000 | Set value: Set time value. Actual value 1: actual time value
82 | 51325 | 2025-06-21 22:21:54 | Record | Time limit jump | Time :2025-06-21 22:21:54, set value :30, actual value 1:30 | Set value: Set time value. Actual value 1: actual time value
83 | 52591 | 2025-06-21 23:04:04 | Record | Current cut-off judgment at the beginning of the constant voltage phase | Time :2025-06-21 23:04:04, set value :3.495V, actual value :3.495006V | Set value: Voltage set value at constant voltage. Actual value 1: current voltage
84 | 52786 | 2025-06-21 23:10:32 | Record | Cut-off current condition jump | Time :2025-06-21 23:10:32, set value :0.135A, actual value 1:0.134974A, actual value 2:0, actual value 3:0 | Set value: current set value, actual value 1: actual current value, actual value 2: sampled current amplification factor, actual value 3: Set current amplification factor
85 | 53687 | 2025-06-21 23:40:32 | Record | Time limit jump | Time :2025-06-21 23:40:32, set value :1800000, actual value 1:1800000 | Set value: Set time value. Actual value 1: actual time value
86 | 54993 | 2025-06-22 00:24:01 | Record | Cut-off voltage condition jump | Time :2025-06-22 00:24:01, set value :2V, actual value :1.999286V | Set value: Set voltage value. Actual value 1: actual voltage value
87 | 55294 | 2025-06-22 00:34:01 | Record | Time limit jump | Time :2025-06-22 00:34:01, set value :600000, actual value 1:600000 | Set value: Set time value. Actual value 1: actual time value
88 | 55296 | 2025-06-22 00:34:01 | Record | Time limit jump | Time :2025-06-22 00:34:01, set value :30, actual value 1:30 | Set value: Set time value. Actual value 1: actual time value
89 | 56562 | 2025-06-22 01:16:12 | Record | Current cut-off judgment at the beginning of the constant voltage phase | Time :2025-06-22 01:16:12, set value :3.495V, actual value :3.49501V | Set value: Voltage set value at constant voltage. Actual value 1: current voltage
90 | 56757 | 2025-06-22 01:22:39 | Record | Cut-off current condition jump | Time :2025-06-22 01:22:39, set value :0.135A, actual value 1:0.134838A, actual value 2:0, actual value 3:0 | Set value: current set value, actual value 1: actual current value, actual value 2: sampled current amplification factor, actual value 3: Set current amplification factor
91 | 57658 | 2025-06-22 01:52:39 | Record | Time limit jump | Time :2025-06-22 01:52:39, set value :1800000, actual value 1:1800000 | Set value: Set time value. Actual value 1: actual time value
92 | 58964 | 2025-06-22 02:36:08 | Record | Cut-off voltage condition jump | Time :2025-06-22 02:36:08, set value :2V, actual value :1.998973V | Set value: Set voltage value. Actual value 1: actual voltage value
93 | 59265 | 2025-06-22 02:46:08 | Record | Time limit jump | Time :2025-06-22 02:46:08, set value :600000, actual value 1:600000 | Set value: Set time value. Actual value 1: actual time value
94 | 59267 | 2025-06-22 02:46:08 | Record | Time limit jump | Time :2025-06-22 02:46:08, set value :30, actual value 1:30 | Set value: Set time value. Actual value 1: actual time value
95 | 60533 | 2025-06-22 03:28:19 | Record | Current cut-off judgment at the beginning of the constant voltage phase | Time :2025-06-22 03:28:19, set value :3.495V, actual value :3.495005V | Set value: Voltage set value at constant voltage. Actual value 1: current voltage
96 | 60728 | 2025-06-22 03:34:47 | Record | Cut-off current condition jump | Time :2025-06-22 03:34:47, set value :0.135A, actual value 1:0.134787A, actual value 2:0, actual value 3:0 | Set value: current set value, actual value 1: actual current value, actual value 2: sampled current amplification factor, actual value 3: Set current amplification factor
97 | 61629 | 2025-06-22 04:04:47 | Record | Time limit jump | Time :2025-06-22 04:04:47, set value :1800000, actual value 1:1800000 | Set value: Set time value. Actual value 1: actual time value
98 | 62935 | 2025-06-22 04:48:16 | Record | Cut-off voltage condition jump | Time :2025-06-22 04:48:16, set value :2V, actual value :1.999829V | Set value: Set voltage value. Actual value 1: actual voltage value
99 | 63236 | 2025-06-22 04:58:16 | Record | Time limit jump | Time :2025-06-22 04:58:16, set value :600000, actual value 1:600000 | Set value: Set time value. Actual value 1: actual time value
100 | 63238 | 2025-06-22 04:58:16 | Record | Time limit jump | Time :2025-06-22 04:58:16, set value :30, actual value 1:30 | Set value: Set time value. Actual value 1: actual time value
101 | 64504 | 2025-06-22 05:40:27 | Record | Current cut-off judgment at the beginning of the constant voltage phase | Time :2025-06-22 05:40:27, set value :3.495V, actual value :3.49502V | Set value: Voltage set value at constant voltage. Actual value 1: current voltage
102 | 64699 | 2025-06-22 05:46:55 | Record | Cut-off current condition jump | Time :2025-06-22 05:46:55, set value :0.135A, actual value 1:0.134937A, actual value 2:0, actual value 3:0 | Set value: current set value, actual value 1: actual current value, actual value 2: sampled current amplification factor, actual value 3: Set current amplification factor
103 | 65600 | 2025-06-22 06:16:55 | Record | Time limit jump | Time :2025-06-22 06:16:55, set value :1800000, actual value 1:1800000 | Set value: Set time value. Actual value 1: actual time value
104 | 66906 | 2025-06-22 07:00:24 | Record | Cut-off voltage condition jump | Time :2025-06-22 07:00:24, set value :2V, actual value :1.999035V | Set value: Set voltage value. Actual value 1: actual voltage value
105 | 67207 | 2025-06-22 07:10:24 | Record | Time limit jump | Time :2025-06-22 07:10:24, set value :600000, actual value 1:600000 | Set value: Set time value. Actual value 1: actual time value
106 | 67209 | 2025-06-22 07:10:25 | Record | Time limit jump | Time :2025-06-22 07:10:25, set value :30, actual value 1:30 | Set value: Set time value. Actual value 1: actual time value
107 | 68475 | 2025-06-22 07:52:36 | Record | Current cut-off judgment at the beginning of the constant voltage phase | Time :2025-06-22 07:52:36, set value :3.495V, actual value :3.495007V | Set value: Voltage set value at constant voltage. Actual value 1: current voltage
108 | 68670 | 2025-06-22 07:59:04 | Record | Cut-off current condition jump | Time :2025-06-22 07:59:04, set value :0.135A, actual value 1:0.134889A, actual value 2:0, actual value 3:0 | Set value: current set value, actual value 1: actual current value, actual value 2: sampled current amplification factor, actual value 3: Set current amplification factor
109 | 68823 | 2025-06-22 08:04:09 | Prompt | Stop
110 | 68823 | 2025-06-22 08:04:09 | Prompt | Channel status changed
111 | 68823 | 2025-06-22 08:04:40 | Record | The communication between ZWJ and SWJ interrupted,ZWJ active and SWJ disconnect
112 | 68823 | 2025-06-22 08:04:40 | Warning | Power off
113 | 68823 | 2025-06-22 13:03:03 | Record | Synchronize RTC time
114 | 68823 | 2025-06-22 13:03:04 | Prompt | Power on
115 | 68823 | 2025-06-22 13:03:05 | Prompt | Channel status changed
116 | 68823 | 2025-06-22 13:05:44 | Prompt | Continue
117 | 68823 | 2025-06-22 13:05:44 | Prompt | Channel status changed
118 | 69572 | 2025-06-22 13:30:39 | Record | Time limit jump | Time :2025-06-22 13:30:39, set value :1800000, actual value 1:1800000 | Set value: Set time value. Actual value 1: actual time value
119 | 70873 | 2025-06-22 14:13:57 | Record | Cut-off voltage condition jump | Time :2025-06-22 14:13:57, set value :2V, actual value :1.999696V | Set value: Set voltage value. Actual value 1: actual voltage value
120 | 71174 | 2025-06-22 14:23:57 | Record | Time limit jump | Time :2025-06-22 14:23:57, set value :600000, actual value 1:600000 | Set value: Set time value. Actual value 1: actual time value
121 | 71176 | 2025-06-22 14:23:57 | Record | Time limit jump | Time :2025-06-22 14:23:57, set value :30, actual value 1:30 | Set value: Set time value. Actual value 1: actual time value
122 | 72436 | 2025-06-22 15:05:57 | Record | Current cut-off judgment at the beginning of the constant voltage phase | Time :2025-06-22 15:05:57, set value :3.495V, actual value :3.495007V | Set value: Voltage set value at constant voltage. Actual value 1: current voltage
123 | 72632 | 2025-06-22 15:12:26 | Record | Cut-off current condition jump | Time :2025-06-22 15:12:26, set value :0.135A, actual value 1:0.134825A, actual value 2:0, actual value 3:0 | Set value: current set value, actual value 1: actual current value, actual value 2: sampled current amplification factor, actual value 3: Set current amplification factor
124 | 73533 | 2025-06-22 15:42:26 | Record | Time limit jump | Time :2025-06-22 15:42:26, set value :1800000, actual value 1:1800000 | Set value: Set time value. Actual value 1: actual time value
125 | 74837 | 2025-06-22 16:25:51 | Record | Cut-off voltage condition jump | Time :2025-06-22 16:25:51, set value :2V, actual value :1.999818V | Set value: Set voltage value. Actual value 1: actual voltage value
126 | 75138 | 2025-06-22 16:35:51 | Record | Time limit jump | Time :2025-06-22 16:35:51, set value :600000, actual value 1:600000 | Set value: Set time value. Actual value 1: actual time value
127 | 75140 | 2025-06-22 16:35:51 | Record | Time limit jump | Time :2025-06-22 16:35:51, set value :30, actual value 1:30 | Set value: Set time value. Actual value 1: actual time value
128 | 76403 | 2025-06-22 17:17:57 | Record | Current cut-off judgment at the beginning of the constant voltage phase | Time :2025-06-22 17:17:57, set value :3.495V, actual value :3.495006V | Set value: Voltage set value at constant voltage. Actual value 1: current voltage
129 | 76598 | 2025-06-22 17:24:25 | Record | Cut-off current condition jump | Time :2025-06-22 17:24:25, set value :0.135A, actual value 1:0.134977A, actual value 2:0, actual value 3:0 | Set value: current set value, actual value 1: actual current value, actual value 2: sampled current amplification factor, actual value 3: Set current amplification factor
130 | 77499 | 2025-06-22 17:54:25 | Record | Time limit jump | Time :2025-06-22 17:54:25, set value :1800000, actual value 1:1800000 | Set value: Set time value. Actual value 1: actual time value
131 | 78804 | 2025-06-22 18:37:51 | Record | Cut-off voltage condition jump | Time :2025-06-22 18:37:51, set value :2V, actual value :1.999638V | Set value: Set voltage value. Actual value 1: actual voltage value
132 | 79105 | 2025-06-22 18:47:51 | Record | Time limit jump | Time :2025-06-22 18:47:51, set value :600000, actual value 1:600000 | Set value: Set time value. Actual value 1: actual time value
133 | 79107 | 2025-06-22 18:47:51 | Record | Time limit jump | Time :2025-06-22 18:47:51, set value :30, actual value 1:30 | Set value: Set time value. Actual value 1: actual time value
134 | 80371 | 2025-06-22 19:29:59 | Record | Current cut-off judgment at the beginning of the constant voltage phase | Time :2025-06-22 19:29:59, set value :3.495V, actual value :3.495009V | Set value: Voltage set value at constant voltage. Actual value 1: current voltage
135 | 80566 | 2025-06-22 19:36:27 | Record | Cut-off current condition jump | Time :2025-06-22 19:36:27, set value :0.135A, actual value 1:0.134945A, actual value 2:0, actual value 3:0 | Set value: current set value, actual value 1: actual current value, actual value 2: sampled current amplification factor, actual value 3: Set current amplification factor
136 | 81467 | 2025-06-22 20:06:27 | Record | Time limit jump | Time :2025-06-22 20:06:27, set value :1800000, actual value 1:1800000 | Set value: Set time value. Actual value 1: actual time value
137 | 82772 | 2025-06-22 20:49:54 | Record | Cut-off voltage condition jump | Time :2025-06-22 20:49:54, set value :2V, actual value :1.999551V | Set value: Set voltage value. Actual value 1: actual voltage value
138 | 83073 | 2025-06-22 20:59:54 | Record | Time limit jump | Time :2025-06-22 20:59:54, set value :600000, actual value 1:600000 | Set value: Set time value. Actual value 1: actual time value
139 | 83075 | 2025-06-22 20:59:54 | Record | Time limit jump | Time :2025-06-22 20:59:54, set value :30, actual value 1:30 | Set value: Set time value. Actual value 1: actual time value
140 | 84340 | 2025-06-22 21:42:03 | Record | Current cut-off judgment at the beginning of the constant voltage phase | Time :2025-06-22 21:42:03, set value :3.495V, actual value :3.495004V | Set value: Voltage set value at constant voltage. Actual value 1: current voltage
141 | 84534 | 2025-06-22 21:48:30 | Record | Cut-off current condition jump | Time :2025-06-22 21:48:30, set value :0.135A, actual value 1:0.134949A, actual value 2:0, actual value 3:0 | Set value: current set value, actual value 1: actual current value, actual value 2: sampled current amplification factor, actual value 3: Set current amplification factor
142 | 85435 | 2025-06-22 22:18:30 | Record | Time limit jump | Time :2025-06-22 22:18:30, set value :1800000, actual value 1:1800000 | Set value: Set time value. Actual value 1: actual time value
143 | 86740 | 2025-06-22 23:01:58 | Record | Cut-off voltage condition jump | Time :2025-06-22 23:01:58, set value :2V, actual value :1.999792V | Set value: Set voltage value. Actual value 1: actual voltage value
144 | 87041 | 2025-06-22 23:11:58 | Record | Time limit jump | Time :2025-06-22 23:11:58, set value :600000, actual value 1:600000 | Set value: Set time value. Actual value 1: actual time value
145 | 87043 | 2025-06-22 23:11:58 | Record | Time limit jump | Time :2025-06-22 23:11:58, set value :30, actual value 1:30 | Set value: Set time value. Actual value 1: actual time value
146 | 88308 | 2025-06-22 23:54:08 | Record | Current cut-off judgment at the beginning of the constant voltage phase | Time :2025-06-22 23:54:08, set value :3.495V, actual value :3.495009V | Set value: Voltage set value at constant voltage. Actual value 1: current voltage
147 | 88503 | 2025-06-23 00:00:35 | Record | Cut-off current condition jump | Time :2025-06-23 00:00:35, set value :0.135A, actual value 1:0.134729A, actual value 2:0, actual value 3:0 | Set value: current set value, actual value 1: actual current value, actual value 2: sampled current amplification factor, actual value 3: Set current amplification factor
148 | 89404 | 2025-06-23 00:30:35 | Record | Time limit jump | Time :2025-06-23 00:30:35, set value :1800000, actual value 1:1800000 | Set value: Set time value. Actual value 1: actual time value
149 | 90710 | 2025-06-23 01:14:03 | Record | Cut-off voltage condition jump | Time :2025-06-23 01:14:03, set value :2V, actual value :1.999845V | Set value: Set voltage value. Actual value 1: actual voltage value
150 | 91011 | 2025-06-23 01:24:03 | Record | Time limit jump | Time :2025-06-23 01:24:03, set value :600000, actual value 1:600000 | Set value: Set time value. Actual value 1: actual time value
151 | 91013 | 2025-06-23 01:24:03 | Record | Time limit jump | Time :2025-06-23 01:24:03, set value :30, actual value 1:30 | Set value: Set time value. Actual value 1: actual time value
152 | 92279 | 2025-06-23 02:06:13 | Record | Current cut-off judgment at the beginning of the constant voltage phase | Time :2025-06-23 02:06:13, set value :3.495V, actual value :3.495009V | Set value: Voltage set value at constant voltage. Actual value 1: current voltage
153 | 92473 | 2025-06-23 02:12:39 | Record | Cut-off current condition jump | Time :2025-06-23 02:12:39, set value :0.135A, actual value 1:0.13483A, actual value 2:0, actual value 3:0 | Set value: current set value, actual value 1: actual current value, actual value 2: sampled current amplification factor, actual value 3: Set current amplification factor
154 | 93374 | 2025-06-23 02:42:39 | Record | Time limit jump | Time :2025-06-23 02:42:39, set value :1800000, actual value 1:1800000 | Set value: Set time value. Actual value 1: actual time value
155 | 94680 | 2025-06-23 03:26:08 | Record | Cut-off voltage condition jump | Time :2025-06-23 03:26:08, set value :2V, actual value :1.999205V | Set value: Set voltage value. Actual value 1: actual voltage value
156 | 94981 | 2025-06-23 03:36:08 | Record | Time limit jump | Time :2025-06-23 03:36:08, set value :600000, actual value 1:600000 | Set value: Set time value. Actual value 1: actual time value
157 | 94983 | 2025-06-23 03:36:08 | Record | Time limit jump | Time :2025-06-23 03:36:08, set value :30, actual value 1:30 | Set value: Set time value. Actual value 1: actual time value
158 | 96249 | 2025-06-23 04:18:19 | Record | Current cut-off judgment at the beginning of the constant voltage phase | Time :2025-06-23 04:18:19, set value :3.495V, actual value :3.495005V | Set value: Voltage set value at constant voltage. Actual value 1: current voltage
159 | 96443 | 2025-06-23 04:24:45 | Record | Cut-off current condition jump | Time :2025-06-23 04:24:45, set value :0.135A, actual value 1:0.13481A, actual value 2:0, actual value 3:0 | Set value: current set value, actual value 1: actual current value, actual value 2: sampled current amplification factor, actual value 3: Set current amplification factor
160 | 97344 | 2025-06-23 04:54:45 | Record | Time limit jump | Time :2025-06-23 04:54:45, set value :1800000, actual value 1:1800000 | Set value: Set time value. Actual value 1: actual time value
161 | 98650 | 2025-06-23 05:38:14 | Record | Cut-off voltage condition jump | Time :2025-06-23 05:38:14, set value :2V, actual value :1.999558V | Set value: Set voltage value. Actual value 1: actual voltage value
162 | 98951 | 2025-06-23 05:48:14 | Record | Time limit jump | Time :2025-06-23 05:48:14, set value :600000, actual value 1:600000 | Set value: Set time value. Actual value 1: actual time value
163 | 102866 | 2025-06-23 07:58:44 | Record | Current cut-off judgment at the beginning of the constant voltage phase | Time :2025-06-23 07:58:44, set value :3.495V, actual value :3.495009V | Set value: Voltage set value at constant voltage. Actual value 1: current voltage
164 | 102952 | 2025-06-23 08:01:34 | Record | Cut-off current condition jump | Time :2025-06-23 08:01:34, set value :0.135A, actual value 1:0.13485A, actual value 2:0, actual value 3:0 | Set value: current set value, actual value 1: actual current value, actual value 2: sampled current amplification factor, actual value 3: Set current amplification factor
165 | 106872 | 2025-06-23 10:12:10 | Record | Cut-off voltage condition jump | Time :2025-06-23 10:12:10, set value :2V, actual value :1.99976V | Set value: Set voltage value. Actual value 1: actual voltage value
166 | 110795 | 2025-06-23 12:22:56 | Record | Current cut-off judgment at the beginning of the constant voltage phase | Time :2025-06-23 12:22:56, set value :3.495V, actual value :3.495008V | Set value: Voltage set value at constant voltage. Actual value 1: current voltage
167 | 110896 | 2025-06-23 12:26:14 | Record | Cut-off current condition jump | Time :2025-06-23 12:26:14, set value :0.135A, actual value 1:0.134992A, actual value 2:0, actual value 3:0 | Set value: current set value, actual value 1: actual current value, actual value 2: sampled current amplification factor, actual value 3: Set current amplification factor
168 | 110896 | 2025-06-23 12:26:14 | Prompt | Finish
169 | 110896 | 2025-06-23 12:26:14 | Prompt | Channel status changed

## idle
No. | DataPoint | Date | State | Voltage(V) | Current(A) | V1(V) | V2(V) | T1(℃) | T2(℃)

## curve
Total Time-Voltage&&Current&&Capacity&&Energy