## unit
914-A123-100DOD-1C-T40-B5-M31-C4-50_CICLOS.xlsx
device | 213 | 1 | 2
Start time |  | 2025-06-17 10:42:04 |  | End time |  | 2025-06-20 00:58:56
NDA file path |  | D:\Program Files\NEWARE\BTSClient80\Backup\914-A123-100DOD-1C-T40-B5-M31-C4-50_Ciclos.ndax
List of unit plans
Time | Current | Voltage | Capacity | Energy | Power | Internal resistance | Temperature | Air pressure
hh:mm:ss | A | V | Ah | Wh | W | mΩ | ℃ | kPa

## test
Test information
Start step ID |  | 1 | Volt. upper |  | 3.7V | P/N |  | 2025-06-17 10-42-04
Cycle count |  | 25 | Volt. lower |  | 1.8V | Builder |  | -
Record settings |  | 2s/0V/0A | Curr. upper |  | - | Remarks |  | 914-A123-100DOD-1C-T40-B5-M31-C4-50_Ciclos
Voltage range |  | 5V | Curr. lower |  | - | Step Name |  | C4-914-A123-1C-100DOD-T40.xml
Current range |  | +100/-100A(10A/40A/70A/100A) | Start time |  | 2025-06-17 10:42:04 | Barcode |  | 914-A123-100DOD-1C-T40-B5-M31-C4-50_Ciclos
Active material |  | - | Nominal capacity |  | -
Step plan
Step Index | Step Name | Step Time(hh:mm:ss.ms) | Voltage(V) | C-rate(C) | Current(A) | Cut-off voltage (V) | Cut-off C-rate(C) | Cut-off curr.(A) | Energy(Wh) | -ΔV(V) | Power(W) | Resistance(mΩ) | Capacity(Ah) | Record settings | Aux.CH recording condition | Max Vi(V) | Min Vi(V) | Max Ti(℃) | Min Ti(℃) | Segment record1 | Segment record2 | Current range (A) | Expression current | Expression voltage | Set function
1 | Rest | 00:10:00.000 | [11 empty] | 2s/0V/0A | 2s/0V/0℃
2 | CC Chg | 00:00:00.030 |  |  | 0.9 | [8 empty] | 2s/0V/0A | 2s/0V/0℃
3 | CCCV Chg | 06:00:00.000 | 3.5 |  | 4.5 |  |  | 0.135 | [5 empty] | 2s/0V/0A | 2s/0V/0℃
4 | Rest | 00:30:00.000 | [11 empty] | 2s/0V/0A | 2s/0V/0℃
5 | CC DChg | 06:00:00.000 |  |  | 4.5 | 2 | [7 empty] | 2s/0V/0A | 2s/0V/0℃
6 | Cycle | Start step ID:1 | Cycle count:25
7 | Rest | 00:10:00.000 | [11 empty] | 2s/0V/0A | 2s/0V/0℃
8 | CCCV Chg | 06:00:00.000 | 3.5 |  | 1.5 |  |  | 0.135 | [5 empty] | 2s/0V/0A | 2s/0V/0℃
9 | CC DChg | 06:00:00.000 |  |  | 1.5 | 2 | [7 empty] | 2s/0V/0A | 2s/0V/0℃
10 | CCCV Chg | 06:00:00.000 | 3.5 |  | 1.5 |  |  | 0.135 | [5 empty] | 2s/0V/0A | 2s/0V/0℃
11 | End

## cycle
Cycle Index | Oneset Date | End Date | Chg. Cap.(Ah) | DChg. Cap.(Ah) | Chg. Spec. Cap.(mAh/g) | DChg. Spec. Cap.(mAh/g) | Chg.-DChg. Eff(%) | Chg. Energy(Wh) | DChg. Energy(Wh) | Chg. Spec. Energy(mWh/g) | DChg. Spec. Energy(mWh/g) | Constant Curr. Chg. Ratio(%) | Constant Curr. Chg. Cap.(Ah) | Plat. Cap.2(Ah) | Plat. Cap.3(Ah) | Plat. Spec. Cap.2 | Plat. Spec. Cap.3 | Plat. Cap. Eff.2 | Plat. Cap. Eff.3 | Plat. Time2 | Plat. Time3 | Chg. Capacitor(F) | DChg. Capacitor(F) | Med. Volt.(V) | Cap. Retention(%) | Chg. Time | DChg. Time | Charge DC internal resistance(mΩ) | Discharge DC internal resistance(mΩ) | Net DChg. Cap.(Ah) | Net DChg. Energy(Wh) | Energy Eff.(%) | Charge power difference value(W) | Discharge power difference value(W) | Charge current difference value(A) | Discharge current difference value(A) | First voltage of discharge step(V) | Second voltage of discharge step(V) | Avg Chg Volt.(V) | Average discharge voltage(V) | Constant voltage time | Constant voltage charge capacity(Ah) | T1 Aux.CH oneset temperature(℃) | T2 Aux.CH oneset temperature(℃) | T1 Aux.CH End T(℃) | T2 Aux.CH End T(℃) | T1 Aux. Tmax(℃) | T2 Aux. Tmax(℃) | T1 Aux. Tmin(℃) | T2 Aux. Tmin(℃) | T1 Maximum temperature of charging(℃) | T2 Maximum temperature of charging(℃) | T1 Minimum temperature of charging(℃) | T2 Minimum temperature of charging(℃) | T1 Maximum temperature of discharging(℃) | T2 Maximum temperature of discharging(℃) | T1 Minimum temperature of discharging(℃) | T2 Minimum temperature of discharging(℃)
1 | 2025-06-17 10:42:06 | 2025-06-17 12:31:17 | 1.959 | 3.2343 | 1959027.07 | 3234290.56 | 165.1 | 6.636 | 10.349 | 6636039.27 | 10348952.22 | 94.79 | 1.857 | 0 | 0.0075 | 0 | 7499.3 | 0 | 0.23 | 00:00:00 | 00:00:06 | 34571.7311 | 9057.4838 | 3.2345 | 100 | 00:32:38 | 00:43:07 | 4.495 | 4.745 | 1.2753 | 3.7129 | 155.95 | 15.7382 | 6.4536 | 4.499 | 0.0047 | 3.4373 | 3.4163 | 3.3874 | 3.1998 | 00:07:52 | 0.102 | 38.8 | 38.8 | 40.8 | 40.8 | 40.8 | 40.8 | 38.8 | 38.8 | 40.8 | 40.8 | 39.3 | 39.4 | 40.8 | 40.8 | 40.1 | 40.1
2 | 2025-06-17 12:31:17 | 2025-06-17 14:43:21 | 3.2479 | 3.2452 | 3247914.43 | 3245192.78 | 99.92 | 10.8326 | 10.3877 | 10832589.98 | 10387700 | 96.73 | 3.1418 | 0 | 0.01 | 0 | 9998.2 | 0 | 0.31 | 00:00:00 | 00:00:08 | 14434.1641 | 8378.07 | 3.2355 | 100.34 | 00:48:47 | 00:43:16 | 4.944 | 4.964 | -0.0027 | -0.4449 | 95.89 | 15.7431 | 6.4787 | 4.4995 | 0.0049 | 3.442 | 3.4222 | 3.3352 | 3.201 | 00:06:53 | 0.1062 | 40.8 | 40.8 | 40.6 | 40.6 | 40.9 | 40.9 | 40 | 40 | 40.9 | 40.9 | 40 | 40.1 | 40.8 | 40.8 | 40 | 40
3 | 2025-06-17 14:43:21 | 2025-06-17 16:55:29 | 3.2555 | 3.2497 | 3255515.82 | 3249671.67 | 99.82 | 10.8589 | 10.3987 | 10858866.64 | 10398678.89 | 96.66 | 3.1469 | 0 | 0.01 | 0 | 9999.2 | 0 | 0.31 | 00:00:00 | 00:00:08 | 14089.3967 | 8313.7459 | 3.2344 | 100.48 | 00:48:47 | 00:43:20 | 2.152 | 4.657 | -0.0058 | -0.4602 | 95.76 | 15.7389 | 6.4899 | 4.4998 | 0.0048 | 3.4444 | 3.4218 | 3.3355 | 3.1999 | 00:06:49 | 0.1086 | 40.6 | 40.6 | 40.6 | 40.6 | 40.8 | 40.8 | 40 | 40 | 40.7 | 40.7 | 40 | 40 | 40.7 | 40.7 | 40 | 40.1
4 | 2025-06-17 16:55:29 | 2025-06-17 19:07:42 | 3.2595 | 3.2523 | 3259514.15 | 3252291.67 | 99.78 | 10.8746 | 10.4074 | 10874644.41 | 10407420 | 96.7 | 3.152 | 0 | 0.01 | 0 | 9986.1 | 0 | 0.31 | 00:00:00 | 00:00:08 | 14543.6791 | 8282.2446 | 3.2345 | 100.56 | 00:48:50 | 00:43:22 | 6.603 | 0 | -0.0072 | -0.4672 | 95.7 | 15.7413 | 15.3987 | 4.4999 | 4.4995 | 3.4657 | 3.4224 | 3.3363 | 3.2 | 00:06:48 | 0.1075 | 40.6 | 40.6 | 40.7 | 40.7 | 40.8 | 40.7 | 39.8 | 40 | 40.8 | 40.6 | 40 | 40.1 | 40.7 | 40.7 | 39.9 | 40
5 | 2025-06-17 19:07:42 | 2025-06-17 21:19:58 | 3.262 | 3.2541 | 3261989.43 | 3254060.56 | 99.76 | 10.8829 | 10.4132 | 10882894.41 | 10413160 | 96.7 | 3.1543 | 0 | 0.01 | 0 | 9995.4 | 0 | 0.31 | 00:00:00 | 00:00:08 | 14605.8515 | 9236.6735 | 3.2345 | 100.61 | 00:48:51 | 00:43:23 | 7.633 | 5.115 | -0.0079 | -0.4697 | 95.68 | 15.74 | 6.4814 | 4.4998 | 0.0043 | 3.4429 | 3.4225 | 3.3363 | 3.2001 | 00:06:47 | 0.1077 | 40.7 | 40.7 | 40.5 | 40.4 | 40.8 | 40.7 | 39.8 | 40 | 40.8 | 40.6 | 40 | 40 | 40.6 | 40.6 | 40 | 40
6 | 2025-06-17 21:19:58 | 2025-06-17 23:32:15 | 3.2637 | 3.2552 | 3263711.1 | 3255169.72 | 99.74 | 10.8885 | 10.417 | 10888469.96 | 10416983.33 | 96.73 | 3.1568 | 0 | 0.01 | 0 | 9984.8 | 0 | 0.31 | 00:00:00 | 00:00:08 | 14119.585 | 8319.7834 | 3.2347 | 100.65 | 00:48:52 | 00:43:24 | 0.359 | 0 | -0.0085 | -0.4715 | 95.67 | 15.7416 | 15.3982 | 4.4995 | 4.4997 | 3.4661 | 3.4227 | 3.3362 | 3.2001 | 00:06:46 | 0.1069 | 40.6 | 40.4 | 40.7 | 40.5 | 40.7 | 40.6 | 39.9 | 40 | 40.6 | 40.5 | 39.9 | 40 | 40.7 | 40.5 | 40 | 40
7 | 2025-06-17 23:32:15 | 2025-06-18 01:44:32 | 3.2648 | 3.2561 | 3264835.54 | 3256053.89 | 99.73 | 10.8917 | 10.4199 | 10891722.19 | 10419858.89 | 96.69 | 3.1568 | 0 | 0.01 | 0 | 9984.9 | 0 | 0.31 | 00:00:00 | 00:00:08 | 14125.0694 | 8665.5519 | 3.2347 | 100.67 | 00:48:52 | 00:43:25 | 1.917 | 0 | -0.0088 | -0.4719 | 95.67 | 15.7374 | 15.3985 | 4.4997 | 4.4999 | 3.4661 | 3.4227 | 3.3361 | 3.2001 | 00:06:46 | 0.108 | 40.7 | 40.5 | 40.6 | 40.4 | 40.7 | 40.7 | 39.8 | 39.9 | 40.6 | 40.6 | 39.9 | 39.9 | 40.6 | 40.6 | 39.9 | 39.9
8 | 2025-06-18 01:44:33 | 2025-06-18 03:56:51 | 3.2657 | 3.2567 | 3265681.38 | 3256701.11 | 99.73 | 10.8948 | 10.4227 | 10894786.63 | 10422688.89 | 96.75 | 3.1595 | 0 | 0.01 | 0 | 9985.6 | 0 | 0.31 | 00:00:00 | 00:00:08 | 14123.756 | 9043.1785 | 3.2349 | 100.69 | 00:48:52 | 00:43:25 | 1.172 | 0 | -0.009 | -0.4721 | 95.67 | 15.7433 | 15.4012 | 4.4997 | 4.4998 | 3.4663 | 3.4231 | 3.3361 | 3.2004 | 00:06:44 | 0.1062 | 40.6 | 40.4 | 40.5 | 40.5 | 40.6 | 40.6 | 39.8 | 39.8 | 40.6 | 40.6 | 39.9 | 40 | 40.6 | 40.6 | 39.8 | 39.8
9 | 2025-06-18 03:56:51 | 2025-06-18 06:09:10 | 3.2663 | 3.2573 | 3266299.71 | 3257272.5 | 99.72 | 10.8957 | 10.4249 | 10895748.86 | 10424895.56 | 96.73 | 3.1595 | 0 | 0.0125 | 0 | 12486.8 | 0 | 0.38 | 00:00:00 | 00:00:10 | 14137.2831 | 8205.3509 | 3.2349 | 100.71 | 00:48:52 | 00:43:26 | 0.125 | 0 | -0.009 | -0.4709 | 95.68 | 15.739 | 15.404 | 4.4997 | 4.4999 | 3.4663 | 3.4233 | 3.3358 | 3.2005 | 00:06:44 | 0.1068 | 40.5 | 40.5 | 40.4 | 40.4 | 40.6 | 40.6 | 39.8 | 39.9 | 40.6 | 40.6 | 39.8 | 39.9 | 40.4 | 40.4 | 39.8 | 40
10 | 2025-06-18 06:09:10 | 2025-06-18 08:21:28 | 3.2669 | 3.2578 | 3266888.04 | 3257838.89 | 99.72 | 10.8974 | 10.4269 | 10897415.53 | 10426947.78 | 96.79 | 3.162 | 0 | 0.0125 | 0 | 12485.5 | 0 | 0.38 | 00:00:00 | 00:00:10 | 14141.127 | 8398.0242 | 3.235 | 100.73 | 00:48:51 | 00:43:26 | 1.32 | 0 | -0.009 | -0.4705 | 95.68 | 15.7442 | 15.4029 | 4.4998 | 4.4995 | 3.4664 | 3.4234 | 3.3357 | 3.2006 | 00:06:41 | 0.1049 | 40.4 | 40.4 | 40.5 | 40.5 | 40.6 | 40.5 | 39.9 | 40 | 40.5 | 40.5 | 40 | 40 | 40.5 | 40.5 | 39.9 | 40
11 | 2025-06-18 08:21:28 | 2025-06-18 10:33:46 | 3.2673 | 3.2583 | 3267349.99 | 3258266.11 | 99.72 | 10.899 | 10.4283 | 10899038.86 | 10428277.78 | 96.77 | 3.1619 | 0 | 0.0125 | 0 | 12485 | 0 | 0.38 | 00:00:00 | 00:00:10 | 14133.9855 | 8650.7889 | 3.2351 | 100.74 | 00:48:51 | 00:43:27 | 1.905 | 0 | -0.0091 | -0.4708 | 95.68 | 15.7419 | 15.4018 | 4.4997 | 4.4999 | 3.4663 | 3.4233 | 3.3357 | 3.2006 | 00:06:41 | 0.1055 | 40.5 | 40.5 | 40.6 | 40.4 | 40.7 | 40.6 | 39.8 | 39.8 | 40.6 | 40.6 | 39.9 | 39.9 | 40.6 | 40.5 | 39.8 | 39.8
12 | 2025-06-18 10:33:46 | 2025-06-18 12:46:08 | 3.2679 | 3.2589 | 3267868.88 | 3258855 | 99.72 | 10.9032 | 10.4291 | 10903236.64 | 10429138.89 | 96.75 | 3.1617 | 0 | 0.01 | 0 | 9985.5 | 0 | 0.31 | 00:00:00 | 00:00:08 | 14151.6387 | 9045.3699 | 3.2347 | 100.76 | 00:48:53 | 00:43:27 | 1.273 | 0 | -0.009 | -0.4741 | 95.65 | 15.742 | 15.4003 | 4.4994 | 4.4996 | 3.4665 | 3.4229 | 3.3365 | 3.2002 | 00:06:43 | 0.1062 | 40.6 | 40.4 | 40.6 | 40.4 | 40.8 | 40.8 | 39.9 | 40 | 40.8 | 40.8 | 40 | 40 | 40.8 | 40.6 | 39.9 | 40
13 | 2025-06-18 12:46:08 | 2025-06-18 15:43:57 | 3.268 | 3.257 | 3268018.88 | 3256971.39 | 99.66 | 10.9085 | 10.4243 | 10908456.64 | 10424335.56 | 98.39 | 3.2155 | 0 | 0.01 | 0 | 9997.6 | 0 | 0.31 | 00:00:00 | 00:00:08 | 14153.0466 | 8123.3582 | 3.235 | 100.7 | 00:47:56 | 00:43:26 | 1.489 | 3.812 | -0.011 | -0.4841 | 95.56 | 15.7422 | 6.5095 | 4.4997 | 0.0048 | 3.4492 | 3.4228 | 3.3379 | 3.2006 | 00:05:03 | 0.0525 | 40.6 | 40.4 | 41.1 | 40.9 | 41.1 | 40.9 | 35.7 | 35.8 | 40.7 | 40.6 | 35.7 | 35.8 | 41.1 | 40.9 | 40.1 | 40.1
14 | 2025-06-18 15:43:57 | 2025-06-18 17:56:10 | 3.2666 | 3.2587 | 3266599.99 | 3258686.39 | 99.76 | 10.8982 | 10.4316 | 10898185.53 | 10431570 | 96.79 | 3.1619 | 0 | 0.0125 | 0 | 12484.6 | 0 | 0.38 | 00:00:00 | 00:00:10 | 14599.2553 | 8781.314 | 3.2356 | 100.75 | 00:48:45 | 00:43:27 | 6.552 | 0 | -0.0079 | -0.4666 | 95.72 | 15.7423 | 15.4032 | 4.4996 | 4.4996 | 3.4667 | 3.4237 | 3.3362 | 3.2012 | 00:06:35 | 0.1047 | 41.1 | 40.9 | 41 | 40.8 | 41.1 | 40.9 | 39.7 | 38.5 | 40.9 | 40.9 | 39.7 | 38.5 | 41 | 40.8 | 40.1 | 40.1
15 | 2025-06-18 17:56:10 | 2025-06-18 20:08:25 | 3.2681 | 3.2593 | 3268091.93 | 3259254.72 | 99.73 | 10.9018 | 10.4342 | 10901844.42 | 10434206.67 | 96.83 | 3.1646 | 0 | 0.0125 | 0 | 12487 | 0 | 0.38 | 00:00:00 | 00:00:10 | 14156.7357 | 9128.4931 | 3.2359 | 100.77 | 00:48:47 | 00:43:27 | 1.485 | 0 | -0.0088 | -0.4676 | 95.71 | 15.7432 | 15.4077 | 4.4998 | 4.4999 | 3.4668 | 3.424 | 3.3358 | 3.2014 | 00:06:35 | 0.1035 | 41 | 40.8 | 40.8 | 40.8 | 41 | 40.8 | 40.1 | 40.1 | 40.9 | 40.7 | 40.1 | 40.1 | 41 | 40.8 | 40.1 | 40.1
16 | 2025-06-18 20:08:25 | 2025-06-18 22:20:40 | 3.2686 | 3.2596 | 3268608.32 | 3259597.5 | 99.72 | 10.9027 | 10.4354 | 10902688.87 | 10435425.56 | 96.81 | 3.1645 | 0 | 0.0125 | 0 | 12484.7 | 0 | 0.38 | 00:00:00 | 00:00:10 | 14172.8861 | 8048.8161 | 3.236 | 100.78 | 00:48:46 | 00:43:28 | 2.033 | 0 | -0.009 | -0.4673 | 95.71 | 15.7403 | 15.4048 | 4.5 | 4.4997 | 3.4668 | 3.4241 | 3.3356 | 3.2014 | 00:06:34 | 0.1041 | 40.8 | 40.8 | 40.9 | 40.7 | 41 | 40.9 | 40.1 | 40.1 | 40.9 | 40.9 | 40.1 | 40.1 | 40.9 | 40.7 | 40.1 | 40.1
17 | 2025-06-18 22:20:40 | 2025-06-19 00:32:52 | 3.269 | 3.2598 | 3268973.6 | 3259818.06 | 99.72 | 10.9034 | 10.4363 | 10903423.3 | 10436314.44 | 96.88 | 3.1671 | 0 | 0.0125 | 0 | 12485.7 | 0 | 0.38 | 00:00:00 | 00:00:10 | 14166.382 | 8085.0002 | 3.2359 | 100.79 | 00:48:43 | 00:43:28 | 0.543 | 0 | -0.0092 | -0.4671 | 95.72 | 15.7428 | 15.4063 | 4.4998 | 4.5 | 3.4667 | 3.4241 | 3.3354 | 3.2015 | 00:06:29 | 0.1019 | 40.9 | 40.7 | 40.8 | 40.6 | 40.9 | 40.8 | 40 | 40 | 40.9 | 40.8 | 40.1 | 40.1 | 40.8 | 40.6 | 40.1 | 40.1
18 | 2025-06-19 00:32:52 | 2025-06-19 02:45:07 | 3.2694 | 3.2602 | 3269377.21 | 3260156.39 | 99.72 | 10.9043 | 10.4375 | 10904335.53 | 10437477.78 | 96.86 | 3.1668 | 0 | 0.0125 | 0 | 12486.3 | 0 | 0.38 | 00:00:00 | 00:00:10 | 14173.6565 | 8429.612 | 3.236 | 100.8 | 00:48:45 | 00:43:28 | 1.861 | 0 | -0.0092 | -0.4669 | 95.72 | 15.7404 | 15.4079 | 4.4998 | 4.4997 | 3.4668 | 3.4243 | 3.3353 | 3.2015 | 00:06:31 | 0.1025 | 40.8 | 40.6 | 40.8 | 40.6 | 40.9 | 40.8 | 40.1 | 40.1 | 40.9 | 40.7 | 40.1 | 40.1 | 40.8 | 40.8 | 40.1 | 40.1
19 | 2025-06-19 02:45:07 | 2025-06-19 04:57:20 | 3.2697 | 3.2604 | 3269696.38 | 3260403.33 | 99.72 | 10.9052 | 10.4382 | 10905158.86 | 10438191.11 | 96.85 | 3.1667 | 0 | 0.0125 | 0 | 12496.7 | 0 | 0.38 | 00:00:00 | 00:00:10 | 14177.8887 | 8719.9805 | 3.236 | 100.81 | 00:48:44 | 00:43:29 | 0.681 | 4.766 | -0.0093 | -0.467 | 95.72 | 15.7403 | 6.491 | 4.4996 | 0.0042 | 3.4454 | 3.4243 | 3.3352 | 3.2015 | 00:06:30 | 0.103 | 40.8 | 40.6 | 40.9 | 40.7 | 41 | 40.9 | 40 | 40 | 40.9 | 40.9 | 40 | 40 | 40.9 | 40.7 | 40 | 40
20 | 2025-06-19 04:57:20 | 2025-06-19 07:09:34 | 3.2699 | 3.2605 | 3269865.82 | 3260536.67 | 99.71 | 10.906 | 10.4383 | 10905961.08 | 10438321.11 | 96.85 | 3.1667 | 0 | 0.0125 | 0 | 12496.1 | 0 | 0.38 | 00:00:00 | 00:00:10 | 14176.8228 | 8765.0755 | 3.2359 | 100.81 | 00:48:44 | 00:43:29 | 0.341 | 5.208 | -0.0093 | -0.4676 | 95.71 | 15.7399 | 6.4828 | 4.4991 | 0.0044 | 3.4434 | 3.4241 | 3.3353 | 3.2014 | 00:06:30 | 0.1031 | 40.9 | 40.7 | 40.9 | 40.7 | 40.9 | 40.9 | 40 | 40 | 40.9 | 40.8 | 40 | 40 | 40.9 | 40.9 | 40.1 | 40.1
21 | 2025-06-19 07:09:34 | 2025-06-19 09:21:48 | 3.2701 | 3.2608 | 3270084.15 | 3260807.22 | 99.72 | 10.9068 | 10.4393 | 10906847.75 | 10439350 | 96.85 | 3.167 | 0 | 0.0125 | 0 | 12482.5 | 0 | 0.38 | 00:00:00 | 00:00:10 | 14176.5021 | 8726.2454 | 3.2359 | 100.82 | 00:48:44 | 00:43:29 | 0.704 | 0 | -0.0093 | -0.4675 | 95.71 | 15.74 | 15.4023 | 4.4996 | 4.4998 | 3.4668 | 3.4241 | 3.3353 | 3.2015 | 00:06:30 | 0.1031 | 40.9 | 40.7 | 40.9 | 40.9 | 41 | 40.9 | 40.1 | 40.1 | 41 | 40.8 | 40.1 | 40.1 | 40.9 | 40.9 | 40.1 | 40.1
22 | 2025-06-19 09:21:48 | 2025-06-19 11:34:00 | 3.2701 | 3.261 | 3270138.04 | 3261020.83 | 99.72 | 10.9074 | 10.4405 | 10907388.86 | 10440496.67 | 96.85 | 3.167 | 0 | 0.0125 | 0 | 12484.9 | 0 | 0.38 | 00:00:00 | 00:00:10 | 14177.2209 | 8806.5239 | 3.2361 | 100.83 | 00:48:42 | 00:43:29 | 1.198 | 0 | -0.0091 | -0.4669 | 95.72 | 15.7398 | 15.405 | 4.4998 | 4.4992 | 3.4668 | 3.424 | 3.3355 | 3.2016 | 00:06:28 | 0.1031 | 40.9 | 40.9 | 40.9 | 40.7 | 41.1 | 40.9 | 40 | 40.1 | 41 | 40.8 | 40 | 40.1 | 41.1 | 40.9 | 40.2 | 40.1
23 | 2025-06-19 11:34:00 | 2025-06-19 13:46:14 | 3.2704 | 3.2613 | 3270402.21 | 3261342.22 | 99.72 | 10.9087 | 10.442 | 10908678.86 | 10441986.67 | 96.83 | 3.1668 | 0 | 0.0125 | 0 | 12484.6 | 0 | 0.38 | 00:00:00 | 00:00:10 | 14177.2402 | 8789.0893 | 3.2362 | 100.84 | 00:48:44 | 00:43:29 | 1.03 | 0 | -0.0091 | -0.4667 | 95.72 | 15.7394 | 15.4058 | 4.4994 | 4.4997 | 3.467 | 3.4243 | 3.3356 | 3.2017 | 00:06:30 | 0.1036 | 40.9 | 40.7 | 40.9 | 40.7 | 40.9 | 40.9 | 40.1 | 40.1 | 40.8 | 40.8 | 40.1 | 40.1 | 40.9 | 40.9 | 40.2 | 40.2
24 | 2025-06-19 13:46:14 | 2025-06-19 15:58:30 | 3.2707 | 3.2615 | 3270705.26 | 3261542.22 | 99.72 | 10.91 | 10.443 | 10909951.08 | 10442988.89 | 96.83 | 3.1669 | 0 | 0.0125 | 0 | 12496.1 | 0 | 0.38 | 00:00:00 | 00:00:10 | 14185.2649 | 8129.9676 | 3.2363 | 100.84 | 00:48:45 | 00:43:30 | 1.129 | 4.492 | -0.0092 | -0.467 | 95.72 | 15.7378 | 6.4984 | 4.4996 | 0.0037 | 3.4468 | 3.4243 | 3.3357 | 3.2019 | 00:06:31 | 0.1038 | 40.9 | 40.7 | 40.8 | 40.6 | 41 | 40.9 | 40 | 40 | 40.9 | 40.8 | 40.1 | 40.1 | 40.8 | 40.6 | 40 | 40.1
25 | 2025-06-19 15:58:30 | 2025-06-20 00:58:56 | 9.8405 | 6.5266 | 9840474.15 | 6526582.5 | 66.32 | 32.5985 | 20.9981 | 32598495.53 | 20998105.56 | 98.59 | 9.7015 | 0 | 0.0125 | 0 | 12499.9 | 0 | 0.38 | 00:00:00 | 00:00:10 | 36750.3657 | 16808.4291 | 3.2363 | 201.79 | 05:16:19 | 02:54:05 | 5.248 | 5.107 | -3.3139 | -11.6004 | 64.41 | 15.7395 | 15.4943 | 4.4997 | 4.5001 | 3.447 | 3.4244 | 3.3127 | 3.2173 | 00:12:43 | 0.1389 | 40.8 | 40.6 | 40.1 | 40.1 | 41 | 40.8 | 39.9 | 40 | 40.9 | 40.8 | 39.9 | 40 | 41 | 40.8 | 40 | 40

## step
Cycle Index | Step Index | Step Number | Step Type | Step Time | Oneset Date | End Date | Capacity(Ah) | Spec. Cap.(mAh/g) | Chg. Cap.(Ah) | Chg. Spec. Cap.(mAh/g) | DChg. Cap.(Ah) | DChg. Spec. Cap.(mAh/g) | Net DChg. Cap.(Ah) | Energy(Wh) | Spec. Energy(mWh/g) | Chg. Energy(Wh) | Chg. Spec. Energy(mWh/g) | DChg. Energy(Wh) | DChg. Spec. Energy(mWh/g) | Net DChg. Energy(Wh) | Super Capacitor(F) | Oneset Volt.(V) | Chg. Oneset Volt.(V) | DChg. Oneset Volt.(V) | End Voltage(V) | End of Chg.Volt.(V) | End of DChg.Volt.(V) | Chg. Med. Volt.(V) | DChg. Med. Volt.(V) | Starting current(A) | End Current(A) | DCIR(mΩ) | Cut-off power(W) | T1 Aux.CH oneset temperature(℃) | T2 Aux.CH oneset temperature(℃) | T1 Aux.CH End T(℃) | T2 Aux.CH End T(℃) | T1 Aux. Tmax(℃) | T2 Aux. Tmax(℃) | T1 Aux. Tmin(℃) | T2 Aux. Tmin(℃) | Continuous time
1 | 1 | 1 | Rest | 00:03:24 | 2025-06-17 10:42:06 | 2025-06-17 10:45:30 | 0 | 0 | 0 | 0 | 0 | 0 | 0 | 0 | 0 | 0 | 0 | 0 | 0 | 0 | 0 | 3.2736 | 0 | 0 | 3.2735 | 0 | 0 | 0 | 0 | 0 | 0 | 0 | 0 | 38.8 | 38.8 | 39.3 | 39.4 | 39.6 | 39.6 | 38.8 | 38.8 | 00:03:24
1 | 2 | 2 | CC Chg | 00:00:00 | 2025-06-17 10:45:30 | 2025-06-17 10:45:30 | 0 | 2.49 | 0 | 2.49 | 0 | 0 | 0 | 0 | 8.16 | 0 | 8.16 | 0 | 0 | 0 | 1.4379 | 3.2735 | 3.2735 | 0 | 3.2798 | 3.2798 | 0 | 3.2735 | 0 | 0 | 0.8958 | 0 | 2.938 | 39.3 | 39.4 | 39.3 | 39.4 | 39.3 | 39.4 | 39.3 | 39.4 | 00:00:00
1 | 3 | 3 | CCCV Chg | 00:32:38 | 2025-06-17 10:45:30 | 2025-06-17 11:18:09 | 1.959 | 1959024.58 | 1.959 | 1959024.58 | 0 | 0 | -1.959 | 6.636 | 6636031.11 | 6.636 | 6636031.11 | 0 | 0 | -6.636 | 34570.2932 | 3.2959 | 3.2959 | 0 | 3.4999 | 3.4999 | 0 | 3.3703 | 0 | 4.495 | 0.1349 | 4.49 | 0.4721 | 39.3 | 39.4 | 40.6 | 40.6 | 40.8 | 40.8 | 39.3 | 39.4 | 00:32:38
1 | 4 | 4 | Rest | 00:30:00 | 2025-06-17 11:18:09 | 2025-06-17 11:48:09 | 0 | 0 | 0 | 0 | 0 | 0 | 0 | 0 | 0 | 0 | 0 | 0 | 0 | 0 | 0 | 3.499 | 0 | 0 | 3.4586 | 0 | 0 | 0 | 0 | 0 | 0 | 7.03 | 0 | 40.6 | 40.6 | 40.3 | 40.4 | 40.6 | 40.6 | 40.2 | 40.2 | 00:30:00
1 | 5 | 5 | CC DChg | 00:43:07 | 2025-06-17 11:48:09 | 2025-06-17 12:31:17 | 3.2343 | 3234290.56 | 0 | 0 | 3.2343 | 3234290.56 | 3.2343 | 10.349 | 10348952.22 | 0 | 0 | 10.349 | 10348952.22 | 10.349 | 9057.4838 | 3.4373 | 0 | 3.4373 | 1.9998 | 0 | 1.9998 | 0 | 3.2345 | -4.495 | -4.4989 | 4.75 | -8.9969 | 40.3 | 40.4 | 40.8 | 40.8 | 40.8 | 40.8 | 40.1 | 40.1 | 00:43:07
2 | 1 | 6 | Rest | 00:10:00 | 2025-06-17 12:31:17 | 2025-06-17 12:41:17 | 0 | 0 | 0 | 0 | 0 | 0 | 0 | 0 | 0 | 0 | 0 | 0 | 0 | 0 | 0 | 2.0195 | 0 | 0 | 2.6688 | 0 | 0 | 0 | 0 | 0 | 0 | 4.38 | 0 | 40.8 | 40.8 | 40.5 | 40.5 | 40.8 | 40.8 | 40.3 | 40.4 | 00:10:00
2 | 2 | 7 | CC Chg | 00:00:00 | 2025-06-17 12:41:17 | 2025-06-17 12:41:17 | 0 | 2.49 | 0 | 2.49 | 0 | 0 | 0 | 0 | 6.64 | 0 | 6.64 | 0 | 0 | 0 | 2.8594 | 2.6688 | 2.6688 | 0 | 2.672 | 2.672 | 0 | 2.6688 | 0 | 0 | 0.895 | 0 | 2.3914 | 40.5 | 40.5 | 40.5 | 40.5 | 40.5 | 40.5 | 40.5 | 40.5 | 00:00:00
2 | 3 | 8 | CCCV Chg | 00:48:47 | 2025-06-17 12:41:17 | 2025-06-17 13:30:04 | 3.2479 | 3247911.94 | 3.2479 | 3247911.94 | 0 | 0 | -3.2479 | 10.8326 | 10832583.33 | 10.8326 | 10832583.33 | 0 | 0 | -10.8326 | 14431.3047 | 2.6898 | 2.6898 | 0 | 3.5 | 3.5 | 0 | 3.3639 | 0 | 4.495 | 0.1348 | 4.94 | 0.4717 | 40.5 | 40.5 | 40.4 | 40.4 | 40.9 | 40.9 | 40 | 40.1 | 00:48:47
2 | 4 | 9 | Rest | 00:30:00 | 2025-06-17 13:30:04 | 2025-06-17 14:00:04 | 0 | 0 | 0 | 0 | 0 | 0 | 0 | 0 | 0 | 0 | 0 | 0 | 0 | 0 | 0 | 3.499 | 0 | 0 | 3.4644 | 0 | 0 | 0 | 0 | 0 | 0 | 7.03 | 0 | 40.4 | 40.4 | 40.2 | 40.2 | 40.6 | 40.6 | 40 | 40 | 00:30:00
2 | 5 | 10 | CC DChg | 00:43:16 | 2025-06-17 14:00:04 | 2025-06-17 14:43:21 | 3.2452 | 3245192.78 | 0 | 0 | 3.2452 | 3245192.78 | 3.2452 | 10.3877 | 10387700 | 0 | 0 | 10.3877 | 10387700 | 10.3877 | 8378.07 | 3.442 | 0 | 3.442 | 1.9996 | 0 | 1.9996 | 0 | 3.2355 | -4.495 | -4.4976 | 4.96 | -8.9933 | 40.2 | 40.2 | 40.6 | 40.6 | 40.8 | 40.8 | 40 | 40 | 00:43:16
3 | 1 | 11 | Rest | 00:10:00 | 2025-06-17 14:43:21 | 2025-06-17 14:53:21 | 0 | 0 | 0 | 0 | 0 | 0 | 0 | 0 | 0 | 0 | 0 | 0 | 0 | 0 | 0 | 2.0219 | 0 | 0 | 2.6649 | 0 | 0 | 0 | 0 | 0 | 0 | 4.96 | 0 | 40.6 | 40.6 | 40.5 | 40.5 | 40.8 | 40.8 | 40.3 | 40.3 | 00:10:00
3 | 2 | 12 | CC Chg | 00:00:00 | 2025-06-17 14:53:21 | 2025-06-17 14:53:21 | 0 | 2.49 | 0 | 2.49 | 0 | 0 | 0 | 0 | 6.64 | 0 | 6.64 | 0 | 0 | 0 | 1.7873 | 2.6649 | 2.6649 | 0 | 2.6699 | 2.6699 | 0 | 2.6649 | 0 | 0 | 0.8954 | 0 | 2.3907 | 40.5 | 40.5 | 40.5 | 40.5 | 40.5 | 40.5 | 40.5 | 40.5 | 00:00:00
3 | 3 | 13 | CCCV Chg | 00:48:47 | 2025-06-17 14:53:21 | 2025-06-17 15:42:08 | 3.2555 | 3255513.33 | 3.2555 | 3255513.33 | 0 | 0 | -3.2555 | 10.8589 | 10858860 | 10.8589 | 10858860 | 0 | 0 | -10.8589 | 14087.6093 | 2.668 | 2.668 | 0 | 3.4999 | 3.4999 | 0 | 3.3636 | 0 | 0 | 0.1348 | 2.15 | 0.4719 | 40.5 | 40.5 | 40.5 | 40.5 | 40.7 | 40.7 | 40 | 40 | 00:48:47
3 | 4 | 14 | Rest | 00:30:00 | 2025-06-17 15:42:08 | 2025-06-17 16:12:08 | 0 | 0 | 0 | 0 | 0 | 0 | 0 | 0 | 0 | 0 | 0 | 0 | 0 | 0 | 0 | 3.4992 | 0 | 0 | 3.4653 | 0 | 0 | 0 | 0 | 0 | 0 | 5.3 | 0 | 40.5 | 40.5 | 40.2 | 40.2 | 40.5 | 40.7 | 40.1 | 40.1 | 00:30:00
3 | 5 | 15 | CC DChg | 00:43:20 | 2025-06-17 16:12:08 | 2025-06-17 16:55:29 | 3.2497 | 3249671.67 | 0 | 0 | 3.2497 | 3249671.67 | 3.2497 | 10.3987 | 10398678.89 | 0 | 0 | 10.3987 | 10398678.89 | 10.3987 | 8313.7459 | 3.4444 | 0 | 3.4444 | 1.9993 | 0 | 1.9993 | 0 | 3.2344 | -4.495 | -4.4978 | 4.66 | -8.9924 | 40.2 | 40.2 | 40.6 | 40.6 | 40.7 | 40.7 | 40 | 40.1 | 00:43:20
4 | 1 | 16 | Rest | 00:10:00 | 2025-06-17 16:55:29 | 2025-06-17 17:05:29 | 0 | 0 | 0 | 0 | 0 | 0 | 0 | 0 | 0 | 0 | 0 | 0 | 0 | 0 | 0 | 2.0216 | 0 | 0 | 2.6646 | 0 | 0 | 0 | 0 | 0 | 0 | 4.96 | 0 | 40.6 | 40.6 | 40.2 | 40.4 | 40.6 | 40.6 | 40.2 | 40.2 | 00:10:00
4 | 2 | 17 | CC Chg | 00:00:00 | 2025-06-17 17:05:29 | 2025-06-17 17:05:29 | 0 | 2.49 | 0 | 2.49 | 0 | 0 | 0 | 0 | 6.64 | 0 | 6.64 | 0 | 0 | 0 | 1.9483 | 2.6646 | 2.6646 | 0 | 2.6692 | 2.6692 | 0 | 2.6646 | 0 | 0 | 0.895 | 0 | 2.389 | 40.2 | 40.4 | 40.2 | 40.4 | 40.2 | 40.4 | 40.2 | 40.4 | 00:00:00
4 | 3 | 18 | CCCV Chg | 00:48:50 | 2025-06-17 17:05:29 | 2025-06-17 17:54:20 | 3.2595 | 3259511.67 | 3.2595 | 3259511.67 | 0 | 0 | -3.2595 | 10.8746 | 10874637.78 | 10.8746 | 10874637.78 | 0 | 0 | -10.8746 | 14541.7308 | 2.693 | 2.693 | 0 | 3.4999 | 3.4999 | 0 | 3.3649 | 0 | 4.495 | 0.135 | 6.6 | 0.4723 | 40.2 | 40.4 | 40.5 | 40.3 | 40.8 | 40.6 | 40 | 40.1 | 00:48:50
4 | 4 | 19 | Rest | 00:30:00 | 2025-06-17 17:54:20 | 2025-06-17 18:24:20 | 0 | 0 | 0 | 0 | 0 | 0 | 0 | 0 | 0 | 0 | 0 | 0 | 0 | 0 | 0 | 3.4992 | 0 | 0 | 3.4657 | 0 | 0 | 0 | 0 | 0 | 0 | 5.8 | 0 | 40.5 | 40.3 | 40.2 | 40.2 | 40.5 | 40.5 | 39.8 | 40 | 00:30:00
4 | 5 | 20 | CC DChg | 00:43:22 | 2025-06-17 18:24:20 | 2025-06-17 19:07:42 | 3.2523 | 3252291.67 | 0 | 0 | 3.2523 | 3252291.67 | 3.2523 | 10.4074 | 10407420 | 0 | 0 | 10.4074 | 10407420 | 10.4074 | 8282.2446 | 3.4657 | 0 | 3.4657 | 1.9998 | 0 | 1.9998 | 0 | 3.2345 | 0 | -4.4986 | 0 | -8.9964 | 40.2 | 40.2 | 40.7 | 40.7 | 40.7 | 40.7 | 39.9 | 40 | 00:43:22
5 | 1 | 21 | Rest | 00:10:00 | 2025-06-17 19:07:42 | 2025-06-17 19:17:42 | 0 | 0 | 0 | 0 | 0 | 0 | 0 | 0 | 0 | 0 | 0 | 0 | 0 | 0 | 0 | 2.0231 | 0 | 0 | 2.6645 | 0 | 0 | 0 | 0 | 0 | 0 | 5.17 | 0 | 40.7 | 40.7 | 40.3 | 40.3 | 40.7 | 40.7 | 40.3 | 40.3 | 00:10:00
5 | 2 | 22 | CC Chg | 00:00:00 | 2025-06-17 19:17:42 | 2025-06-17 19:17:42 | 0 | 2.49 | 0 | 2.49 | 0 | 0 | 0 | 0 | 6.63 | 0 | 6.63 | 0 | 0 | 0 | 2.3274 | 2.6645 | 2.6645 | 0 | 2.6683 | 2.6683 | 0 | 2.6645 | 0 | 0 | 0.895 | 0 | 2.3882 | 40.3 | 40.3 | 40.3 | 40.3 | 40.3 | 40.3 | 40.3 | 40.3 | 00:00:00
5 | 3 | 23 | CCCV Chg | 00:48:51 | 2025-06-17 19:17:42 | 2025-06-17 20:06:34 | 3.262 | 3261986.94 | 3.262 | 3261986.94 | 0 | 0 | -3.262 | 10.8829 | 10882887.78 | 10.8829 | 10882887.78 | 0 | 0 | -10.8829 | 14603.5241 | 2.6958 | 2.6958 | 0 | 3.4999 | 3.4999 | 0 | 3.3648 | 0 | 4.495 | 0.1349 | 7.63 | 0.4723 | 40.1 | 40.3 | 40.4 | 40.4 | 40.8 | 40.6 | 40 | 40 | 00:48:51
5 | 4 | 24 | Rest | 00:30:00 | 2025-06-17 20:06:34 | 2025-06-17 20:36:34 | 0 | 0 | 0 | 0 | 0 | 0 | 0 | 0 | 0 | 0 | 0 | 0 | 0 | 0 | 0 | 3.4991 | 0 | 0 | 3.4659 | 0 | 0 | 0 | 0 | 0 | 0 | 5.93 | 0 | 40.4 | 40.4 | 40.2 | 40.2 | 40.6 | 40.4 | 39.8 | 40 | 00:30:00
5 | 5 | 25 | CC DChg | 00:43:23 | 2025-06-17 20:36:34 | 2025-06-17 21:19:58 | 3.2541 | 3254060.56 | 0 | 0 | 3.2541 | 3254060.56 | 3.2541 | 10.4132 | 10413160 | 0 | 0 | 10.4132 | 10413160 | 10.4132 | 9236.6735 | 3.4429 | 0 | 3.4429 | 1.9993 | 0 | 1.9993 | 0 | 3.2345 | -4.495 | -4.4988 | 5.11 | -8.9946 | 40.2 | 40.2 | 40.5 | 40.4 | 40.6 | 40.6 | 40 | 40 | 00:43:23
6 | 1 | 26 | Rest | 00:10:00 | 2025-06-17 21:19:58 | 2025-06-17 21:29:58 | 0 | 0 | 0 | 0 | 0 | 0 | 0 | 0 | 0 | 0 | 0 | 0 | 0 | 0 | 0 | 2.0251 | 0 | 0 | 2.6644 | 0 | 0 | 0 | 0 | 0 | 0 | 5.74 | 0 | 40.6 | 40.4 | 40.4 | 40.4 | 40.6 | 40.6 | 40.2 | 40.2 | 00:10:00
6 | 2 | 27 | CC Chg | 00:00:00 | 2025-06-17 21:29:58 | 2025-06-17 21:29:58 | 0 | 2.49 | 0 | 2.49 | 0 | 0 | 0 | 0 | 6.63 | 0 | 6.63 | 0 | 0 | 0 | 3.1173 | 2.6644 | 2.6644 | 0 | 2.6673 | 2.6673 | 0 | 2.6644 | 0 | 0 | 0.895 | 0 | 2.3872 | 40.4 | 40.4 | 40.4 | 40.4 | 40.4 | 40.4 | 40.4 | 40.4 | 00:00:00
6 | 3 | 28 | CCCV Chg | 00:48:52 | 2025-06-17 21:29:58 | 2025-06-17 22:18:51 | 3.2637 | 3263708.61 | 3.2637 | 3263708.61 | 0 | 0 | -3.2637 | 10.8885 | 10888463.33 | 10.8885 | 10888463.33 | 0 | 0 | -10.8885 | 14116.4677 | 2.6676 | 2.6676 | 0 | 3.4999 | 3.4999 | 0 | 3.3648 | 0 | 0 | 0.135 | 0.36 | 0.4725 | 40.4 | 40.4 | 40.4 | 40.3 | 40.6 | 40.5 | 39.9 | 40 | 00:48:52
6 | 4 | 29 | Rest | 00:30:00 | 2025-06-17 22:18:51 | 2025-06-17 22:48:51 | 0 | 0 | 0 | 0 | 0 | 0 | 0 | 0 | 0 | 0 | 0 | 0 | 0 | 0 | 0 | 3.4991 | 0 | 0 | 3.4661 | 0 | 0 | 0 | 0 | 0 | 0 | 6 | 0 | 40.4 | 40.3 | 40.2 | 40.2 | 40.4 | 40.4 | 40 | 40 | 00:30:00
6 | 5 | 30 | CC DChg | 00:43:24 | 2025-06-17 22:48:51 | 2025-06-17 23:32:15 | 3.2552 | 3255169.72 | 0 | 0 | 3.2552 | 3255169.72 | 3.2552 | 10.417 | 10416983.33 | 0 | 0 | 10.417 | 10416983.33 | 10.417 | 8319.7834 | 3.4661 | 0 | 3.4661 | 1.9997 | 0 | 1.9997 | 0 | 3.2347 | 0 | -4.4992 | 0 | -8.9972 | 40.2 | 40.2 | 40.7 | 40.5 | 40.7 | 40.5 | 40 | 40 | 00:43:24
7 | 1 | 31 | Rest | 00:10:00 | 2025-06-17 23:32:15 | 2025-06-17 23:42:15 | 0 | 0 | 0 | 0 | 0 | 0 | 0 | 0 | 0 | 0 | 0 | 0 | 0 | 0 | 0 | 2.0226 | 0 | 0 | 2.6644 | 0 | 0 | 0 | 0 | 0 | 0 | 5.08 | 0 | 40.7 | 40.5 | 40.2 | 40.2 | 40.7 | 40.7 | 40.2 | 40.2 | 00:10:00
7 | 2 | 32 | CC Chg | 00:00:00 | 2025-06-17 23:42:15 | 2025-06-17 23:42:15 | 0 | 2.49 | 0 | 2.49 | 0 | 0 | 0 | 0 | 6.64 | 0 | 6.64 | 0 | 0 | 0 | 1.7962 | 2.6645 | 2.6645 | 0 | 2.6694 | 2.6694 | 0 | 2.6645 | 0 | 0 | 0.895 | 0 | 2.3891 | 40.2 | 40.2 | 40.2 | 40.2 | 40.2 | 40.2 | 40.2 | 40.2 | 00:00:00
7 | 3 | 33 | CCCV Chg | 00:48:52 | 2025-06-17 23:42:15 | 2025-06-18 00:31:07 | 3.2648 | 3264833.06 | 3.2648 | 3264833.06 | 0 | 0 | -3.2648 | 10.8917 | 10891715.56 | 10.8917 | 10891715.56 | 0 | 0 | -10.8917 | 14123.2732 | 2.6677 | 2.6677 | 0 | 3.4999 | 3.4999 | 0 | 3.3646 | 0 | 0 | 0.1349 | 1.92 | 0.4723 | 40.2 | 40.2 | 40.4 | 40.4 | 40.6 | 40.6 | 39.9 | 39.9 | 00:48:52
7 | 4 | 34 | Rest | 00:30:00 | 2025-06-18 00:31:07 | 2025-06-18 01:01:07 | 0 | 0 | 0 | 0 | 0 | 0 | 0 | 0 | 0 | 0 | 0 | 0 | 0 | 0 | 0 | 3.4992 | 0 | 0 | 3.4661 | 0 | 0 | 0 | 0 | 0 | 0 | 5.16 | 0 | 40.4 | 40.4 | 40 | 40.2 | 40.4 | 40.4 | 39.8 | 40 | 00:30:00
7 | 5 | 35 | CC DChg | 00:43:25 | 2025-06-18 01:01:07 | 2025-06-18 01:44:32 | 3.2561 | 3256053.89 | 0 | 0 | 3.2561 | 3256053.89 | 3.2561 | 10.4199 | 10419858.89 | 0 | 0 | 10.4199 | 10419858.89 | 10.4199 | 8665.5519 | 3.4661 | 0 | 3.4661 | 1.9995 | 0 | 1.9995 | 0 | 3.2347 | 0 | -4.4989 | 0 | -8.9954 | 40 | 40.2 | 40.6 | 40.4 | 40.6 | 40.6 | 39.9 | 39.9 | 00:43:25
8 | 1 | 36 | Rest | 00:10:00 | 2025-06-18 01:44:33 | 2025-06-18 01:54:33 | 0 | 0 | 0 | 0 | 0 | 0 | 0 | 0 | 0 | 0 | 0 | 0 | 0 | 0 | 0 | 2.0219 | 0 | 0 | 2.6645 | 0 | 0 | 0 | 0 | 0 | 0 | 4.97 | 0 | 40.6 | 40.4 | 40.3 | 40.1 | 40.6 | 40.6 | 40.1 | 40.1 | 00:10:00
8 | 2 | 37 | CC Chg | 00:00:00 | 2025-06-18 01:54:33 | 2025-06-18 01:54:33 | 0 | 2.49 | 0 | 2.49 | 0 | 0 | 0 | 0 | 6.63 | 0 | 6.63 | 0 | 0 | 0 | 2.2922 | 2.6646 | 2.6646 | 0 | 2.6685 | 2.6685 | 0 | 2.6646 | 0 | 0 | 0.895 | 0 | 2.3883 | 40.1 | 40.1 | 40.1 | 40.1 | 40.1 | 40.1 | 40.1 | 40.1 | 00:00:00
8 | 3 | 38 | CCCV Chg | 00:48:52 | 2025-06-18 01:54:33 | 2025-06-18 02:43:25 | 3.2657 | 3265678.89 | 3.2657 | 3265678.89 | 0 | 0 | -3.2657 | 10.8948 | 10894780 | 10.8948 | 10894780 | 0 | 0 | -10.8948 | 14121.4638 | 2.6674 | 2.6674 | 0 | 3.5 | 3.5 | 0 | 3.3646 | 0 | 0 | 0.1348 | 1.17 | 0.4719 | 40.1 | 40.1 | 40.4 | 40.2 | 40.6 | 40.6 | 39.9 | 40 | 00:48:52
8 | 4 | 39 | Rest | 00:30:00 | 2025-06-18 02:43:25 | 2025-06-18 03:13:25 | 0 | 0 | 0 | 0 | 0 | 0 | 0 | 0 | 0 | 0 | 0 | 0 | 0 | 0 | 0 | 3.4991 | 0 | 0 | 3.4662 | 0 | 0 | 0 | 0 | 0 | 0 | 5.99 | 0 | 40.4 | 40.2 | 40.1 | 40.1 | 40.4 | 40.4 | 39.9 | 39.9 | 00:30:00
8 | 5 | 40 | CC DChg | 00:43:25 | 2025-06-18 03:13:25 | 2025-06-18 03:56:51 | 3.2567 | 3256701.11 | 0 | 0 | 3.2567 | 3256701.11 | 3.2567 | 10.4227 | 10422688.89 | 0 | 0 | 10.4227 | 10422688.89 | 10.4227 | 9043.1785 | 3.4663 | 0 | 3.4663 | 1.9993 | 0 | 1.9993 | 0 | 3.2349 | 0 | -4.4986 | 0 | -8.9939 | 40.1 | 40.1 | 40.5 | 40.5 | 40.6 | 40.6 | 39.8 | 39.8 | 00:43:25
9 | 1 | 41 | Rest | 00:10:00 | 2025-06-18 03:56:51 | 2025-06-18 04:06:51 | 0 | 0 | 0 | 0 | 0 | 0 | 0 | 0 | 0 | 0 | 0 | 0 | 0 | 0 | 0 | 2.0218 | 0 | 0 | 2.6646 | 0 | 0 | 0 | 0 | 0 | 0 | 5.02 | 0 | 40.5 | 40.5 | 40.1 | 40.3 | 40.6 | 40.6 | 40.1 | 40.1 | 00:10:00
9 | 2 | 42 | CC Chg | 00:00:00 | 2025-06-18 04:06:51 | 2025-06-18 04:06:51 | 0 | 2.49 | 0 | 2.49 | 0 | 0 | 0 | 0 | 6.63 | 0 | 6.63 | 0 | 0 | 0 | 2.494 | 2.6646 | 2.6646 | 0 | 2.6682 | 2.6682 | 0 | 2.6646 | 0 | 0 | 0.895 | 0 | 2.388 | 40.1 | 40.3 | 40.1 | 40.3 | 40.1 | 40.3 | 40.1 | 40.3 | 00:00:00
9 | 3 | 43 | CCCV Chg | 00:48:52 | 2025-06-18 04:06:51 | 2025-06-18 04:55:43 | 3.2663 | 3266297.22 | 3.2663 | 3266297.22 | 0 | 0 | -3.2663 | 10.8957 | 10895742.22 | 10.8957 | 10895742.22 | 0 | 0 | -10.8957 | 14134.7891 | 2.6681 | 2.6681 | 0 | 3.5 | 3.5 | 0 | 3.3643 | 0 | 0 | 0.1349 | 0.13 | 0.472 | 40.1 | 40.3 | 40.3 | 40.3 | 40.6 | 40.6 | 39.8 | 39.9 | 00:48:52
9 | 4 | 44 | Rest | 00:30:00 | 2025-06-18 04:55:43 | 2025-06-18 05:25:43 | 0 | 0 | 0 | 0 | 0 | 0 | 0 | 0 | 0 | 0 | 0 | 0 | 0 | 0 | 0 | 3.4992 | 0 | 0 | 3.4663 | 0 | 0 | 0 | 0 | 0 | 0 | 5.67 | 0 | 40.3 | 40.3 | 40 | 40 | 40.4 | 40.3 | 39.8 | 39.9 | 00:30:00
9 | 5 | 45 | CC DChg | 00:43:26 | 2025-06-18 05:25:43 | 2025-06-18 06:09:10 | 3.2573 | 3257272.5 | 0 | 0 | 3.2573 | 3257272.5 | 3.2573 | 10.4249 | 10424895.56 | 0 | 0 | 10.4249 | 10424895.56 | 10.4249 | 8205.3509 | 3.4663 | 0 | 3.4663 | 1.9994 | 0 | 1.9994 | 0 | 3.2349 | 0 | -4.4983 | 0 | -8.9939 | 40 | 40 | 40.4 | 40.4 | 40.4 | 40.4 | 39.8 | 40 | 00:43:26
10 | 1 | 46 | Rest | 00:10:00 | 2025-06-18 06:09:10 | 2025-06-18 06:19:10 | 0 | 0 | 0 | 0 | 0 | 0 | 0 | 0 | 0 | 0 | 0 | 0 | 0 | 0 | 0 | 2.0221 | 0 | 0 | 2.6647 | 0 | 0 | 0 | 0 | 0 | 0 | 5.06 | 0 | 40.4 | 40.4 | 40.2 | 40.4 | 40.6 | 40.4 | 40.1 | 40.1 | 00:10:00
10 | 2 | 47 | CC Chg | 00:00:00 | 2025-06-18 06:19:10 | 2025-06-18 06:19:10 | 0 | 2.49 | 0 | 2.49 | 0 | 0 | 0 | 0 | 6.64 | 0 | 6.64 | 0 | 0 | 0 | 1.9203 | 2.6647 | 2.6647 | 0 | 2.6693 | 2.6693 | 0 | 2.6647 | 0 | 0 | 0.895 | 0 | 2.3892 | 40.2 | 40.4 | 40.2 | 40.4 | 40.2 | 40.4 | 40.2 | 40.4 | 00:00:00
10 | 3 | 48 | CCCV Chg | 00:48:51 | 2025-06-18 06:19:10 | 2025-06-18 07:08:01 | 3.2669 | 3266885.56 | 3.2669 | 3266885.56 | 0 | 0 | -3.2669 | 10.8974 | 10897408.89 | 10.8974 | 10897408.89 | 0 | 0 | -10.8974 | 14139.2067 | 2.6682 | 2.6682 | 0 | 3.4999 | 3.4999 | 0 | 3.3642 | 0 | 0 | 0.1349 | 1.32 | 0.4723 | 40.2 | 40.4 | 40.4 | 40.4 | 40.5 | 40.5 | 40 | 40 | 00:48:51
10 | 4 | 49 | Rest | 00:30:00 | 2025-06-18 07:08:01 | 2025-06-18 07:38:01 | 0 | 0 | 0 | 0 | 0 | 0 | 0 | 0 | 0 | 0 | 0 | 0 | 0 | 0 | 0 | 3.4993 | 0 | 0 | 3.4664 | 0 | 0 | 0 | 0 | 0 | 0 | 5.01 | 0 | 40.4 | 40.4 | 40.1 | 40.1 | 40.4 | 40.4 | 39.9 | 40 | 00:30:00
10 | 5 | 50 | CC DChg | 00:43:26 | 2025-06-18 07:38:01 | 2025-06-18 08:21:28 | 3.2578 | 3257838.89 | 0 | 0 | 3.2578 | 3257838.89 | 3.2578 | 10.4269 | 10426947.78 | 0 | 0 | 10.4269 | 10426947.78 | 10.4269 | 8398.0242 | 3.4664 | 0 | 3.4664 | 1.9993 | 0 | 1.9993 | 0 | 3.235 | 0 | -4.4987 | 0 | -8.9941 | 40.1 | 40.1 | 40.5 | 40.5 | 40.5 | 40.5 | 39.9 | 40 | 00:43:26
11 | 1 | 51 | Rest | 00:10:00 | 2025-06-18 08:21:28 | 2025-06-18 08:31:28 | 0 | 0 | 0 | 0 | 0 | 0 | 0 | 0 | 0 | 0 | 0 | 0 | 0 | 0 | 0 | 2.0206 | 0 | 0 | 2.6646 | 0 | 0 | 0 | 0 | 0 | 0 | 4.75 | 0 | 40.5 | 40.5 | 40.3 | 40.3 | 40.7 | 40.5 | 40.1 | 40.1 | 00:10:00
11 | 2 | 52 | CC Chg | 00:00:00 | 2025-06-18 08:31:28 | 2025-06-18 08:31:28 | 0 | 2.49 | 0 | 2.49 | 0 | 0 | 0 | 0 | 6.64 | 0 | 6.64 | 0 | 0 | 0 | 1.9182 | 2.6646 | 2.6646 | 0 | 2.6693 | 2.6693 | 0 | 2.6646 | 0 | 0 | 0.895 | 0 | 2.389 | 40.3 | 40.3 | 40.3 | 40.3 | 40.3 | 40.3 | 40.3 | 40.3 | 00:00:00
11 | 3 | 53 | CCCV Chg | 00:48:51 | 2025-06-18 08:31:28 | 2025-06-18 09:20:19 | 3.2673 | 3267347.5 | 3.2673 | 3267347.5 | 0 | 0 | -3.2673 | 10.899 | 10899032.22 | 10.899 | 10899032.22 | 0 | 0 | -10.899 | 14132.0673 | 2.6676 | 2.6676 | 0 | 3.4999 | 3.4999 | 0 | 3.3642 | 0 | 0 | 0.1349 | 1.9 | 0.4721 | 40.3 | 40.3 | 40.4 | 40.2 | 40.6 | 40.6 | 39.9 | 39.9 | 00:48:51
11 | 4 | 54 | Rest | 00:30:00 | 2025-06-18 09:20:19 | 2025-06-18 09:50:19 | 0 | 0 | 0 | 0 | 0 | 0 | 0 | 0 | 0 | 0 | 0 | 0 | 0 | 0 | 0 | 3.4992 | 0 | 0 | 3.4663 | 0 | 0 | 0 | 0 | 0 | 0 | 5.65 | 0 | 40.4 | 40.2 | 39.8 | 40 | 40.4 | 40.4 | 39.8 | 39.8 | 00:30:00
11 | 5 | 55 | CC DChg | 00:43:27 | 2025-06-18 09:50:19 | 2025-06-18 10:33:46 | 3.2583 | 3258266.11 | 0 | 0 | 3.2583 | 3258266.11 | 3.2583 | 10.4283 | 10428277.78 | 0 | 0 | 10.4283 | 10428277.78 | 10.4283 | 8650.7889 | 3.4663 | 0 | 3.4663 | 2 | 0 | 2 | 0 | 3.2351 | 0 | -4.4983 | 0 | -8.9964 | 39.8 | 40 | 40.6 | 40.4 | 40.6 | 40.5 | 39.8 | 39.8 | 00:43:27
12 | 1 | 56 | Rest | 00:10:00 | 2025-06-18 10:33:46 | 2025-06-18 10:43:46 | 0 | 0 | 0 | 0 | 0 | 0 | 0 | 0 | 0 | 0 | 0 | 0 | 0 | 0 | 0 | 2.0232 | 0 | 0 | 2.6649 | 0 | 0 | 0 | 0 | 0 | 0 | 5.17 | 0 | 40.6 | 40.4 | 40.3 | 40.3 | 40.6 | 40.5 | 40.2 | 40.2 | 00:10:00
12 | 2 | 57 | CC Chg | 00:00:00 | 2025-06-18 10:43:46 | 2025-06-18 10:43:46 | 0 | 2.49 | 0 | 2.49 | 0 | 0 | 0 | 0 | 6.64 | 0 | 6.64 | 0 | 0 | 0 | 1.8972 | 2.6649 | 2.6649 | 0 | 2.6696 | 2.6696 | 0 | 2.6649 | 0 | 0 | 0.895 | 0 | 2.3893 | 40.3 | 40.3 | 40.3 | 40.3 | 40.3 | 40.3 | 40.3 | 40.3 | 00:00:00
12 | 3 | 58 | CCCV Chg | 00:48:53 | 2025-06-18 10:43:46 | 2025-06-18 11:32:40 | 3.2679 | 3267866.39 | 3.2679 | 3267866.39 | 0 | 0 | -3.2679 | 10.9032 | 10903230 | 10.9032 | 10903230 | 0 | 0 | -10.9032 | 14149.7416 | 2.6685 | 2.6685 | 0 | 3.4999 | 3.4999 | 0 | 3.365 | 0 | 0 | 0.1347 | 1.27 | 0.4714 | 40.3 | 40.3 | 40.4 | 40.4 | 40.8 | 40.8 | 40 | 40 | 00:48:53
12 | 4 | 59 | Rest | 00:30:00 | 2025-06-18 11:32:40 | 2025-06-18 12:02:40 | 0 | 0 | 0 | 0 | 0 | 0 | 0 | 0 | 0 | 0 | 0 | 0 | 0 | 0 | 0 | 3.4991 | 0 | 0 | 3.4665 | 0 | 0 | 0 | 0 | 0 | 0 | 5.83 | 0 | 40.4 | 40.4 | 39.9 | 40.1 | 40.4 | 40.5 | 39.9 | 40 | 00:30:00
12 | 5 | 60 | CC DChg | 00:43:27 | 2025-06-18 12:02:40 | 2025-06-18 12:46:08 | 3.2589 | 3258855 | 0 | 0 | 3.2589 | 3258855 | 3.2589 | 10.4291 | 10429138.89 | 0 | 0 | 10.4291 | 10429138.89 | 10.4291 | 9045.3699 | 3.4665 | 0 | 3.4665 | 1.9995 | 0 | 1.9995 | 0 | 3.2347 | 0 | -4.4992 | 0 | -8.9961 | 39.9 | 40.1 | 40.6 | 40.4 | 40.8 | 40.6 | 39.9 | 40 | 00:43:27
13 | 1 | 61 | Rest | 00:10:00 | 2025-06-18 12:46:08 | 2025-06-18 12:56:08 | 0 | 0 | 0 | 0 | 0 | 0 | 0 | 0 | 0 | 0 | 0 | 0 | 0 | 0 | 0 | 2.0215 | 0 | 0 | 2.665 | 0 | 0 | 0 | 0 | 0 | 0 | 4.89 | 0 | 40.6 | 40.4 | 40.2 | 40.2 | 40.8 | 40.6 | 40.2 | 40.2 | 00:10:00
13 | 2 | 62 | CC Chg | 00:00:00 | 2025-06-18 12:56:08 | 2025-06-18 12:56:08 | 0 | 2.49 | 0 | 2.49 | 0 | 0 | 0 | 0 | 6.64 | 0 | 6.64 | 0 | 0 | 0 | 1.8612 | 2.665 | 2.665 | 0 | 2.6699 | 2.6699 | 0 | 2.665 | 0 | 0 | 0.895 | 0 | 2.3895 | 40.2 | 40.2 | 40.2 | 40.2 | 40.2 | 40.2 | 40.2 | 40.2 | 00:00:00
13 | 3 | 63 | CCCV Chg | 00:47:56 | 2025-06-18 12:56:08 | 2025-06-18 14:30:31 | 3.268 | 3268016.39 | 3.268 | 3268016.39 | 0 | 0 | -3.268 | 10.9085 | 10908450 | 10.9085 | 10908450 | 0 | 0 | -10.9085 | 14151.1854 | 2.6685 | 2.6685 | 0 | 3.4999 | 3.4999 | 0 | 3.3702 | 0 | 0 | 0.135 | 1.49 | 0.4725 | 40.2 | 40.2 | 40.6 | 40.6 | 40.7 | 40.6 | 35.7 | 35.8 | 00:47:56
13 | 4 | 64 | Rest | 00:30:00 | 2025-06-18 14:30:31 | 2025-06-18 15:00:31 | 0 | 0 | 0 | 0 | 0 | 0 | 0 | 0 | 0 | 0 | 0 | 0 | 0 | 0 | 0 | 3.4989 | 0 | 0 | 3.4664 | 0 | 0 | 0 | 0 | 0 | 0 | 7.46 | 0 | 40.6 | 40.6 | 40.3 | 40.3 | 40.6 | 40.6 | 40.2 | 40.2 | 00:30:00
13 | 5 | 65 | CC DChg | 00:43:26 | 2025-06-18 15:00:31 | 2025-06-18 15:43:57 | 3.257 | 3256971.39 | 0 | 0 | 3.257 | 3256971.39 | 3.257 | 10.4243 | 10424335.56 | 0 | 0 | 10.4243 | 10424335.56 | 10.4243 | 8123.3582 | 3.4492 | 0 | 3.4492 | 1.9995 | 0 | 1.9995 | 0 | 3.235 | -4.495 | -4.4987 | 3.81 | -8.9949 | 40.3 | 40.3 | 41.1 | 40.9 | 41.1 | 40.9 | 40.1 | 40.1 | 00:43:26
14 | 1 | 66 | Rest | 00:10:00 | 2025-06-18 15:43:57 | 2025-06-18 15:53:57 | 0 | 0 | 0 | 0 | 0 | 0 | 0 | 0 | 0 | 0 | 0 | 0 | 0 | 0 | 0 | 2.0197 | 0 | 0 | 2.6674 | 0 | 0 | 0 | 0 | 0 | 0 | 4.5 | 0 | 41.1 | 40.9 | 40.6 | 40.6 | 41.1 | 40.9 | 40.5 | 40.5 | 00:10:00
14 | 2 | 67 | CC Chg | 00:00:00 | 2025-06-18 15:53:57 | 2025-06-18 15:53:57 | 0 | 2.49 | 0 | 2.49 | 0 | 0 | 0 | 0 | 6.64 | 0 | 6.64 | 0 | 0 | 0 | 2.7149 | 2.6674 | 2.6674 | 0 | 2.6707 | 2.6707 | 0 | 2.6674 | 0 | 0 | 0.895 | 0 | 2.3903 | 40.6 | 40.6 | 40.6 | 40.6 | 40.6 | 40.6 | 40.6 | 40.6 | 00:00:00
14 | 3 | 68 | CCCV Chg | 00:48:45 | 2025-06-18 15:53:57 | 2025-06-18 16:42:43 | 3.2666 | 3266597.5 | 3.2666 | 3266597.5 | 0 | 0 | -3.2666 | 10.8982 | 10898178.89 | 10.8982 | 10898178.89 | 0 | 0 | -10.8982 | 14596.5404 | 2.6943 | 2.6943 | 0 | 3.5 | 3.5 | 0 | 3.3649 | 0 | 4.495 | 0.1345 | 6.55 | 0.4707 | 40.6 | 40.6 | 40.7 | 40.7 | 40.9 | 40.9 | 39.7 | 38.5 | 00:48:45
14 | 4 | 69 | Rest | 00:30:00 | 2025-06-18 16:42:43 | 2025-06-18 17:12:43 | 0 | 0 | 0 | 0 | 0 | 0 | 0 | 0 | 0 | 0 | 0 | 0 | 0 | 0 | 0 | 3.4992 | 0 | 0 | 3.4667 | 0 | 0 | 0 | 0 | 0 | 0 | 5.76 | 0 | 40.7 | 40.7 | 40.2 | 40.4 | 40.8 | 40.7 | 40 | 40 | 00:30:00
14 | 5 | 70 | CC DChg | 00:43:27 | 2025-06-18 17:12:43 | 2025-06-18 17:56:10 | 3.2587 | 3258686.39 | 0 | 0 | 3.2587 | 3258686.39 | 3.2587 | 10.4316 | 10431570 | 0 | 0 | 10.4316 | 10431570 | 10.4316 | 8781.314 | 3.4667 | 0 | 3.4667 | 1.9991 | 0 | 1.9991 | 0 | 3.2356 | 0 | -4.4987 | 0 | -8.9935 | 40.2 | 40.4 | 41 | 40.8 | 41 | 40.8 | 40.1 | 40.1 | 00:43:27
15 | 1 | 71 | Rest | 00:10:00 | 2025-06-18 17:56:10 | 2025-06-18 18:06:10 | 0 | 0 | 0 | 0 | 0 | 0 | 0 | 0 | 0 | 0 | 0 | 0 | 0 | 0 | 0 | 2.0186 | 0 | 0 | 2.6659 | 0 | 0 | 0 | 0 | 0 | 0 | 4.32 | 0 | 41 | 40.8 | 40.6 | 40.4 | 41 | 40.8 | 40.6 | 40.4 | 00:10:00
15 | 2 | 72 | CC Chg | 00:00:00 | 2025-06-18 18:06:10 | 2025-06-18 18:06:10 | 0 | 2.49 | 0 | 2.49 | 0 | 0 | 0 | 0 | 6.64 | 0 | 6.64 | 0 | 0 | 0 | 2.1179 | 2.6659 | 2.6659 | 0 | 2.6702 | 2.6702 | 0 | 2.6659 | 0 | 0 | 0.895 | 0 | 2.3898 | 40.6 | 40.4 | 40.6 | 40.4 | 40.6 | 40.4 | 40.6 | 40.4 | 00:00:00
15 | 3 | 73 | CCCV Chg | 00:48:47 | 2025-06-18 18:06:10 | 2025-06-18 18:54:57 | 3.2681 | 3268089.44 | 3.2681 | 3268089.44 | 0 | 0 | -3.2681 | 10.9018 | 10901837.78 | 10.9018 | 10901837.78 | 0 | 0 | -10.9018 | 14154.6179 | 2.6688 | 2.6688 | 0 | 3.5 | 3.5 | 0 | 3.3644 | 0 | 0 | 0.1348 | 1.49 | 0.4719 | 40.6 | 40.4 | 40.7 | 40.5 | 40.9 | 40.7 | 40.1 | 40.1 | 00:48:47
15 | 4 | 74 | Rest | 00:30:00 | 2025-06-18 18:54:57 | 2025-06-18 19:24:57 | 0 | 0 | 0 | 0 | 0 | 0 | 0 | 0 | 0 | 0 | 0 | 0 | 0 | 0 | 0 | 3.4993 | 0 | 0 | 3.4668 | 0 | 0 | 0 | 0 | 0 | 0 | 5.37 | 0 | 40.7 | 40.5 | 40.2 | 40.2 | 40.7 | 40.6 | 40.1 | 40.1 | 00:30:00
15 | 5 | 75 | CC DChg | 00:43:27 | 2025-06-18 19:24:57 | 2025-06-18 20:08:25 | 3.2593 | 3259254.72 | 0 | 0 | 3.2593 | 3259254.72 | 3.2593 | 10.4342 | 10434206.67 | 0 | 0 | 10.4342 | 10434206.67 | 10.4342 | 9128.4931 | 3.4668 | 0 | 3.4668 | 1.9999 | 0 | 1.9999 | 0 | 3.2359 | 0 | -4.4993 | 0 | -8.998 | 40.2 | 40.2 | 40.8 | 40.8 | 41 | 40.8 | 40.1 | 40.1 | 00:43:27
16 | 1 | 76 | Rest | 00:10:00 | 2025-06-18 20:08:25 | 2025-06-18 20:18:25 | 0 | 0 | 0 | 0 | 0 | 0 | 0 | 0 | 0 | 0 | 0 | 0 | 0 | 0 | 0 | 2.0204 | 0 | 0 | 2.6661 | 0 | 0 | 0 | 0 | 0 | 0 | 4.55 | 0 | 40.8 | 40.8 | 40.6 | 40.4 | 41 | 40.8 | 40.4 | 40.4 | 00:10:00
16 | 2 | 77 | CC Chg | 00:00:00 | 2025-06-18 20:18:25 | 2025-06-18 20:18:25 | 0 | 2.49 | 0 | 2.49 | 0 | 0 | 0 | 0 | 6.65 | 0 | 6.65 | 0 | 0 | 0 | 1.6599 | 2.6661 | 2.6661 | 0 | 2.6715 | 2.6715 | 0 | 2.6661 | 0 | 0 | 0.8956 | 0 | 2.3926 | 40.6 | 40.4 | 40.6 | 40.4 | 40.6 | 40.4 | 40.6 | 40.4 | 00:00:00
16 | 3 | 78 | CCCV Chg | 00:48:46 | 2025-06-18 20:18:25 | 2025-06-18 21:07:12 | 3.2686 | 3268605.83 | 3.2686 | 3268605.83 | 0 | 0 | -3.2686 | 10.9027 | 10902682.22 | 10.9027 | 10902682.22 | 0 | 0 | -10.9027 | 14171.2261 | 2.6697 | 2.6697 | 0 | 3.5 | 3.5 | 0 | 3.3641 | 0 | 0 | 0.135 | 2.03 | 0.4724 | 40.6 | 40.4 | 40.6 | 40.6 | 40.9 | 40.9 | 40.1 | 40.1 | 00:48:46
16 | 4 | 79 | Rest | 00:30:00 | 2025-06-18 21:07:12 | 2025-06-18 21:37:12 | 0 | 0 | 0 | 0 | 0 | 0 | 0 | 0 | 0 | 0 | 0 | 0 | 0 | 0 | 0 | 3.4993 | 0 | 0 | 3.4668 | 0 | 0 | 0 | 0 | 0 | 0 | 5.11 | 0 | 40.6 | 40.6 | 40.1 | 40.1 | 40.8 | 40.6 | 40.1 | 40.1 | 00:30:00
16 | 5 | 80 | CC DChg | 00:43:28 | 2025-06-18 21:37:12 | 2025-06-18 22:20:40 | 3.2596 | 3259597.5 | 0 | 0 | 3.2596 | 3259597.5 | 3.2596 | 10.4354 | 10435425.56 | 0 | 0 | 10.4354 | 10435425.56 | 10.4354 | 8048.8161 | 3.4668 | 0 | 3.4668 | 1.9996 | 0 | 1.9996 | 0 | 3.236 | 0 | -4.4984 | 0 | -8.9951 | 40.1 | 40.3 | 40.9 | 40.7 | 40.9 | 40.7 | 40.1 | 40.1 | 00:43:28
17 | 1 | 81 | Rest | 00:10:00 | 2025-06-18 22:20:40 | 2025-06-18 22:30:40 | 0 | 0 | 0 | 0 | 0 | 0 | 0 | 0 | 0 | 0 | 0 | 0 | 0 | 0 | 0 | 2.0228 | 0 | 0 | 2.666 | 0 | 0 | 0 | 0 | 0 | 0 | 5.15 | 0 | 40.9 | 40.7 | 40.5 | 40.3 | 40.9 | 40.7 | 40.5 | 40.3 | 00:10:00
17 | 2 | 82 | CC Chg | 00:00:00 | 2025-06-18 22:30:40 | 2025-06-18 22:30:40 | 0 | 2.49 | 0 | 2.49 | 0 | 0 | 0 | 0 | 6.64 | 0 | 6.64 | 0 | 0 | 0 | 2.5502 | 2.6661 | 2.6661 | 0 | 2.6696 | 2.6696 | 0 | 2.6661 | 0 | 0 | 0.895 | 0 | 2.3893 | 40.5 | 40.3 | 40.5 | 40.3 | 40.5 | 40.3 | 40.5 | 40.3 | 00:00:00
17 | 3 | 83 | CCCV Chg | 00:48:43 | 2025-06-18 22:30:40 | 2025-06-18 23:19:24 | 3.269 | 3268971.11 | 3.269 | 3268971.11 | 0 | 0 | -3.269 | 10.9034 | 10903416.67 | 10.9034 | 10903416.67 | 0 | 0 | -10.9034 | 14163.8318 | 2.6691 | 2.6691 | 0 | 3.5 | 3.5 | 0 | 3.364 | 0 | 0 | 0.1347 | 0.54 | 0.4714 | 40.5 | 40.3 | 40.6 | 40.4 | 40.9 | 40.8 | 40.1 | 40.1 | 00:48:43
17 | 4 | 84 | Rest | 00:30:00 | 2025-06-18 23:19:24 | 2025-06-18 23:49:24 | 0 | 0 | 0 | 0 | 0 | 0 | 0 | 0 | 0 | 0 | 0 | 0 | 0 | 0 | 0 | 3.4992 | 0 | 0 | 3.4667 | 0 | 0 | 0 | 0 | 0 | 0 | 6.04 | 0 | 40.6 | 40.4 | 40.3 | 40.3 | 40.8 | 40.6 | 40 | 40 | 00:30:00
17 | 5 | 85 | CC DChg | 00:43:28 | 2025-06-18 23:49:24 | 2025-06-19 00:32:52 | 3.2598 | 3259818.06 | 0 | 0 | 3.2598 | 3259818.06 | 3.2598 | 10.4363 | 10436314.44 | 0 | 0 | 10.4363 | 10436314.44 | 10.4363 | 8085.0002 | 3.4667 | 0 | 3.4667 | 1.9994 | 0 | 1.9994 | 0 | 3.2359 | 0 | -4.4985 | 0 | -8.994 | 40.3 | 40.3 | 40.8 | 40.6 | 40.8 | 40.6 | 40.1 | 40.1 | 00:43:28
18 | 1 | 86 | Rest | 00:10:00 | 2025-06-19 00:32:52 | 2025-06-19 00:42:52 | 0 | 0 | 0 | 0 | 0 | 0 | 0 | 0 | 0 | 0 | 0 | 0 | 0 | 0 | 0 | 2.0201 | 0 | 0 | 2.6662 | 0 | 0 | 0 | 0 | 0 | 0 | 4.6 | 0 | 40.8 | 40.6 | 40.5 | 40.4 | 40.9 | 40.8 | 40.4 | 40.4 | 00:10:00
18 | 2 | 87 | CC Chg | 00:00:00 | 2025-06-19 00:42:52 | 2025-06-19 00:42:52 | 0 | 2.49 | 0 | 2.49 | 0 | 0 | 0 | 0 | 6.64 | 0 | 6.64 | 0 | 0 | 0 | 1.8201 | 2.6662 | 2.6662 | 0 | 2.6711 | 2.6711 | 0 | 2.6662 | 0 | 0 | 0.895 | 0 | 2.3906 | 40.5 | 40.4 | 40.5 | 40.4 | 40.5 | 40.4 | 40.5 | 40.4 | 00:00:00
18 | 3 | 88 | CCCV Chg | 00:48:45 | 2025-06-19 00:42:52 | 2025-06-19 01:31:38 | 3.2694 | 3269374.72 | 3.2694 | 3269374.72 | 0 | 0 | -3.2694 | 10.9043 | 10904328.89 | 10.9043 | 10904328.89 | 0 | 0 | -10.9043 | 14171.8364 | 2.6694 | 2.6694 | 0 | 3.4999 | 3.4999 | 0 | 3.3638 | 0 | 0 | 0.135 | 1.86 | 0.4724 | 40.5 | 40.4 | 40.5 | 40.5 | 40.9 | 40.7 | 40.1 | 40.1 | 00:48:45
18 | 4 | 89 | Rest | 00:30:00 | 2025-06-19 01:31:38 | 2025-06-19 02:01:38 | 0 | 0 | 0 | 0 | 0 | 0 | 0 | 0 | 0 | 0 | 0 | 0 | 0 | 0 | 0 | 3.4992 | 0 | 0 | 3.4668 | 0 | 0 | 0 | 0 | 0 | 0 | 5.57 | 0 | 40.5 | 40.5 | 40.3 | 40.3 | 40.6 | 40.6 | 40.1 | 40.1 | 00:30:00
18 | 5 | 90 | CC DChg | 00:43:28 | 2025-06-19 02:01:38 | 2025-06-19 02:45:07 | 3.2602 | 3260156.39 | 0 | 0 | 3.2602 | 3260156.39 | 3.2602 | 10.4375 | 10437477.78 | 0 | 0 | 10.4375 | 10437477.78 | 10.4375 | 8429.612 | 3.4668 | 0 | 3.4668 | 1.9991 | 0 | 1.9991 | 0 | 3.236 | 0 | -4.4983 | 0 | -8.9926 | 40.3 | 40.3 | 40.8 | 40.6 | 40.8 | 40.8 | 40.1 | 40.1 | 00:43:28
19 | 1 | 91 | Rest | 00:10:00 | 2025-06-19 02:45:07 | 2025-06-19 02:55:07 | 0 | 0 | 0 | 0 | 0 | 0 | 0 | 0 | 0 | 0 | 0 | 0 | 0 | 0 | 0 | 2.0226 | 0 | 0 | 2.6662 | 0 | 0 | 0 | 0 | 0 | 0 | 5.23 | 0 | 40.8 | 40.6 | 40.3 | 40.3 | 41 | 40.8 | 40.3 | 40.3 | 00:10:00
19 | 2 | 92 | CC Chg | 00:00:00 | 2025-06-19 02:55:07 | 2025-06-19 02:55:07 | 0 | 2.49 | 0 | 2.49 | 0 | 0 | 0 | 0 | 6.64 | 0 | 6.64 | 0 | 0 | 0 | 3.2557 | 2.6662 | 2.6662 | 0 | 2.6689 | 2.6689 | 0 | 2.6662 | 0 | 0 | 0.895 | 0 | 2.3887 | 40.3 | 40.3 | 40.3 | 40.3 | 40.3 | 40.3 | 40.3 | 40.3 | 00:00:00
19 | 3 | 93 | CCCV Chg | 00:48:44 | 2025-06-19 02:55:07 | 2025-06-19 03:43:51 | 3.2697 | 3269693.89 | 3.2697 | 3269693.89 | 0 | 0 | -3.2697 | 10.9052 | 10905152.22 | 10.9052 | 10905152.22 | 0 | 0 | -10.9052 | 14174.633 | 2.6695 | 2.6695 | 0 | 3.5 | 3.5 | 0 | 3.3638 | 0 | 0 | 0.1347 | 0.68 | 0.4713 | 40.3 | 40.3 | 40.5 | 40.5 | 40.9 | 40.9 | 40 | 40 | 00:48:44
19 | 4 | 94 | Rest | 00:30:00 | 2025-06-19 03:43:51 | 2025-06-19 04:13:51 | 0 | 0 | 0 | 0 | 0 | 0 | 0 | 0 | 0 | 0 | 0 | 0 | 0 | 0 | 0 | 3.4992 | 0 | 0 | 3.4669 | 0 | 0 | 0 | 0 | 0 | 0 | 5.94 | 0 | 40.5 | 40.5 | 40.2 | 40.2 | 40.7 | 40.5 | 40.1 | 40 | 00:30:00
19 | 5 | 95 | CC DChg | 00:43:29 | 2025-06-19 04:13:51 | 2025-06-19 04:57:20 | 3.2604 | 3260403.33 | 0 | 0 | 3.2604 | 3260403.33 | 3.2604 | 10.4382 | 10438191.11 | 0 | 0 | 10.4382 | 10438191.11 | 10.4382 | 8719.9805 | 3.4454 | 0 | 3.4454 | 1.9998 | 0 | 1.9998 | 0 | 3.236 | -4.495 | -4.4985 | 4.77 | -8.9962 | 40.2 | 40.2 | 40.9 | 40.7 | 40.9 | 40.7 | 40 | 40 | 00:43:29
20 | 1 | 96 | Rest | 00:10:00 | 2025-06-19 04:57:20 | 2025-06-19 05:07:20 | 0 | 0 | 0 | 0 | 0 | 0 | 0 | 0 | 0 | 0 | 0 | 0 | 0 | 0 | 0 | 2.0242 | 0 | 0 | 2.6662 | 0 | 0 | 0 | 0 | 0 | 0 | 5.42 | 0 | 40.9 | 40.7 | 40.3 | 40.3 | 40.9 | 40.9 | 40.3 | 40.3 | 00:10:00
20 | 2 | 97 | CC Chg | 00:00:00 | 2025-06-19 05:07:20 | 2025-06-19 05:07:20 | 0 | 2.49 | 0 | 2.49 | 0 | 0 | 0 | 0 | 6.64 | 0 | 6.64 | 0 | 0 | 0 | 2.538 | 2.6662 | 2.6662 | 0 | 2.6698 | 2.6698 | 0 | 2.6662 | 0 | 0 | 0.895 | 0 | 2.3894 | 40.3 | 40.3 | 40.3 | 40.3 | 40.3 | 40.3 | 40.3 | 40.3 | 00:00:00
20 | 3 | 98 | CCCV Chg | 00:48:44 | 2025-06-19 05:07:20 | 2025-06-19 05:56:05 | 3.2699 | 3269863.33 | 3.2699 | 3269863.33 | 0 | 0 | -3.2699 | 10.906 | 10905954.44 | 10.906 | 10905954.44 | 0 | 0 | -10.906 | 14174.2848 | 2.6695 | 2.6695 | 0 | 3.4999 | 3.4999 | 0 | 3.3639 | 0 | 0 | 0.135 | 0.34 | 0.4725 | 40.3 | 40.3 | 40.7 | 40.5 | 40.9 | 40.8 | 40 | 40 | 00:48:44
20 | 4 | 99 | Rest | 00:30:00 | 2025-06-19 05:56:05 | 2025-06-19 06:26:05 | 0 | 0 | 0 | 0 | 0 | 0 | 0 | 0 | 0 | 0 | 0 | 0 | 0 | 0 | 0 | 3.4992 | 0 | 0 | 3.4668 | 0 | 0 | 0 | 0 | 0 | 0 | 5.57 | 0 | 40.7 | 40.5 | 40.4 | 40.4 | 40.7 | 40.7 | 40.2 | 40 | 00:30:00
20 | 5 | 100 | CC DChg | 00:43:29 | 2025-06-19 06:26:05 | 2025-06-19 07:09:34 | 3.2605 | 3260536.67 | 0 | 0 | 3.2605 | 3260536.67 | 3.2605 | 10.4383 | 10438321.11 | 0 | 0 | 10.4383 | 10438321.11 | 10.4383 | 8765.0755 | 3.4434 | 0 | 3.4434 | 1.9995 | 0 | 1.9995 | 0 | 3.2359 | -4.495 | -4.4989 | 5.21 | -8.9954 | 40.4 | 40.4 | 40.9 | 40.7 | 40.9 | 40.9 | 40.1 | 40.1 | 00:43:29
21 | 1 | 101 | Rest | 00:10:00 | 2025-06-19 07:09:34 | 2025-06-19 07:19:34 | 0 | 0 | 0 | 0 | 0 | 0 | 0 | 0 | 0 | 0 | 0 | 0 | 0 | 0 | 0 | 2.0185 | 0 | 0 | 2.6662 | 0 | 0 | 0 | 0 | 0 | 0 | 4.22 | 0 | 40.9 | 40.7 | 40.5 | 40.5 | 40.9 | 40.9 | 40.4 | 40.4 | 00:10:00
21 | 2 | 102 | CC Chg | 00:00:00 | 2025-06-19 07:19:34 | 2025-06-19 07:19:34 | 0 | 2.49 | 0 | 2.49 | 0 | 0 | 0 | 0 | 6.64 | 0 | 6.64 | 0 | 0 | 0 | 2.3473 | 2.6662 | 2.6662 | 0 | 2.67 | 2.67 | 0 | 2.6662 | 0 | 0 | 0.895 | 0 | 2.3897 | 40.5 | 40.5 | 40.5 | 40.5 | 40.5 | 40.5 | 40.5 | 40.5 | 00:00:00
21 | 3 | 103 | CCCV Chg | 00:48:44 | 2025-06-19 07:19:34 | 2025-06-19 08:08:18 | 3.2701 | 3270081.67 | 3.2701 | 3270081.67 | 0 | 0 | -3.2701 | 10.9068 | 10906841.11 | 10.9068 | 10906841.11 | 0 | 0 | -10.9068 | 14174.1548 | 2.6694 | 2.6694 | 0 | 3.4999 | 3.4999 | 0 | 3.3639 | 0 | 0 | 0.135 | 0.7 | 0.4725 | 40.5 | 40.5 | 40.7 | 40.5 | 41 | 40.8 | 40.1 | 40.1 | 00:48:44
21 | 4 | 104 | Rest | 00:30:00 | 2025-06-19 08:08:18 | 2025-06-19 08:38:18 | 0 | 0 | 0 | 0 | 0 | 0 | 0 | 0 | 0 | 0 | 0 | 0 | 0 | 0 | 0 | 3.4992 | 0 | 0 | 3.4668 | 0 | 0 | 0 | 0 | 0 | 0 | 5.77 | 0 | 40.7 | 40.5 | 40.3 | 40.3 | 40.7 | 40.7 | 40.2 | 40.2 | 00:30:00
21 | 5 | 105 | CC DChg | 00:43:29 | 2025-06-19 08:38:18 | 2025-06-19 09:21:48 | 3.2608 | 3260807.22 | 0 | 0 | 3.2608 | 3260807.22 | 3.2608 | 10.4393 | 10439350 | 0 | 0 | 10.4393 | 10439350 | 10.4393 | 8726.2454 | 3.4668 | 0 | 3.4668 | 1.9996 | 0 | 1.9996 | 0 | 3.2359 | 0 | -4.4993 | 0 | -8.9968 | 40.3 | 40.3 | 40.9 | 40.9 | 40.9 | 40.9 | 40.1 | 40.1 | 00:43:29
22 | 1 | 106 | Rest | 00:10:00 | 2025-06-19 09:21:48 | 2025-06-19 09:31:48 | 0 | 0 | 0 | 0 | 0 | 0 | 0 | 0 | 0 | 0 | 0 | 0 | 0 | 0 | 0 | 2.0215 | 0 | 0 | 2.6662 | 0 | 0 | 0 | 0 | 0 | 0 | 4.88 | 0 | 40.9 | 40.9 | 40.4 | 40.4 | 41 | 40.9 | 40.4 | 40.2 | 00:10:00
22 | 2 | 107 | CC Chg | 00:00:00 | 2025-06-19 09:31:48 | 2025-06-19 09:31:48 | 0 | 2.49 | 0 | 2.49 | 0 | 0 | 0 | 0 | 6.64 | 0 | 6.64 | 0 | 0 | 0 | 2.1364 | 2.6663 | 2.6663 | 0 | 2.6705 | 2.6705 | 0 | 2.6663 | 0 | 0 | 0.8954 | 0 | 2.3911 | 40.4 | 40.4 | 40.4 | 40.4 | 40.4 | 40.4 | 40.4 | 40.4 | 00:00:00
22 | 3 | 108 | CCCV Chg | 00:48:42 | 2025-06-19 09:31:48 | 2025-06-19 10:20:30 | 3.2701 | 3270135.56 | 3.2701 | 3270135.56 | 0 | 0 | -3.2701 | 10.9074 | 10907382.22 | 10.9074 | 10907382.22 | 0 | 0 | -10.9074 | 14175.0845 | 2.6694 | 2.6694 | 0 | 3.4999 | 3.4999 | 0 | 3.364 | 0 | 0 | 0.1348 | 1.2 | 0.4718 | 40.4 | 40.4 | 40.7 | 40.6 | 41 | 40.8 | 40 | 40.1 | 00:48:42
22 | 4 | 109 | Rest | 00:30:00 | 2025-06-19 10:20:30 | 2025-06-19 10:50:30 | 0 | 0 | 0 | 0 | 0 | 0 | 0 | 0 | 0 | 0 | 0 | 0 | 0 | 0 | 0 | 3.4991 | 0 | 0 | 3.4667 | 0 | 0 | 0 | 0 | 0 | 0 | 5.92 | 0 | 40.7 | 40.6 | 40.4 | 40.4 | 40.7 | 40.7 | 40.2 | 40.2 | 00:30:00
22 | 5 | 110 | CC DChg | 00:43:29 | 2025-06-19 10:50:30 | 2025-06-19 11:34:00 | 3.261 | 3261020.83 | 0 | 0 | 3.261 | 3261020.83 | 3.261 | 10.4405 | 10440496.67 | 0 | 0 | 10.4405 | 10440496.67 | 10.4405 | 8806.5239 | 3.4668 | 0 | 3.4668 | 1.9996 | 0 | 1.9996 | 0 | 3.2361 | 0 | -4.4986 | 0 | -8.9952 | 40.4 | 40.4 | 40.9 | 40.7 | 41.1 | 40.9 | 40.2 | 40.1 | 00:43:29
23 | 1 | 111 | Rest | 00:10:00 | 2025-06-19 11:34:00 | 2025-06-19 11:44:00 | 0 | 0 | 0 | 0 | 0 | 0 | 0 | 0 | 0 | 0 | 0 | 0 | 0 | 0 | 0 | 2.0237 | 0 | 0 | 2.6663 | 0 | 0 | 0 | 0 | 0 | 0 | 5.36 | 0 | 40.9 | 40.7 | 40.6 | 40.4 | 40.9 | 40.9 | 40.4 | 40.4 | 00:10:00
23 | 2 | 112 | CC Chg | 00:00:00 | 2025-06-19 11:44:00 | 2025-06-19 11:44:00 | 0 | 2.49 | 0 | 2.49 | 0 | 0 | 0 | 0 | 6.64 | 0 | 6.64 | 0 | 0 | 0 | 2.2909 | 2.6664 | 2.6664 | 0 | 2.6703 | 2.6703 | 0 | 2.6664 | 0 | 0 | 0.895 | 0 | 2.3899 | 40.6 | 40.6 | 40.6 | 40.6 | 40.6 | 40.6 | 40.6 | 40.6 | 00:00:00
23 | 3 | 113 | CCCV Chg | 00:48:44 | 2025-06-19 11:44:00 | 2025-06-19 12:32:45 | 3.2704 | 3270399.72 | 3.2704 | 3270399.72 | 0 | 0 | -3.2704 | 10.9087 | 10908672.22 | 10.9087 | 10908672.22 | 0 | 0 | -10.9087 | 14174.9494 | 2.6694 | 2.6694 | 0 | 3.4999 | 3.4999 | 0 | 3.3641 | 0 | 0 | 0.135 | 1.03 | 0.4723 | 40.6 | 40.6 | 40.6 | 40.6 | 40.8 | 40.8 | 40.1 | 40.1 | 00:48:44
23 | 4 | 114 | Rest | 00:30:00 | 2025-06-19 12:32:45 | 2025-06-19 13:02:45 | 0 | 0 | 0 | 0 | 0 | 0 | 0 | 0 | 0 | 0 | 0 | 0 | 0 | 0 | 0 | 3.4992 | 0 | 0 | 3.4669 | 0 | 0 | 0 | 0 | 0 | 0 | 5.42 | 0 | 40.6 | 40.6 | 40.2 | 40.2 | 40.7 | 40.7 | 40.1 | 40.1 | 00:30:00
23 | 5 | 115 | CC DChg | 00:43:29 | 2025-06-19 13:02:45 | 2025-06-19 13:46:14 | 3.2613 | 3261342.22 | 0 | 0 | 3.2613 | 3261342.22 | 3.2613 | 10.442 | 10441986.67 | 0 | 0 | 10.442 | 10441986.67 | 10.442 | 8789.0893 | 3.467 | 0 | 3.467 | 1.9997 | 0 | 1.9997 | 0 | 3.2362 | 0 | -4.4991 | 0 | -8.9967 | 40.2 | 40.2 | 40.9 | 40.7 | 40.9 | 40.9 | 40.2 | 40.2 | 00:43:29
24 | 1 | 116 | Rest | 00:10:00 | 2025-06-19 13:46:14 | 2025-06-19 13:56:14 | 0 | 0 | 0 | 0 | 0 | 0 | 0 | 0 | 0 | 0 | 0 | 0 | 0 | 0 | 0 | 2.0188 | 0 | 0 | 2.6664 | 0 | 0 | 0 | 0 | 0 | 0 | 4.25 | 0 | 40.9 | 40.7 | 40.5 | 40.5 | 41 | 40.9 | 40.4 | 40.4 | 00:10:00
24 | 2 | 117 | CC Chg | 00:00:00 | 2025-06-19 13:56:14 | 2025-06-19 13:56:14 | 0 | 2.49 | 0 | 2.49 | 0 | 0 | 0 | 0 | 6.64 | 0 | 6.64 | 0 | 0 | 0 | 2.0447 | 2.6664 | 2.6664 | 0 | 2.6708 | 2.6708 | 0 | 2.6664 | 0 | 0 | 0.895 | 0 | 2.3904 | 40.5 | 40.5 | 40.5 | 40.5 | 40.5 | 40.5 | 40.5 | 40.5 | 00:00:00
24 | 3 | 118 | CCCV Chg | 00:48:45 | 2025-06-19 13:56:14 | 2025-06-19 14:45:00 | 3.2707 | 3270702.78 | 3.2707 | 3270702.78 | 0 | 0 | -3.2707 | 10.9099 | 10909944.44 | 10.9099 | 10909944.44 | 0 | 0 | -10.9099 | 14183.2202 | 2.6698 | 2.6698 | 0 | 3.5 | 3.5 | 0 | 3.3642 | 0 | 0 | 0.1349 | 1.13 | 0.4723 | 40.5 | 40.5 | 40.7 | 40.5 | 40.9 | 40.8 | 40.1 | 40.1 | 00:48:45
24 | 4 | 119 | Rest | 00:30:00 | 2025-06-19 14:45:00 | 2025-06-19 15:15:00 | 0 | 0 | 0 | 0 | 0 | 0 | 0 | 0 | 0 | 0 | 0 | 0 | 0 | 0 | 0 | 3.4992 | 0 | 0 | 3.467 | 0 | 0 | 0 | 0 | 0 | 0 | 5.55 | 0 | 40.7 | 40.5 | 40.3 | 40.1 | 40.7 | 40.7 | 40 | 40 | 00:30:00
24 | 5 | 120 | CC DChg | 00:43:30 | 2025-06-19 15:15:00 | 2025-06-19 15:58:30 | 3.2615 | 3261542.22 | 0 | 0 | 3.2615 | 3261542.22 | 3.2615 | 10.443 | 10442988.89 | 0 | 0 | 10.443 | 10442988.89 | 10.443 | 8129.9676 | 3.4468 | 0 | 3.4468 | 1.9997 | 0 | 1.9997 | 0 | 3.2363 | -4.495 | -4.4982 | 4.49 | -8.9951 | 40.3 | 40.1 | 40.8 | 40.6 | 40.8 | 40.6 | 40 | 40.1 | 00:43:30
25 | 1 | 121 | Rest | 00:10:00 | 2025-06-19 15:58:30 | 2025-06-19 16:08:30 | 0 | 0 | 0 | 0 | 0 | 0 | 0 | 0 | 0 | 0 | 0 | 0 | 0 | 0 | 0 | 2.0238 | 0 | 0 | 2.6663 | 0 | 0 | 0 | 0 | 0 | 0 | 5.35 | 0 | 40.8 | 40.6 | 40.5 | 40.5 | 40.8 | 40.7 | 40.4 | 40.4 | 00:10:00
25 | 2 | 122 | CC Chg | 00:00:00 | 2025-06-19 16:08:30 | 2025-06-19 16:08:30 | 0 | 2.49 | 0 | 2.49 | 0 | 0 | 0 | 0 | 6.64 | 0 | 6.64 | 0 | 0 | 0 | 2.216 | 2.6664 | 2.6664 | 0 | 2.6704 | 2.6704 | 0 | 2.6664 | 0 | 0 | 0.895 | 0 | 2.39 | 40.5 | 40.5 | 40.5 | 40.5 | 40.5 | 40.5 | 40.5 | 40.5 | 00:00:00
25 | 3 | 123 | CCCV Chg | 00:48:46 | 2025-06-19 16:08:30 | 2025-06-19 16:57:16 | 3.2708 | 3270810.28 | 3.2708 | 3270810.28 | 0 | 0 | -3.2708 | 10.9104 | 10910412.22 | 10.9104 | 10910412.22 | 0 | 0 | -10.9104 | 14644.9213 | 2.6959 | 2.6959 | 0 | 3.5 | 3.5 | 0 | 3.3642 | 0 | 4.495 | 0.1348 | 7.09 | 0.4718 | 40.5 | 40.5 | 40.5 | 40.5 | 40.9 | 40.8 | 40.2 | 40.2 | 00:48:46
25 | 4 | 124 | Rest | 00:30:00 | 2025-06-19 16:57:16 | 2025-06-19 17:27:16 | 0 | 0 | 0 | 0 | 0 | 0 | 0 | 0 | 0 | 0 | 0 | 0 | 0 | 0 | 0 | 3.4992 | 0 | 0 | 3.4671 | 0 | 0 | 0 | 0 | 0 | 0 | 5.77 | 0 | 40.5 | 40.5 | 40.1 | 40.3 | 40.5 | 40.5 | 40.1 | 40.1 | 00:30:00
25 | 5 | 125 | CC DChg | 00:43:29 | 2025-06-19 17:27:16 | 2025-06-19 18:10:45 | 3.2616 | 3261576.11 | 0 | 0 | 3.2616 | 3261576.11 | 3.2616 | 10.4431 | 10443140 | 0 | 0 | 10.4431 | 10443140 | 10.4431 | 8887.4138 | 3.447 | 0 | 3.447 | 1.9996 | 0 | 1.9996 | 0 | 3.2363 | -4.495 | -4.4995 | 4.46 | -8.9972 | 40.1 | 40.3 | 41 | 40.8 | 41 | 40.8 | 40 | 40.1 | 00:43:29
25 | 7 | 126 | Rest | 00:10:00 | 2025-06-19 18:10:45 | 2025-06-19 18:20:45 | 0 | 0 | 0 | 0 | 0 | 0 | 0 | 0 | 0 | 0 | 0 | 0 | 0 | 0 | 0 | 2.0224 | 0 | 0 | 2.6663 | 0 | 0 | 0 | 0 | 0 | 0 | 5.07 | 0 | 41 | 40.8 | 40.5 | 40.5 | 41 | 40.8 | 40.5 | 40.3 | 00:10:00
25 | 8 | 127 | CCCV Chg | 02:13:23 | 2025-06-19 18:20:45 | 2025-06-19 20:34:09 | 3.2806 | 3280640.28 | 3.2806 | 3280640.28 | 0 | 0 | -3.2806 | 10.8361 | 10836145.56 | 10.8361 | 10836145.56 | 0 | 0 | -10.8361 | 14168.0814 | 2.6664 | 2.6664 | 0 | 3.5 | 3.5 | 0 | 3.3359 | 0 | 0 | 0.1349 | 0 | 0.472 | 40.5 | 40.5 | 40.3 | 40.3 | 40.6 | 40.6 | 40 | 40 | 02:13:23
25 | 9 | 128 | CC DChg | 02:10:36 | 2025-06-19 20:34:09 | 2025-06-19 22:44:46 | 3.265 | 3265006.39 | 0 | 0 | 3.265 | 3265006.39 | 3.265 | 10.555 | 10554965.56 | 0 | 0 | 10.555 | 10554965.56 | 10.555 | 7921.0153 | 3.4993 | 0 | 3.4993 | 1.9998 | 0 | 1.9998 | 0 | 3.2703 | 0 | -1.4993 | 5.11 | -2.9985 | 40.3 | 40.3 | 40.4 | 40.4 | 40.5 | 40.5 | 40 | 40 | 02:10:36
25 | 10 | 129 | CCCV Chg | 02:14:09 | 2025-06-19 22:44:46 | 2025-06-20 00:58:56 | 3.289 | 3289021.11 | 3.289 | 3289021.11 | 0 | 0 | -3.289 | 10.8519 | 10851931.11 | 10.8519 | 10851931.11 | 0 | 0 | -10.8519 | 7935.147 | 2.0077 | 2.0077 | 0 | 3.4999 | 3.4999 | 0 | 3.3359 | 0 | 0 | 0.1349 | 5.25 | 0.4722 | 40.4 | 40.4 | 40.1 | 40.1 | 40.5 | 40.5 | 39.9 | 40 | 02:14:09

## log
No. | DataPoint | Time | Class | Event | Detailed log | Detailed log description
1 | 1 | 2025-06-17 10:42:06 | Prompt | Start
2 | 1 | 2025-06-17 10:42:06 | Prompt | Channel status changed
3 | 104 | 2025-06-17 10:45:30 | Prompt | Jump
4 | 106 | 2025-06-17 10:45:30 | Record | Time limit jump | Time :2025-06-17 10:45:30, set value :30, actual value 1:30 | Set value: Set time value. Actual value 1: actual time value
5 | 847 | 2025-06-17 11:10:11 | Record | Current cut-off judgment at the beginning of the constant voltage phase | Time :2025-06-17 11:10:11, set value :3.495V, actual value :3.495008V | Set value: Voltage set value at constant voltage. Actual value 1: current voltage
6 | 1087 | 2025-06-17 11:18:09 | Record | Cut-off current condition jump | Time :2025-06-17 11:18:09, set value :0.135A, actual value 1:0.134888A, actual value 2:0, actual value 3:0 | Set value: current set value, actual value 1: actual current value, actual value 2: sampled current amplification factor, actual value 3: Set current amplification factor
7 | 1988 | 2025-06-17 11:48:09 | Record | Time limit jump | Time :2025-06-17 11:48:09, set value :1800000, actual value 1:1800000 | Set value: Set time value. Actual value 1: actual time value
8 | 3283 | 2025-06-17 12:31:17 | Record | Cut-off voltage condition jump | Time :2025-06-17 12:31:17, set value :2V, actual value :1.999808V | Set value: Set voltage value. Actual value 1: actual voltage value
9 | 3584 | 2025-06-17 12:41:17 | Record | Time limit jump | Time :2025-06-17 12:41:17, set value :600000, actual value 1:600000 | Set value: Set time value. Actual value 1: actual time value
10 | 3586 | 2025-06-17 12:41:17 | Record | Time limit jump | Time :2025-06-17 12:41:17, set value :30, actual value 1:30 | Set value: Set time value. Actual value 1: actual time value
11 | 4840 | 2025-06-17 13:23:04 | Record | Current cut-off judgment at the beginning of the constant voltage phase | Time :2025-06-17 13:23:04, set value :3.495V, actual value :3.495006V | Set value: Voltage set value at constant voltage. Actual value 1: current voltage
12 | 5051 | 2025-06-17 13:30:04 | Record | Cut-off current condition jump | Time :2025-06-17 13:30:04, set value :0.135A, actual value 1:0.134769A, actual value 2:0, actual value 3:0 | Set value: current set value, actual value 1: actual current value, actual value 2: sampled current amplification factor, actual value 3: Set current amplification factor
13 | 5952 | 2025-06-17 14:00:04 | Record | Time limit jump | Time :2025-06-17 14:00:04, set value :1800000, actual value 1:1800000 | Set value: Set time value. Actual value 1: actual time value
14 | 7252 | 2025-06-17 14:43:21 | Record | Cut-off voltage condition jump | Time :2025-06-17 14:43:21, set value :2V, actual value :1.999562V | Set value: Set voltage value. Actual value 1: actual voltage value
15 | 7553 | 2025-06-17 14:53:21 | Record | Time limit jump | Time :2025-06-17 14:53:21, set value :600000, actual value 1:600000 | Set value: Set time value. Actual value 1: actual time value
16 | 7555 | 2025-06-17 14:53:21 | Record | Time limit jump | Time :2025-06-17 14:53:21, set value :30, actual value 1:30 | Set value: Set time value. Actual value 1: actual time value
17 | 8811 | 2025-06-17 15:35:13 | Record | Current cut-off judgment at the beginning of the constant voltage phase | Time :2025-06-17 15:35:13, set value :3.495V, actual value :3.495013V | Set value: Voltage set value at constant voltage. Actual value 1: current voltage
18 | 9020 | 2025-06-17 15:42:08 | Record | Cut-off current condition jump | Time :2025-06-17 15:42:08, set value :0.135A, actual value 1:0.13484A, actual value 2:0, actual value 3:0 | Set value: current set value, actual value 1: actual current value, actual value 2: sampled current amplification factor, actual value 3: Set current amplification factor
19 | 9921 | 2025-06-17 16:12:08 | Record | Time limit jump | Time :2025-06-17 16:12:08, set value :1800000, actual value 1:1800000 | Set value: Set time value. Actual value 1: actual time value
20 | 11223 | 2025-06-17 16:55:29 | Record | Cut-off voltage condition jump | Time :2025-06-17 16:55:29, set value :2V, actual value :1.999283V | Set value: Set voltage value. Actual value 1: actual voltage value
21 | 11524 | 2025-06-17 17:05:29 | Record | Time limit jump | Time :2025-06-17 17:05:29, set value :600000, actual value 1:600000 | Set value: Set time value. Actual value 1: actual time value
22 | 11526 | 2025-06-17 17:05:29 | Record | Time limit jump | Time :2025-06-17 17:05:29, set value :30, actual value 1:30 | Set value: Set time value. Actual value 1: actual time value
23 | 12784 | 2025-06-17 17:47:24 | Record | Current cut-off judgment at the beginning of the constant voltage phase | Time :2025-06-17 17:47:24, set value :3.495V, actual value :3.495009V | Set value: Voltage set value at constant voltage. Actual value 1: current voltage
24 | 12993 | 2025-06-17 17:54:20 | Record | Cut-off current condition jump | Time :2025-06-17 17:54:20, set value :0.135A, actual value 1:0.134953A, actual value 2:0, actual value 3:0 | Set value: current set value, actual value 1: actual current value, actual value 2: sampled current amplification factor, actual value 3: Set current amplification factor
25 | 13894 | 2025-06-17 18:24:20 | Record | Time limit jump | Time :2025-06-17 18:24:20, set value :1800000, actual value 1:1800000 | Set value: Set time value. Actual value 1: actual time value
26 | 15197 | 2025-06-17 19:07:42 | Record | Cut-off voltage condition jump | Time :2025-06-17 19:07:42, set value :2V, actual value :1.999825V | Set value: Set voltage value. Actual value 1: actual voltage value
27 | 15498 | 2025-06-17 19:17:42 | Record | Time limit jump | Time :2025-06-17 19:17:42, set value :600000, actual value 1:600000 | Set value: Set time value. Actual value 1: actual time value
28 | 15500 | 2025-06-17 19:17:42 | Record | Time limit jump | Time :2025-06-17 19:17:42, set value :30, actual value 1:30 | Set value: Set time value. Actual value 1: actual time value
29 | 16759 | 2025-06-17 19:59:40 | Record | Current cut-off judgment at the beginning of the constant voltage phase | Time :2025-06-17 19:59:40, set value :3.495V, actual value :3.495007V | Set value: Voltage set value at constant voltage. Actual value 1: current voltage
30 | 16967 | 2025-06-17 20:06:34 | Record | Cut-off current condition jump | Time :2025-06-17 20:06:34, set value :0.135A, actual value 1:0.134945A, actual value 2:0, actual value 3:0 | Set value: current set value, actual value 1: actual current value, actual value 2: sampled current amplification factor, actual value 3: Set current amplification factor
31 | 17868 | 2025-06-17 20:36:34 | Record | Time limit jump | Time :2025-06-17 20:36:34, set value :1800000, actual value 1:1800000 | Set value: Set time value. Actual value 1: actual time value
32 | 19171 | 2025-06-17 21:19:58 | Record | Cut-off voltage condition jump | Time :2025-06-17 21:19:58, set value :2V, actual value :1.999333V | Set value: Set voltage value. Actual value 1: actual voltage value
33 | 19472 | 2025-06-17 21:29:58 | Record | Time limit jump | Time :2025-06-17 21:29:58, set value :600000, actual value 1:600000 | Set value: Set time value. Actual value 1: actual time value
34 | 19474 | 2025-06-17 21:29:58 | Record | Time limit jump | Time :2025-06-17 21:29:58, set value :30, actual value 1:30 | Set value: Set time value. Actual value 1: actual time value
35 | 20734 | 2025-06-17 22:11:57 | Record | Current cut-off judgment at the beginning of the constant voltage phase | Time :2025-06-17 22:11:57, set value :3.495V, actual value :3.495004V | Set value: Voltage set value at constant voltage. Actual value 1: current voltage
36 | 20942 | 2025-06-17 22:18:51 | Record | Cut-off current condition jump | Time :2025-06-17 22:18:51, set value :0.135A, actual value 1:0.134992A, actual value 2:0, actual value 3:0 | Set value: current set value, actual value 1: actual current value, actual value 2: sampled current amplification factor, actual value 3: Set current amplification factor
37 | 21843 | 2025-06-17 22:48:51 | Record | Time limit jump | Time :2025-06-17 22:48:51, set value :1800000, actual value 1:1800000 | Set value: Set time value. Actual value 1: actual time value
38 | 23147 | 2025-06-17 23:32:15 | Record | Cut-off voltage condition jump | Time :2025-06-17 23:32:15, set value :2V, actual value :1.999726V | Set value: Set voltage value. Actual value 1: actual voltage value
39 | 23448 | 2025-06-17 23:42:15 | Record | Time limit jump | Time :2025-06-17 23:42:15, set value :600000, actual value 1:600000 | Set value: Set time value. Actual value 1: actual time value
40 | 23450 | 2025-06-17 23:42:15 | Record | Time limit jump | Time :2025-06-17 23:42:15, set value :30, actual value 1:30 | Set value: Set time value. Actual value 1: actual time value
41 | 24711 | 2025-06-18 00:24:16 | Record | Current cut-off judgment at the beginning of the constant voltage phase | Time :2025-06-18 00:24:16, set value :3.495V, actual value :3.495009V | Set value: Voltage set value at constant voltage. Actual value 1: current voltage
42 | 24918 | 2025-06-18 00:31:07 | Record | Cut-off current condition jump | Time :2025-06-18 00:31:07, set value :0.135A, actual value 1:0.134933A, actual value 2:0, actual value 3:0 | Set value: current set value, actual value 1: actual current value, actual value 2: sampled current amplification factor, actual value 3: Set current amplification factor
43 | 25819 | 2025-06-18 01:01:07 | Record | Time limit jump | Time :2025-06-18 01:01:07, set value :1800000, actual value 1:1800000 | Set value: Set time value. Actual value 1: actual time value
44 | 27123 | 2025-06-18 01:44:32 | Record | Cut-off voltage condition jump | Time :2025-06-18 01:44:32, set value :2V, actual value :1.999488V | Set value: Set voltage value. Actual value 1: actual voltage value
45 | 27424 | 2025-06-18 01:54:33 | Record | Time limit jump | Time :2025-06-18 01:54:33, set value :600000, actual value 1:600000 | Set value: Set time value. Actual value 1: actual time value
46 | 27426 | 2025-06-18 01:54:33 | Record | Time limit jump | Time :2025-06-18 01:54:33, set value :30, actual value 1:30 | Set value: Set time value. Actual value 1: actual time value
47 | 28687 | 2025-06-18 02:36:34 | Record | Current cut-off judgment at the beginning of the constant voltage phase | Time :2025-06-18 02:36:34, set value :3.495V, actual value :3.495008V | Set value: Voltage set value at constant voltage. Actual value 1: current voltage
48 | 28894 | 2025-06-18 02:43:25 | Record | Cut-off current condition jump | Time :2025-06-18 02:43:25, set value :0.135A, actual value 1:0.134824A, actual value 2:0, actual value 3:0 | Set value: current set value, actual value 1: actual current value, actual value 2: sampled current amplification factor, actual value 3: Set current amplification factor
49 | 29795 | 2025-06-18 03:13:25 | Record | Time limit jump | Time :2025-06-18 03:13:25, set value :1800000, actual value 1:1800000 | Set value: Set time value. Actual value 1: actual time value
50 | 31099 | 2025-06-18 03:56:51 | Record | Cut-off voltage condition jump | Time :2025-06-18 03:56:51, set value :2V, actual value :1.999279V | Set value: Set voltage value. Actual value 1: actual voltage value
51 | 31400 | 2025-06-18 04:06:51 | Record | Time limit jump | Time :2025-06-18 04:06:51, set value :600000, actual value 1:600000 | Set value: Set time value. Actual value 1: actual time value
52 | 31402 | 2025-06-18 04:06:51 | Record | Time limit jump | Time :2025-06-18 04:06:51, set value :30, actual value 1:30 | Set value: Set time value. Actual value 1: actual time value
53 | 32664 | 2025-06-18 04:48:53 | Record | Current cut-off judgment at the beginning of the constant voltage phase | Time :2025-06-18 04:48:53, set value :3.495V, actual value :3.495002V | Set value: Voltage set value at constant voltage. Actual value 1: current voltage
54 | 32870 | 2025-06-18 04:55:43 | Record | Cut-off current condition jump | Time :2025-06-18 04:55:43, set value :0.135A, actual value 1:0.134862A, actual value 2:0, actual value 3:0 | Set value: current set value, actual value 1: actual current value, actual value 2: sampled current amplification factor, actual value 3: Set current amplification factor
55 | 33771 | 2025-06-18 05:25:43 | Record | Time limit jump | Time :2025-06-18 05:25:43, set value :1800000, actual value 1:1800000 | Set value: Set time value. Actual value 1: actual time value
56 | 35076 | 2025-06-18 06:09:10 | Record | Cut-off voltage condition jump | Time :2025-06-18 06:09:10, set value :2V, actual value :1.999388V | Set value: Set voltage value. Actual value 1: actual voltage value
57 | 35377 | 2025-06-18 06:19:10 | Record | Time limit jump | Time :2025-06-18 06:19:10, set value :600000, actual value 1:600000 | Set value: Set time value. Actual value 1: actual time value
58 | 35379 | 2025-06-18 06:19:10 | Record | Time limit jump | Time :2025-06-18 06:19:10, set value :30, actual value 1:30 | Set value: Set time value. Actual value 1: actual time value
59 | 36641 | 2025-06-18 07:01:13 | Record | Current cut-off judgment at the beginning of the constant voltage phase | Time :2025-06-18 07:01:13, set value :3.495V, actual value :3.495003V | Set value: Voltage set value at constant voltage. Actual value 1: current voltage
60 | 36846 | 2025-06-18 07:08:01 | Record | Cut-off current condition jump | Time :2025-06-18 07:08:01, set value :0.135A, actual value 1:0.134931A, actual value 2:0, actual value 3:0 | Set value: current set value, actual value 1: actual current value, actual value 2: sampled current amplification factor, actual value 3: Set current amplification factor
61 | 37747 | 2025-06-18 07:38:01 | Record | Time limit jump | Time :2025-06-18 07:38:01, set value :1800000, actual value 1:1800000 | Set value: Set time value. Actual value 1: actual time value
62 | 39052 | 2025-06-18 08:21:28 | Record | Cut-off voltage condition jump | Time :2025-06-18 08:21:28, set value :2V, actual value :1.999269V | Set value: Set voltage value. Actual value 1: actual voltage value
63 | 39353 | 2025-06-18 08:31:28 | Record | Time limit jump | Time :2025-06-18 08:31:28, set value :600000, actual value 1:600000 | Set value: Set time value. Actual value 1: actual time value
64 | 39355 | 2025-06-18 08:31:28 | Record | Time limit jump | Time :2025-06-18 08:31:28, set value :30, actual value 1:30 | Set value: Set time value. Actual value 1: actual time value
65 | 40617 | 2025-06-18 09:13:31 | Record | Current cut-off judgment at the beginning of the constant voltage phase | Time :2025-06-18 09:13:31, set value :3.495V, actual value :3.495004V | Set value: Voltage set value at constant voltage. Actual value 1: current voltage
66 | 40822 | 2025-06-18 09:20:19 | Record | Cut-off current condition jump | Time :2025-06-18 09:20:19, set value :0.135A, actual value 1:0.134895A, actual value 2:0, actual value 3:0 | Set value: current set value, actual value 1: actual current value, actual value 2: sampled current amplification factor, actual value 3: Set current amplification factor
67 | 41723 | 2025-06-18 09:50:19 | Record | Time limit jump | Time :2025-06-18 09:50:19, set value :1800000, actual value 1:1800000 | Set value: Set time value. Actual value 1: actual time value
68 | 43028 | 2025-06-18 10:33:46 | Record | Cut-off voltage condition jump | Time :2025-06-18 10:33:46, set value :2V, actual value :1.999951V | Set value: Set voltage value. Actual value 1: actual voltage value
69 | 43329 | 2025-06-18 10:43:46 | Record | Time limit jump | Time :2025-06-18 10:43:46, set value :600000, actual value 1:600000 | Set value: Set time value. Actual value 1: actual time value
70 | 43331 | 2025-06-18 10:43:46 | Record | Time limit jump | Time :2025-06-18 10:43:46, set value :30, actual value 1:30 | Set value: Set time value. Actual value 1: actual time value
71 | 44593 | 2025-06-18 11:25:50 | Record | Current cut-off judgment at the beginning of the constant voltage phase | Time :2025-06-18 11:25:50, set value :3.495V, actual value :3.495008V | Set value: Voltage set value at constant voltage. Actual value 1: current voltage
72 | 44799 | 2025-06-18 11:32:40 | Record | Cut-off current condition jump | Time :2025-06-18 11:32:40, set value :0.135A, actual value 1:0.134692A, actual value 2:0, actual value 3:0 | Set value: current set value, actual value 1: actual current value, actual value 2: sampled current amplification factor, actual value 3: Set current amplification factor
73 | 45700 | 2025-06-18 12:02:40 | Record | Time limit jump | Time :2025-06-18 12:02:40, set value :1800000, actual value 1:1800000 | Set value: Set time value. Actual value 1: actual time value
74 | 47005 | 2025-06-18 12:46:08 | Record | Cut-off voltage condition jump | Time :2025-06-18 12:46:08, set value :2V, actual value :1.999488V | Set value: Set voltage value. Actual value 1: actual voltage value
75 | 47306 | 2025-06-18 12:56:08 | Record | Time limit jump | Time :2025-06-18 12:56:08, set value :600000, actual value 1:600000 | Set value: Set time value. Actual value 1: actual time value
76 | 47308 | 2025-06-18 12:56:08 | Record | Time limit jump | Time :2025-06-18 12:56:08, set value :30, actual value 1:30 | Set value: Set time value. Actual value 1: actual time value
77 | 47787 | 2025-06-18 13:12:05 | Prompt | Stop
78 | 47787 | 2025-06-18 13:12:05 | Prompt | Channel status changed
79 | 47787 | 2025-06-18 13:55:18 | Prompt | Continue
80 | 47787 | 2025-06-18 13:55:18 | Prompt | Channel status changed
81 | 48569 | 2025-06-18 14:21:21 | Record | Current cut-off judgment at the beginning of the constant voltage phase | Time :2025-06-18 14:21:21, set value :3.495V, actual value :3.49501V | Set value: Voltage set value at constant voltage. Actual value 1: current voltage
82 | 48573 | 2025-06-18 14:21:28 | Prompt | Stop
83 | 48573 | 2025-06-18 14:21:28 | Prompt | Channel status changed
84 | 48573 | 2025-06-18 14:24:42 | Prompt | Continue
85 | 48573 | 2025-06-18 14:24:42 | Prompt | Channel status changed
86 | 48596 | 2025-06-18 14:25:26 | Record | Current cut-off judgment at the beginning of the constant voltage phase | Time :2025-06-18 14:25:26, set value :3.495V, actual value :3.495003V | Set value: Voltage set value at constant voltage. Actual value 1: current voltage
87 | 48749 | 2025-06-18 14:30:31 | Record | Cut-off current condition jump | Time :2025-06-18 14:30:31, set value :0.135A, actual value 1:0.134994A, actual value 2:0, actual value 3:0 | Set value: current set value, actual value 1: actual current value, actual value 2: sampled current amplification factor, actual value 3: Set current amplification factor
88 | 49650 | 2025-06-18 15:00:31 | Record | Time limit jump | Time :2025-06-18 15:00:31, set value :1800000, actual value 1:1800000 | Set value: Set time value. Actual value 1: actual time value
89 | 50955 | 2025-06-18 15:43:57 | Record | Cut-off voltage condition jump | Time :2025-06-18 15:43:57, set value :2V, actual value :1.999458V | Set value: Set voltage value. Actual value 1: actual voltage value
90 | 51256 | 2025-06-18 15:53:57 | Record | Time limit jump | Time :2025-06-18 15:53:57, set value :600000, actual value 1:600000 | Set value: Set time value. Actual value 1: actual time value
91 | 51258 | 2025-06-18 15:53:57 | Record | Time limit jump | Time :2025-06-18 15:53:57, set value :30, actual value 1:30 | Set value: Set time value. Actual value 1: actual time value
92 | 52520 | 2025-06-18 16:36:01 | Record | Current cut-off judgment at the beginning of the constant voltage phase | Time :2025-06-18 16:36:01, set value :3.495V, actual value :3.495006V | Set value: Voltage set value at constant voltage. Actual value 1: current voltage
93 | 52722 | 2025-06-18 16:42:43 | Record | Cut-off current condition jump | Time :2025-06-18 16:42:43, set value :0.135A, actual value 1:0.134483A, actual value 2:0, actual value 3:0 | Set value: current set value, actual value 1: actual current value, actual value 2: sampled current amplification factor, actual value 3: Set current amplification factor
94 | 53623 | 2025-06-18 17:12:43 | Record | Time limit jump | Time :2025-06-18 17:12:43, set value :1800000, actual value 1:1800000 | Set value: Set time value. Actual value 1: actual time value
95 | 54928 | 2025-06-18 17:56:10 | Record | Cut-off voltage condition jump | Time :2025-06-18 17:56:10, set value :2V, actual value :1.999142V | Set value: Set voltage value. Actual value 1: actual voltage value
96 | 55229 | 2025-06-18 18:06:10 | Record | Time limit jump | Time :2025-06-18 18:06:10, set value :600000, actual value 1:600000 | Set value: Set time value. Actual value 1: actual time value
97 | 55231 | 2025-06-18 18:06:10 | Record | Time limit jump | Time :2025-06-18 18:06:10, set value :30, actual value 1:30 | Set value: Set time value. Actual value 1: actual time value
98 | 56494 | 2025-06-18 18:48:16 | Record | Current cut-off judgment at the beginning of the constant voltage phase | Time :2025-06-18 18:48:16, set value :3.495V, actual value :3.495002V | Set value: Voltage set value at constant voltage. Actual value 1: current voltage
99 | 56696 | 2025-06-18 18:54:57 | Record | Cut-off current condition jump | Time :2025-06-18 18:54:57, set value :0.135A, actual value 1:0.134832A, actual value 2:0, actual value 3:0 | Set value: current set value, actual value 1: actual current value, actual value 2: sampled current amplification factor, actual value 3: Set current amplification factor
100 | 57597 | 2025-06-18 19:24:57 | Record | Time limit jump | Time :2025-06-18 19:24:57, set value :1800000, actual value 1:1800000 | Set value: Set time value. Actual value 1: actual time value
101 | 58902 | 2025-06-18 20:08:25 | Record | Cut-off voltage condition jump | Time :2025-06-18 20:08:25, set value :2V, actual value :1.999875V | Set value: Set voltage value. Actual value 1: actual voltage value
102 | 59203 | 2025-06-18 20:18:25 | Record | Time limit jump | Time :2025-06-18 20:18:25, set value :600000, actual value 1:600000 | Set value: Set time value. Actual value 1: actual time value
103 | 59205 | 2025-06-18 20:18:25 | Record | Time limit jump | Time :2025-06-18 20:18:25, set value :30, actual value 1:30 | Set value: Set time value. Actual value 1: actual time value
104 | 60469 | 2025-06-18 21:00:32 | Record | Current cut-off judgment at the beginning of the constant voltage phase | Time :2025-06-18 21:00:32, set value :3.495V, actual value :3.495009V | Set value: Voltage set value at constant voltage. Actual value 1: current voltage
105 | 60670 | 2025-06-18 21:07:12 | Record | Cut-off current condition jump | Time :2025-06-18 21:07:12, set value :0.135A, actual value 1:0.134983A, actual value 2:0, actual value 3:0 | Set value: current set value, actual value 1: actual current value, actual value 2: sampled current amplification factor, actual value 3: Set current amplification factor
106 | 61571 | 2025-06-18 21:37:12 | Record | Time limit jump | Time :2025-06-18 21:37:12, set value :1800000, actual value 1:1800000 | Set value: Set time value. Actual value 1: actual time value
107 | 62877 | 2025-06-18 22:20:40 | Record | Cut-off voltage condition jump | Time :2025-06-18 22:20:40, set value :2V, actual value :1.999609V | Set value: Set voltage value. Actual value 1: actual voltage value
108 | 63178 | 2025-06-18 22:30:40 | Record | Time limit jump | Time :2025-06-18 22:30:40, set value :600000, actual value 1:600000 | Set value: Set time value. Actual value 1: actual time value
109 | 63180 | 2025-06-18 22:30:40 | Record | Time limit jump | Time :2025-06-18 22:30:40, set value :30, actual value 1:30 | Set value: Set time value. Actual value 1: actual time value
110 | 64444 | 2025-06-18 23:12:47 | Record | Current cut-off judgment at the beginning of the constant voltage phase | Time :2025-06-18 23:12:47, set value :3.495V, actual value :3.495009V | Set value: Voltage set value at constant voltage. Actual value 1: current voltage
111 | 64643 | 2025-06-18 23:19:24 | Record | Cut-off current condition jump | Time :2025-06-18 23:19:24, set value :0.135A, actual value 1:0.134683A, actual value 2:0, actual value 3:0 | Set value: current set value, actual value 1: actual current value, actual value 2: sampled current amplification factor, actual value 3: Set current amplification factor
112 | 65544 | 2025-06-18 23:49:24 | Record | Time limit jump | Time :2025-06-18 23:49:24, set value :1800000, actual value 1:1800000 | Set value: Set time value. Actual value 1: actual time value
113 | 66850 | 2025-06-19 00:32:52 | Record | Cut-off voltage condition jump | Time :2025-06-19 00:32:52, set value :2V, actual value :1.999359V | Set value: Set voltage value. Actual value 1: actual voltage value
114 | 67151 | 2025-06-19 00:42:52 | Record | Time limit jump | Time :2025-06-19 00:42:52, set value :600000, actual value 1:600000 | Set value: Set time value. Actual value 1: actual time value
115 | 67153 | 2025-06-19 00:42:52 | Record | Time limit jump | Time :2025-06-19 00:42:52, set value :30, actual value 1:30 | Set value: Set time value. Actual value 1: actual time value
116 | 68417 | 2025-06-19 01:25:00 | Record | Current cut-off judgment at the beginning of the constant voltage phase | Time :2025-06-19 01:25:00, set value :3.495V, actual value :3.495006V | Set value: Voltage set value at constant voltage. Actual value 1: current voltage
117 | 68617 | 2025-06-19 01:31:38 | Record | Cut-off current condition jump | Time :2025-06-19 01:31:38, set value :0.135A, actual value 1:0.134979A, actual value 2:0, actual value 3:0 | Set value: current set value, actual value 1: actual current value, actual value 2: sampled current amplification factor, actual value 3: Set current amplification factor
118 | 69518 | 2025-06-19 02:01:38 | Record | Time limit jump | Time :2025-06-19 02:01:38, set value :1800000, actual value 1:1800000 | Set value: Set time value. Actual value 1: actual time value
119 | 70824 | 2025-06-19 02:45:07 | Record | Cut-off voltage condition jump | Time :2025-06-19 02:45:07, set value :2V, actual value :1.999099V | Set value: Set voltage value. Actual value 1: actual voltage value
120 | 71125 | 2025-06-19 02:55:07 | Record | Time limit jump | Time :2025-06-19 02:55:07, set value :600000, actual value 1:600000 | Set value: Set time value. Actual value 1: actual time value
121 | 71127 | 2025-06-19 02:55:07 | Record | Time limit jump | Time :2025-06-19 02:55:07, set value :30, actual value 1:30 | Set value: Set time value. Actual value 1: actual time value
122 | 72392 | 2025-06-19 03:37:15 | Record | Current cut-off judgment at the beginning of the constant voltage phase | Time :2025-06-19 03:37:15, set value :3.495V, actual value :3.495004V | Set value: Voltage set value at constant voltage. Actual value 1: current voltage
123 | 72591 | 2025-06-19 03:43:51 | Record | Cut-off current condition jump | Time :2025-06-19 03:43:51, set value :0.135A, actual value 1:0.13466A, actual value 2:0, actual value 3:0 | Set value: current set value, actual value 1: actual current value, actual value 2: sampled current amplification factor, actual value 3: Set current amplification factor
124 | 73492 | 2025-06-19 04:13:51 | Record | Time limit jump | Time :2025-06-19 04:13:51, set value :1800000, actual value 1:1800000 | Set value: Set time value. Actual value 1: actual time value
125 | 74798 | 2025-06-19 04:57:20 | Record | Cut-off voltage condition jump | Time :2025-06-19 04:57:20, set value :2V, actual value :1.999821V | Set value: Set voltage value. Actual value 1: actual voltage value
126 | 75099 | 2025-06-19 05:07:20 | Record | Time limit jump | Time :2025-06-19 05:07:20, set value :600000, actual value 1:600000 | Set value: Set time value. Actual value 1: actual time value
127 | 75101 | 2025-06-19 05:07:20 | Record | Time limit jump | Time :2025-06-19 05:07:20, set value :30, actual value 1:30 | Set value: Set time value. Actual value 1: actual time value
128 | 76366 | 2025-06-19 05:49:29 | Record | Current cut-off judgment at the beginning of the constant voltage phase | Time :2025-06-19 05:49:29, set value :3.495V, actual value :3.495004V | Set value: Voltage set value at constant voltage. Actual value 1: current voltage
129 | 76565 | 2025-06-19 05:56:05 | Record | Cut-off current condition jump | Time :2025-06-19 05:56:05, set value :0.135A, actual value 1:0.134998A, actual value 2:0, actual value 3:0 | Set value: current set value, actual value 1: actual current value, actual value 2: sampled current amplification factor, actual value 3: Set current amplification factor
130 | 77466 | 2025-06-19 06:26:05 | Record | Time limit jump | Time :2025-06-19 06:26:05, set value :1800000, actual value 1:1800000 | Set value: Set time value. Actual value 1: actual time value
131 | 78772 | 2025-06-19 07:09:34 | Record | Cut-off voltage condition jump | Time :2025-06-19 07:09:34, set value :2V, actual value :1.999479V | Set value: Set voltage value. Actual value 1: actual voltage value
132 | 79073 | 2025-06-19 07:19:34 | Record | Time limit jump | Time :2025-06-19 07:19:34, set value :600000, actual value 1:600000 | Set value: Set time value. Actual value 1: actual time value
133 | 79075 | 2025-06-19 07:19:34 | Record | Time limit jump | Time :2025-06-19 07:19:34, set value :30, actual value 1:30 | Set value: Set time value. Actual value 1: actual time value
134 | 80340 | 2025-06-19 08:01:43 | Record | Current cut-off judgment at the beginning of the constant voltage phase | Time :2025-06-19 08:01:43, set value :3.495V, actual value :3.495003V | Set value: Voltage set value at constant voltage. Actual value 1: current voltage
135 | 80539 | 2025-06-19 08:08:18 | Record | Cut-off current condition jump | Time :2025-06-19 08:08:18, set value :0.135A, actual value 1:0.134997A, actual value 2:0, actual value 3:0 | Set value: current set value, actual value 1: actual current value, actual value 2: sampled current amplification factor, actual value 3: Set current amplification factor
136 | 81440 | 2025-06-19 08:38:18 | Record | Time limit jump | Time :2025-06-19 08:38:18, set value :1800000, actual value 1:1800000 | Set value: Set time value. Actual value 1: actual time value
137 | 82746 | 2025-06-19 09:21:48 | Record | Cut-off voltage condition jump | Time :2025-06-19 09:21:48, set value :2V, actual value :1.999586V | Set value: Set voltage value. Actual value 1: actual voltage value
138 | 83047 | 2025-06-19 09:31:48 | Record | Time limit jump | Time :2025-06-19 09:31:48, set value :600000, actual value 1:600000 | Set value: Set time value. Actual value 1: actual time value
139 | 83049 | 2025-06-19 09:31:48 | Record | Time limit jump | Time :2025-06-19 09:31:48, set value :30, actual value 1:30 | Set value: Set time value. Actual value 1: actual time value
140 | 84314 | 2025-06-19 10:13:56 | Record | Current cut-off judgment at the beginning of the constant voltage phase | Time :2025-06-19 10:13:56, set value :3.495V, actual value :3.495011V | Set value: Voltage set value at constant voltage. Actual value 1: current voltage
141 | 84512 | 2025-06-19 10:20:30 | Record | Cut-off current condition jump | Time :2025-06-19 10:20:30, set value :0.135A, actual value 1:0.134815A, actual value 2:0, actual value 3:0 | Set value: current set value, actual value 1: actual current value, actual value 2: sampled current amplification factor, actual value 3: Set current amplification factor
142 | 85413 | 2025-06-19 10:50:30 | Record | Time limit jump | Time :2025-06-19 10:50:30, set value :1800000, actual value 1:1800000 | Set value: Set time value. Actual value 1: actual time value
143 | 86719 | 2025-06-19 11:34:00 | Record | Cut-off voltage condition jump | Time :2025-06-19 11:34:00, set value :2V, actual value :1.999583V | Set value: Set voltage value. Actual value 1: actual voltage value
144 | 87020 | 2025-06-19 11:44:00 | Record | Time limit jump | Time :2025-06-19 11:44:00, set value :600000, actual value 1:600000 | Set value: Set time value. Actual value 1: actual time value
145 | 87022 | 2025-06-19 11:44:00 | Record | Time limit jump | Time :2025-06-19 11:44:00, set value :30, actual value 1:30 | Set value: Set time value. Actual value 1: actual time value
146 | 88287 | 2025-06-19 12:26:08 | Record | Current cut-off judgment at the beginning of the constant voltage phase | Time :2025-06-19 12:26:08, set value :3.495V, actual value :3.495003V | Set value: Voltage set value at constant voltage. Actual value 1: current voltage
147 | 88486 | 2025-06-19 12:32:45 | Record | Cut-off current condition jump | Time :2025-06-19 12:32:45, set value :0.135A, actual value 1:0.134957A, actual value 2:0, actual value 3:0 | Set value: current set value, actual value 1: actual current value, actual value 2: sampled current amplification factor, actual value 3: Set current amplification factor
148 | 89387 | 2025-06-19 13:02:45 | Record | Time limit jump | Time :2025-06-19 13:02:45, set value :1800000, actual value 1:1800000 | Set value: Set time value. Actual value 1: actual time value
149 | 90693 | 2025-06-19 13:46:14 | Record | Cut-off voltage condition jump | Time :2025-06-19 13:46:14, set value :2V, actual value :1.999687V | Set value: Set voltage value. Actual value 1: actual voltage value
150 | 90994 | 2025-06-19 13:56:14 | Record | Time limit jump | Time :2025-06-19 13:56:14, set value :600000, actual value 1:600000 | Set value: Set time value. Actual value 1: actual time value
151 | 90996 | 2025-06-19 13:56:14 | Record | Time limit jump | Time :2025-06-19 13:56:14, set value :30, actual value 1:30 | Set value: Set time value. Actual value 1: actual time value
152 | 92261 | 2025-06-19 14:38:23 | Record | Current cut-off judgment at the beginning of the constant voltage phase | Time :2025-06-19 14:38:23, set value :3.495V, actual value :3.495006V | Set value: Voltage set value at constant voltage. Actual value 1: current voltage
153 | 92460 | 2025-06-19 14:45:00 | Record | Cut-off current condition jump | Time :2025-06-19 14:45:00, set value :0.135A, actual value 1:0.134945A, actual value 2:0, actual value 3:0 | Set value: current set value, actual value 1: actual current value, actual value 2: sampled current amplification factor, actual value 3: Set current amplification factor
154 | 93361 | 2025-06-19 15:15:00 | Record | Time limit jump | Time :2025-06-19 15:15:00, set value :1800000, actual value 1:1800000 | Set value: Set time value. Actual value 1: actual time value
155 | 94668 | 2025-06-19 15:58:30 | Record | Cut-off voltage condition jump | Time :2025-06-19 15:58:30, set value :2V, actual value :1.999731V | Set value: Set voltage value. Actual value 1: actual voltage value
156 | 94969 | 2025-06-19 16:08:30 | Record | Time limit jump | Time :2025-06-19 16:08:30, set value :600000, actual value 1:600000 | Set value: Set time value. Actual value 1: actual time value
157 | 94971 | 2025-06-19 16:08:30 | Record | Time limit jump | Time :2025-06-19 16:08:30, set value :30, actual value 1:30 | Set value: Set time value. Actual value 1: actual time value
158 | 96236 | 2025-06-19 16:50:39 | Record | Current cut-off judgment at the beginning of the constant voltage phase | Time :2025-06-19 16:50:39, set value :3.495V, actual value :3.495V | Set value: Voltage set value at constant voltage. Actual value 1: current voltage
159 | 96436 | 2025-06-19 16:57:16 | Record | Cut-off current condition jump | Time :2025-06-19 16:57:16, set value :0.135A, actual value 1:0.134814A, actual value 2:0, actual value 3:0 | Set value: current set value, actual value 1: actual current value, actual value 2: sampled current amplification factor, actual value 3: Set current amplification factor
160 | 97337 | 2025-06-19 17:27:16 | Record | Time limit jump | Time :2025-06-19 17:27:16, set value :1800000, actual value 1:1800000 | Set value: Set time value. Actual value 1: actual time value
161 | 98643 | 2025-06-19 18:10:45 | Record | Cut-off voltage condition jump | Time :2025-06-19 18:10:45, set value :2V, actual value :1.999607V | Set value: Set voltage value. Actual value 1: actual voltage value
162 | 98944 | 2025-06-19 18:20:45 | Record | Time limit jump | Time :2025-06-19 18:20:45, set value :600000, actual value 1:600000 | Set value: Set time value. Actual value 1: actual time value
163 | 102858 | 2025-06-19 20:31:13 | Record | Current cut-off judgment at the beginning of the constant voltage phase | Time :2025-06-19 20:31:13, set value :3.495V, actual value :3.495007V | Set value: Voltage set value at constant voltage. Actual value 1: current voltage
164 | 102947 | 2025-06-19 20:34:09 | Record | Cut-off current condition jump | Time :2025-06-19 20:34:09, set value :0.135A, actual value 1:0.13486A, actual value 2:0, actual value 3:0 | Set value: current set value, actual value 1: actual current value, actual value 2: sampled current amplification factor, actual value 3: Set current amplification factor
165 | 106867 | 2025-06-19 22:44:46 | Record | Cut-off voltage condition jump | Time :2025-06-19 22:44:46, set value :2V, actual value :1.999836V | Set value: Set voltage value. Actual value 1: actual voltage value
166 | 110789 | 2025-06-20 00:55:28 | Record | Current cut-off judgment at the beginning of the constant voltage phase | Time :2025-06-20 00:55:28, set value :3.495V, actual value :3.495003V | Set value: Voltage set value at constant voltage. Actual value 1: current voltage
167 | 110893 | 2025-06-20 00:58:56 | Record | Cut-off current condition jump | Time :2025-06-20 00:58:56, set value :0.135A, actual value 1:0.134906A, actual value 2:0, actual value 3:0 | Set value: current set value, actual value 1: actual current value, actual value 2: sampled current amplification factor, actual value 3: Set current amplification factor
168 | 110893 | 2025-06-20 00:58:56 | Prompt | Finish
169 | 110893 | 2025-06-20 00:58:56 | Prompt | Channel status changed

## idle
No. | DataPoint | Date | State | Voltage(V) | Current(A) | V1(V) | V2(V) | T1(℃) | T2(℃)

## curve
Total Time-Voltage&&Current&&Capacity&&Energy