## unit
914-A123-100DOD-0_5C-T50-B5-M31-C3-25_CICLOS.xlsx
device | 214 | 1 | 1
Start time |  | 2025-06-17 16:44:56 |  | End time |  | 2025-06-21 04:01:35
NDA file path |  | D:\Program Files\NEWARE\BTSClient80\Backup\914-A123-100DOD-0_5C-T50-B5-M31-C3-25_Ciclos.ndax
List of unit plans
Time | Current | Voltage | Capacity | Energy | Power | Internal resistance | Temperature | Air pressure
hh:mm:ss | A | V | Ah | Wh | W | mΩ | ℃ | kPa

## test
Test information
Start step ID |  | 1 | Volt. upper |  | 3.7V | P/N |  | 2025-06-17 16-44-56
Cycle count |  | 25 | Volt. lower |  | 1.8V | Builder |  | -
Record settings |  | 2s/0V/0A | Curr. upper |  | - | Remarks |  | 914-A123-100DOD-0_5C-T50-B5-M31-C3-25_Ciclos
Voltage range |  | 5V | Curr. lower |  | - | Step Name |  | C3-914-A123-0_5C-100DOD-T50.xml
Current range |  | +100/-100A(10A/40A/70A/100A) | Start time |  | 2025-06-17 16:44:56 | Barcode |  | 914-A123-100DOD-0_5C-T50-B5-M31-C3-25_Ciclos
Active material |  | - | Nominal capacity |  | -
Step plan
Step Index | Step Name | Step Time(hh:mm:ss.ms) | Voltage(V) | C-rate(C) | Current(A) | Cut-off voltage (V) | Cut-off C-rate(C) | Cut-off curr.(A) | Energy(Wh) | -ΔV(V) | Power(W) | Resistance(mΩ) | Capacity(Ah) | Record settings | Aux.CH recording condition | Max Vi(V) | Min Vi(V) | Max Ti(℃) | Min Ti(℃) | Segment record1 | Segment record2 | Current range (A) | Expression current | Expression voltage | Set function
1 | Rest | 00:10:00.000 | [11 empty] | 2s/0V/0A
2 | CC Chg | 00:00:00.030 |  |  | 0.9 | [8 empty] | 2s/0V/0A
3 | CCCV Chg | 06:00:00.000 | 3.5 |  | 2.25 |  |  | 0.135 | [5 empty] | 2s/0V/0A
4 | CC DChg | 06:00:00.000 |  |  | 2.25 | 2 | [7 empty] | 2s/0V/0A
5 | Cycle | Start step ID:1 | Cycle count:25
6 | Rest | 00:10:00.000 | [11 empty] | 2s/0V/0A
7 | CCCV Chg | 06:00:00.000 | 3.5 |  | 1.5 |  |  | 0.135 | [5 empty] | 2s/0V/0A
8 | CC DChg | 06:00:00.000 |  |  | 1.5 | 2 | [7 empty] | 2s/0V/0A
9 | CCCV Chg | 06:00:00.000 | 3.5 |  | 1.5 |  |  | 0.135 | [5 empty] | 2s/0V/0A
10 | End

## cycle
Cycle Index | Oneset Date | End Date | Chg. Cap.(Ah) | DChg. Cap.(Ah) | Chg. Spec. Cap.(mAh/g) | DChg. Spec. Cap.(mAh/g) | Chg.-DChg. Eff(%) | Chg. Energy(Wh) | DChg. Energy(Wh) | Chg. Spec. Energy(mWh/g) | DChg. Spec. Energy(mWh/g) | Constant Curr. Chg. Ratio(%) | Constant Curr. Chg. Cap.(Ah) | Plat. Cap.2(Ah) | Plat. Cap.3(Ah) | Plat. Spec. Cap.2 | Plat. Spec. Cap.3 | Plat. Cap. Eff.2 | Plat. Cap. Eff.3 | Plat. Time2 | Plat. Time3 | Chg. Capacitor(F) | DChg. Capacitor(F) | Med. Volt.(V) | Cap. Retention(%) | Chg. Time | DChg. Time | Charge DC internal resistance(mΩ) | Discharge DC internal resistance(mΩ) | Net DChg. Cap.(Ah) | Net DChg. Energy(Wh) | Energy Eff.(%) | Charge power difference value(W) | Discharge power difference value(W) | Charge current difference value(A) | Discharge current difference value(A) | First voltage of discharge step(V) | Second voltage of discharge step(V) | Avg Chg Volt.(V) | Average discharge voltage(V) | Constant voltage time | Constant voltage charge capacity(Ah)
1 | 2025-06-17 16:44:58 | 2025-06-17 18:23:21 | 0.0887 | 3.1982 | 88677.3 | 3198173.33 | 3606.53 | 0.3049 | 10.3212 | 304903.24 | 10321162.22 | 90.19 | 0.08 | 0 | 0.0388 | 0 | 38752.7 | 0 | 1.21 | 00:00:00 | 00:01:02 | 2565.6987 | 7796.886 | 3.2673 | 100 | 00:03:06 | 01:25:17 | 1.01 | 0.386 | 3.1095 | 10.0163 | 3385.06 | 7.8665 | 3.3551 | 2.2496 | 0.0052 | 3.4988 | 3.4817 | 3.4383 | 3.2272 | 00:00:57 | 0.0087
2 | 2025-06-17 18:23:21 | 2025-06-17 21:27:25 | 3.2051 | 3.2092 | 3205143.6 | 3209155.56 | 100.13 | 10.5812 | 10.3678 | 10581246.52 | 10367821.11 | 99.25 | 3.181 | 0 | 0.0412 | 0 | 41242.1 | 0 | 1.29 | 00:00:00 | 00:01:06 | 13160.357 | 7827.8369 | 3.2699 | 100.34 | 01:28:29 | 01:25:35 | 0.065 | 3.105 | 0.004 | -0.2134 | 97.98 | 7.8653 | 7.8356 | 2.2501 | 2.2503 | 3.4994 | 3.4826 | 3.3013 | 3.2307 | 00:03:39 | 0.0242
3 | 2025-06-17 21:27:25 | 2025-06-18 00:32:25 | 3.2241 | 3.2213 | 3224078.6 | 3221271.11 | 99.91 | 10.645 | 10.4099 | 10644985.39 | 10409864.44 | 99.25 | 3.1998 | 0 | 0.0412 | 0 | 41249.3 | 0 | 1.28 | 00:00:00 | 00:01:06 | 13154.9805 | 7827.6224 | 3.2707 | 100.72 | 01:29:04 | 01:25:54 | 0.335 | 0.776 | -0.0028 | -0.2351 | 97.79 | 7.8672 | 3.3549 | 2.2502 | 0.0053 | 3.498 | 3.4826 | 3.3017 | 3.2316 | 00:03:44 | 0.0243
4 | 2025-06-18 00:32:25 | 2025-06-18 03:38:04 | 3.2376 | 3.2309 | 3237603.88 | 3230946.67 | 99.79 | 10.6909 | 10.4432 | 10690922.07 | 10443171.11 | 99.26 | 3.2136 | 0 | 0.0425 | 0 | 42487.2 | 0 | 1.32 | 00:00:00 | 00:01:08 | 13279.5826 | 7760.3308 | 3.2711 | 101.02 | 01:29:28 | 01:26:10 | 0.015 | 3.501 | -0.0067 | -0.2478 | 97.68 | 7.8695 | 7.835 | 2.2501 | 2.2501 | 3.4994 | 3.4827 | 3.3021 | 3.2322 | 00:03:46 | 0.024
5 | 2025-06-18 03:38:04 | 2025-06-18 06:44:10 | 3.2475 | 3.2383 | 3247526.1 | 3238295.83 | 99.72 | 10.7247 | 10.4681 | 10724738.75 | 10468135.56 | 99.23 | 3.2225 | 0 | 0.0425 | 0 | 42488.6 | 0 | 1.31 | 00:00:00 | 00:01:08 | 13376.8524 | 7969.6205 | 3.2715 | 101.25 | 01:29:44 | 01:26:21 | 0.039 | 3.242 | -0.0092 | -0.2566 | 97.61 | 7.8663 | 7.8349 | 2.2502 | 2.2502 | 3.4994 | 3.4826 | 3.3024 | 3.2326 | 00:03:48 | 0.0251
6 | 2025-06-18 06:44:10 | 2025-06-18 09:50:34 | 3.2553 | 3.2443 | 3255301.38 | 3244325.28 | 99.66 | 10.7508 | 10.4877 | 10750756.53 | 10487654.44 | 99.26 | 3.2312 | 0 | 0.0425 | 0 | 42493.5 | 0 | 1.31 | 00:00:00 | 00:01:08 | 13427.0216 | 7968.4152 | 3.2713 | 101.44 | 01:29:53 | 01:26:31 | 0.136 | 3.516 | -0.011 | -0.2631 | 97.55 | 7.8679 | 7.8356 | 2.2503 | 2.2504 | 3.4994 | 3.4825 | 3.3025 | 3.2326 | 00:03:42 | 0.0241
7 | 2025-06-18 09:50:34 | 2025-06-18 12:57:18 | 3.2615 | 3.2491 | 3261535.82 | 3249138.33 | 99.62 | 10.772 | 10.5028 | 10771999.86 | 10502786.67 | 99.25 | 3.2372 | 0 | 0.0425 | 0 | 42491.6 | 0 | 1.31 | 00:00:00 | 00:01:08 | 13449.0244 | 8027.7156 | 3.2711 | 101.59 | 01:30:04 | 01:26:39 | 0.009 | 3.257 | -0.0124 | -0.2692 | 97.5 | 7.8664 | 7.8346 | 2.2502 | 2.2503 | 3.4993 | 3.4822 | 3.3027 | 3.2325 | 00:03:44 | 0.0244
8 | 2025-06-18 12:57:18 | 2025-06-18 16:07:28 | 3.2664 | 3.2525 | 3266449.43 | 3252513.61 | 99.57 | 10.7885 | 10.5139 | 10788466.53 | 10513876.67 | 99.25 | 3.2421 | 0 | 0.0425 | 0 | 42485.3 | 0 | 1.31 | 00:00:00 | 00:01:08 | 13471.0907 | 7994.7141 | 3.2712 | 101.7 | 01:30:11 | 01:26:45 | 0.457 | 3.076 | -0.0139 | -0.2746 | 97.45 | 7.8655 | 7.8329 | 2.25 | 2.2498 | 3.4993 | 3.482 | 3.3028 | 3.2325 | 00:03:42 | 0.0244
9 | 2025-06-18 16:07:28 | 2025-06-18 19:14:37 | 3.2694 | 3.2551 | 3269382.76 | 3255130.28 | 99.56 | 10.7986 | 10.5229 | 10798600.97 | 10522901.11 | 99.27 | 3.2455 | 0 | 0.0425 | 0 | 42484.9 | 0 | 1.31 | 00:00:00 | 00:01:08 | 13481.8094 | 7980.6915 | 3.2713 | 101.78 | 01:30:19 | 01:26:48 | 0.271 | 3.591 | -0.0143 | -0.2757 | 97.45 | 7.8678 | 7.8327 | 2.2499 | 2.2499 | 3.4992 | 3.4819 | 3.3029 | 3.2327 | 00:03:45 | 0.0239
10 | 2025-06-18 19:14:37 | 2025-06-18 22:21:50 | 3.2722 | 3.2569 | 3272232.49 | 3256923.61 | 99.53 | 10.8085 | 10.5296 | 10808493.2 | 10529550 | 99.27 | 3.2483 | 0 | 0.0425 | 0 | 42488.5 | 0 | 1.3 | 00:00:00 | 00:01:08 | 13496.7063 | 8127.87 | 3.2715 | 101.84 | 01:30:21 | 01:26:51 | 0.219 | 3.317 | -0.0153 | -0.2789 | 97.42 | 7.8673 | 7.8338 | 2.25 | 2.2502 | 3.4993 | 3.4821 | 3.3031 | 3.233 | 00:03:43 | 0.024
11 | 2025-06-18 22:21:50 | 2025-06-19 01:29:08 | 3.2742 | 3.2584 | 3274198.04 | 3258360.83 | 99.52 | 10.815 | 10.5347 | 10815029.86 | 10534688.89 | 99.29 | 3.2508 | 0 | 0.0425 | 0 | 42490.5 | 0 | 1.3 | 00:00:00 | 00:01:08 | 13508.0055 | 7883.4432 | 3.2717 | 101.88 | 01:30:23 | 01:26:54 | 0.283 | 3.853 | -0.0158 | -0.2803 | 97.41 | 7.8646 | 7.8342 | 2.2501 | 2.2503 | 3.4993 | 3.4821 | 3.3031 | 3.2331 | 00:03:41 | 0.0234
12 | 2025-06-19 01:29:08 | 2025-06-19 04:36:30 | 3.2758 | 3.2593 | 3275760.82 | 3259338.61 | 99.5 | 10.8206 | 10.5381 | 10820599.87 | 10538055.56 | 99.28 | 3.2521 | 0 | 0.0425 | 0 | 42482 | 0 | 1.3 | 00:00:00 | 00:01:08 | 13518.0394 | 8168.0548 | 3.2717 | 101.91 | 01:30:26 | 01:26:55 | 0.06 | 3.426 | -0.0164 | -0.2825 | 97.39 | 7.8681 | 7.8324 | 2.25 | 2.2501 | 3.4994 | 3.482 | 3.3032 | 3.2332 | 00:03:42 | 0.0237
13 | 2025-06-19 04:36:30 | 2025-06-19 07:43:54 | 3.277 | 3.2603 | 3277012.21 | 3260340.83 | 99.49 | 10.8249 | 10.5415 | 10824886.53 | 10541453.33 | 99.28 | 3.2535 | 0 | 0.0425 | 0 | 42480.2 | 0 | 1.3 | 00:00:00 | 00:01:08 | 13547.6543 | 8032.1009 | 3.2717 | 101.94 | 01:30:27 | 01:26:57 | 1.089 | 3.401 | -0.0167 | -0.2834 | 97.38 | 7.8689 | 7.8322 | 2.2501 | 2.2501 | 3.4994 | 3.4821 | 3.3033 | 3.2332 | 00:03:41 | 0.0235
14 | 2025-06-19 07:43:54 | 2025-06-19 10:51:19 | 3.2778 | 3.2611 | 3277774.43 | 3261092.22 | 99.49 | 10.8269 | 10.5435 | 10826902.09 | 10543545.56 | 99.29 | 3.2546 | 0 | 0.0425 | 0 | 42488.1 | 0 | 1.3 | 00:00:00 | 00:01:08 | 13544.3612 | 7933.5301 | 3.2716 | 101.97 | 01:30:26 | 01:26:58 | 0.129 | 3.666 | -0.0167 | -0.2834 | 97.38 | 7.8679 | 7.8333 | 2.2501 | 2.2502 | 3.4992 | 3.4819 | 3.3031 | 3.2331 | 00:03:38 | 0.0232
15 | 2025-06-19 10:51:19 | 2025-06-19 13:58:48 | 3.2783 | 3.2617 | 3278327.49 | 3261682.5 | 99.49 | 10.8286 | 10.5454 | 10828560.98 | 10545441.11 | 99.27 | 3.2543 | 0 | 0.0425 | 0 | 42487.8 | 0 | 1.3 | 00:00:00 | 00:01:08 | 13555.223 | 8208.4982 | 3.2715 | 101.99 | 01:30:28 | 01:26:59 | 0.794 | 3.741 | -0.0166 | -0.2831 | 97.39 | 7.8649 | 7.8328 | 2.2499 | 2.2501 | 3.4991 | 3.4818 | 3.3031 | 3.2331 | 00:03:40 | 0.024
16 | 2025-06-19 13:58:48 | 2025-06-19 17:06:15 | 3.2788 | 3.2621 | 3278792.76 | 3262050 | 99.49 | 10.8301 | 10.5466 | 10830066.54 | 10546626.67 | 99.29 | 3.2554 | 0 | 0.0425 | 0 | 42478.7 | 0 | 1.3 | 00:00:00 | 00:01:08 | 13557.6013 | 7940.8481 | 3.2716 | 102 | 01:30:26 | 01:27:00 | 0.467 | 3.808 | -0.0167 | -0.2834 | 97.38 | 7.8662 | 7.8311 | 2.2498 | 2.2498 | 3.499 | 3.4817 | 3.3031 | 3.2331 | 00:03:36 | 0.0234
17 | 2025-06-19 17:06:15 | 2025-06-19 20:13:45 | 3.2793 | 3.2624 | 3279284.99 | 3262422.78 | 99.49 | 10.8319 | 10.5484 | 10831914.31 | 10548366.67 | 99.28 | 3.2555 | 0 | 0.0425 | 0 | 42470.9 | 0 | 1.3 | 00:00:00 | 00:01:08 | 13560.3858 | 8004.311 | 3.2717 | 102.01 | 01:30:28 | 01:27:00 | 0.131 | 3.677 | -0.0169 | -0.2835 | 97.38 | 7.8655 | 7.8309 | 2.2497 | 2.2498 | 3.4991 | 3.4818 | 3.3031 | 3.2333 | 00:03:38 | 0.0238
18 | 2025-06-19 20:13:45 | 2025-06-19 23:21:13 | 3.2799 | 3.2629 | 3279887.49 | 3262854.17 | 99.48 | 10.8341 | 10.5501 | 10834090.98 | 10550147.78 | 99.3 | 3.2569 | 0 | 0.0425 | 0 | 42481.5 | 0 | 1.3 | 00:00:00 | 00:01:08 | 13865.694 | 8115.3623 | 3.2718 | 102.02 | 01:30:26 | 01:27:01 | 2.104 | 3.985 | -0.017 | -0.2839 | 97.38 | 7.8671 | 7.833 | 2.2499 | 2.2502 | 3.4991 | 3.4819 | 3.3032 | 3.2334 | 00:03:34 | 0.023
19 | 2025-06-19 23:21:13 | 2025-06-20 02:28:46 | 3.2802 | 3.2632 | 3280241.65 | 3263165.56 | 99.48 | 10.8355 | 10.5515 | 10835470.98 | 10551485.56 | 99.29 | 3.2568 | 0 | 0.0425 | 0 | 42481 | 0 | 1.3 | 00:00:00 | 00:01:08 | 15977.5956 | 7920.1055 | 3.2719 | 102.03 | 01:30:30 | 01:27:02 | 2.432 | 3.757 | -0.0171 | -0.284 | 97.38 | 7.8673 | 7.8332 | 2.2498 | 2.2501 | 3.4992 | 3.4819 | 3.3033 | 3.2335 | 00:03:38 | 0.0234
20 | 2025-06-20 02:28:46 | 2025-06-20 05:36:17 | 3.2804 | 3.2633 | 3280437.49 | 3263336.94 | 99.48 | 10.8361 | 10.5522 | 10836083.2 | 10552151.11 | 99.28 | 3.2569 | 0 | 0.0425 | 0 | 42472.9 | 0 | 1.3 | 00:00:00 | 00:01:08 | 14048.9246 | 8009.2165 | 3.2719 | 102.04 | 01:30:27 | 01:27:02 | 2.123 | 3.751 | -0.0171 | -0.2839 | 97.38 | 7.8664 | 7.8315 | 2.2498 | 2.2499 | 3.4992 | 3.4819 | 3.3032 | 3.2335 | 00:03:35 | 0.0235
21 | 2025-06-20 05:36:17 | 2025-06-20 08:43:49 | 3.2807 | 3.2635 | 3280731.93 | 3263548.61 | 99.48 | 10.8374 | 10.5528 | 10837358.76 | 10552831.11 | 99.28 | 3.257 | 0 | 0.0425 | 0 | 42477.1 | 0 | 1.3 | 00:00:00 | 00:01:08 | 13751.6094 | 7975.4829 | 3.2719 | 102.04 | 01:30:29 | 01:27:02 | 2.262 | 3.851 | -0.0172 | -0.2845 | 97.37 | 7.8662 | 7.8325 | 2.2499 | 2.2498 | 3.4992 | 3.4819 | 3.3033 | 3.2335 | 00:03:37 | 0.0238
22 | 2025-06-20 08:43:49 | 2025-06-20 11:51:21 | 3.2809 | 3.2638 | 3280883.88 | 3263778.06 | 99.48 | 10.8374 | 10.5534 | 10837402.09 | 10553406.67 | 99.3 | 3.258 | 0 | 0.0425 | 0 | 42472.6 | 0 | 1.3 | 00:00:00 | 00:01:08 | 14168.4022 | 8205.698 | 3.2719 | 102.05 | 01:30:28 | 01:27:03 | 2.036 | 3.792 | -0.0171 | -0.284 | 97.38 | 7.8682 | 7.8313 | 2.2499 | 2.2495 | 3.4991 | 3.4818 | 3.3032 | 3.2335 | 00:03:34 | 0.0229
23 | 2025-06-20 11:51:21 | 2025-06-20 14:58:55 | 3.2812 | 3.264 | 3281217.49 | 3264031.94 | 99.48 | 10.8382 | 10.5532 | 10838195.42 | 10553222.22 | 99.3 | 3.2581 | 0 | 0.0425 | 0 | 42488.9 | 0 | 1.3 | 00:00:00 | 00:01:08 | 14082.45 | 7967.0103 | 3.2717 | 102.06 | 01:30:31 | 01:27:02 | 2.25 | 3.424 | -0.0172 | -0.285 | 97.37 | 7.867 | 7.8328 | 2.2499 | 2.2501 | 3.4991 | 3.4817 | 3.3031 | 3.2332 | 00:03:37 | 0.0231
24 | 2025-06-20 14:58:55 | 2025-06-20 18:06:28 | 3.2814 | 3.2635 | 3281373.88 | 3263461.39 | 99.45 | 10.8398 | 10.5493 | 10839799.87 | 10549273.33 | 99.29 | 3.2582 | 0 | 0.0425 | 0 | 42493.7 | 0 | 1.3 | 00:00:00 | 00:01:08 | 13591.3069 | 8193.3773 | 3.2715 | 102.04 | 01:30:30 | 01:27:01 | 0.123 | 3.277 | -0.0179 | -0.2905 | 97.32 | 7.8678 | 7.8331 | 2.2499 | 2.2501 | 3.4991 | 3.4814 | 3.3034 | 3.2325 | 00:03:36 | 0.0232
25 | 2025-06-20 18:06:28 | 2025-06-21 04:01:35 | 9.8581 | 6.5291 | 9858118.88 | 6529118.89 | 66.23 | 32.5261 | 21.1211 | 32526052.1 | 21121056.67 | 99.49 | 9.8083 | 0 | 0.0412 | 0 | 41240.1 | 0 | 1.26 | 00:00:00 | 00:01:06 | 35145.0129 | 15872.1874 | 3.2701 | 204.15 | 05:57:25 | 03:37:41 | 4.469 | 3.852 | -3.329 | -11.405 | 64.94 | 7.8669 | 7.8287 | 2.2497 | 2.25 | 3.4991 | 3.4797 | 3.2994 | 3.2349 | 00:08:25 | 0.0498

## step
Cycle Index | Step Index | Step Number | Step Type | Step Time | Oneset Date | End Date | Capacity(Ah) | Spec. Cap.(mAh/g) | Chg. Cap.(Ah) | Chg. Spec. Cap.(mAh/g) | DChg. Cap.(Ah) | DChg. Spec. Cap.(mAh/g) | Net DChg. Cap.(Ah) | Energy(Wh) | Spec. Energy(mWh/g) | Chg. Energy(Wh) | Chg. Spec. Energy(mWh/g) | DChg. Energy(Wh) | DChg. Spec. Energy(mWh/g) | Net DChg. Energy(Wh) | Super Capacitor(F) | Oneset Volt.(V) | Chg. Oneset Volt.(V) | DChg. Oneset Volt.(V) | End Voltage(V) | End of Chg.Volt.(V) | End of DChg.Volt.(V) | Chg. Med. Volt.(V) | DChg. Med. Volt.(V) | Starting current(A) | End Current(A) | DCIR(mΩ) | Cut-off power(W) | Continuous time
1 | 1 | 1 | Rest | 00:10:00 | 2025-06-17 16:44:58 | 2025-06-17 16:54:58 | 0 | 0 | 0 | 0 | 0 | 0 | 0 | 0 | 0 | 0 | 0 | 0 | 0 | 0 | 0 | 3.3688 | 0 | 0 | 3.369 | 0 | 0 | 0 | 0 | 0 | 0 | 0 | 0 | 00:10:00
1 | 2 | 2 | CC Chg | 00:00:00 | 2025-06-17 16:54:58 | 2025-06-17 16:54:58 | 0 | 2.49 | 0 | 2.49 | 0 | 0 | 0 | 0 | 8.38 | 0 | 8.38 | 0 | 0 | 0 | 96.6752 | 3.369 | 3.369 | 0 | 3.3691 | 3.3691 | 0 | 3.369 | 0 | 0 | 0.895 | 0 | 3.0153 | 00:00:00
1 | 3 | 3 | CCCV Chg | 00:03:05 | 2025-06-17 16:54:58 | 2025-06-17 16:58:04 | 0.0887 | 88674.81 | 0.0887 | 88674.81 | 0 | 0 | -0.0887 | 0.3049 | 304894.86 | 0.3049 | 304894.86 | 0 | 0 | -0.3049 | 2469.0235 | 3.3705 | 3.3705 | 0 | 3.4998 | 3.4998 | 0 | 3.4322 | 0 | 2.245 | 0.1349 | 1.01 | 0.4722 | 00:03:05
1 | 4 | 4 | CC DChg | 01:25:17 | 2025-06-17 16:58:04 | 2025-06-17 18:23:21 | 3.1982 | 3198173.33 | 0 | 0 | 3.1982 | 3198173.33 | 3.1982 | 10.3212 | 10321162.22 | 0 | 0 | 10.3212 | 10321162.22 | 10.3212 | 7796.886 | 3.4988 | 0 | 3.4988 | 2 | 0 | 2 | 0 | 3.2673 | -2.245 | -2.25 | 0.44 | -4.4998 | 01:25:17
2 | 1 | 5 | Rest | 00:10:00 | 2025-06-17 18:23:21 | 2025-06-17 18:33:21 | 0 | 0 | 0 | 0 | 0 | 0 | 0 | 0 | 0 | 0 | 0 | 0 | 0 | 0 | 0 | 2.008 | 0 | 0 | 2.6204 | 0 | 0 | 0 | 0 | 0 | 0 | 3.58 | 0 | 00:10:00
2 | 2 | 6 | CC Chg | 00:00:00 | 2025-06-17 18:33:21 | 2025-06-17 18:33:21 | 0 | 2.49 | 0 | 2.49 | 0 | 0 | 0 | 0 | 6.52 | 0 | 6.52 | 0 | 0 | 0 | 3.6108 | 2.6204 | 2.6204 | 0 | 2.6229 | 2.6229 | 0 | 2.6204 | 0 | 0 | 0.895 | 0 | 2.3475 | 00:00:00
2 | 3 | 7 | CCCV Chg | 01:28:29 | 2025-06-17 18:33:21 | 2025-06-17 20:01:50 | 3.2051 | 3205141.11 | 3.2051 | 3205141.11 | 0 | 0 | -3.2051 | 10.5812 | 10581240 | 10.5812 | 10581240 | 0 | 0 | -10.5812 | 13156.7462 | 2.6228 | 2.6228 | 0 | 3.4998 | 3.4998 | 0 | 3.3371 | 0 | 0 | 0.135 | 0.06 | 0.4724 | 01:28:29
2 | 4 | 8 | CC DChg | 01:25:35 | 2025-06-17 20:01:50 | 2025-06-17 21:27:25 | 3.2092 | 3209155.56 | 0 | 0 | 3.2092 | 3209155.56 | 3.2092 | 10.3678 | 10367821.11 | 0 | 0 | 10.3678 | 10367821.11 | 10.3678 | 7827.8369 | 3.4994 | 0 | 3.4994 | 1.9999 | 0 | 1.9999 | 0 | 3.2699 | 0 | -2.2493 | 3.1 | -4.4984 | 01:25:35
3 | 1 | 9 | Rest | 00:10:00 | 2025-06-17 21:27:25 | 2025-06-17 21:37:25 | 0 | 0 | 0 | 0 | 0 | 0 | 0 | 0 | 0 | 0 | 0 | 0 | 0 | 0 | 0 | 2.0087 | 0 | 0 | 2.6149 | 0 | 0 | 0 | 0 | 0 | 0 | 3.91 | 0 | 00:10:00
3 | 2 | 10 | CC Chg | 00:00:00 | 2025-06-17 21:37:25 | 2025-06-17 21:37:25 | 0 | 2.49 | 0 | 2.49 | 0 | 0 | 0 | 0 | 6.51 | 0 | 6.51 | 0 | 0 | 0 | 4.2195 | 2.6148 | 2.6148 | 0 | 2.617 | 2.617 | 0 | 2.6148 | 0 | 0 | 0.895 | 0 | 2.3422 | 00:00:00
3 | 3 | 11 | CCCV Chg | 01:29:04 | 2025-06-17 21:37:25 | 2025-06-17 23:06:30 | 3.2241 | 3224076.11 | 3.2241 | 3224076.11 | 0 | 0 | -3.2241 | 10.645 | 10644978.89 | 10.645 | 10644978.89 | 0 | 0 | -10.645 | 13150.761 | 2.6173 | 2.6173 | 0 | 3.4999 | 3.4999 | 0 | 3.3374 | 0 | 0 | 0.135 | 0.33 | 0.4724 | 01:29:04
3 | 4 | 12 | CC DChg | 01:25:54 | 2025-06-17 23:06:30 | 2025-06-18 00:32:25 | 3.2213 | 3221271.11 | 0 | 0 | 3.2213 | 3221271.11 | 3.2213 | 10.4099 | 10409864.44 | 0 | 0 | 10.4099 | 10409864.44 | 10.4099 | 7827.6224 | 3.498 | 0 | 3.498 | 1.9998 | 0 | 1.9998 | 0 | 3.2707 | -2.245 | -2.2493 | 0.88 | -4.4981 | 01:25:54
4 | 1 | 13 | Rest | 00:10:00 | 2025-06-18 00:32:25 | 2025-06-18 00:42:25 | 0 | 0 | 0 | 0 | 0 | 0 | 0 | 0 | 0 | 0 | 0 | 0 | 0 | 0 | 0 | 2.0082 | 0 | 0 | 2.6194 | 0 | 0 | 0 | 0 | 0 | 0 | 3.77 | 0 | 00:10:00
4 | 2 | 14 | CC Chg | 00:00:00 | 2025-06-18 00:42:25 | 2025-06-18 00:42:25 | 0 | 2.49 | 0 | 2.49 | 0 | 0 | 0 | 0 | 6.52 | 0 | 6.52 | 0 | 0 | 0 | 3.439 | 2.6194 | 2.6194 | 0 | 2.622 | 2.622 | 0 | 2.6194 | 0 | 0 | 0.895 | 0 | 2.3467 | 00:00:00
4 | 3 | 15 | CCCV Chg | 01:29:28 | 2025-06-18 00:42:25 | 2025-06-18 02:11:54 | 3.2376 | 3237601.39 | 3.2376 | 3237601.39 | 0 | 0 | -3.2376 | 10.6909 | 10690915.56 | 10.6909 | 10690915.56 | 0 | 0 | -10.6909 | 13276.1436 | 2.622 | 2.622 | 0 | 3.4999 | 3.4999 | 0 | 3.3374 | 0 | 0 | 0.1349 | 0.02 | 0.4721 | 01:29:28
4 | 4 | 16 | CC DChg | 01:26:10 | 2025-06-18 02:11:54 | 2025-06-18 03:38:04 | 3.2309 | 3230946.67 | 0 | 0 | 3.2309 | 3230946.67 | 3.2309 | 10.4432 | 10443171.11 | 0 | 0 | 10.4432 | 10443171.11 | 10.4432 | 7760.3308 | 3.4994 | 0 | 3.4994 | 1.9999 | 0 | 1.9999 | 0 | 3.2711 | 0 | -2.2498 | 3.5 | -4.4992 | 01:26:10
5 | 1 | 17 | Rest | 00:10:00 | 2025-06-18 03:38:04 | 2025-06-18 03:48:04 | 0 | 0 | 0 | 0 | 0 | 0 | 0 | 0 | 0 | 0 | 0 | 0 | 0 | 0 | 0 | 2.0084 | 0 | 0 | 2.6233 | 0 | 0 | 0 | 0 | 0 | 0 | 3.78 | 0 | 00:10:00
5 | 2 | 18 | CC Chg | 00:00:00 | 2025-06-18 03:48:04 | 2025-06-18 03:48:04 | 0 | 2.49 | 0 | 2.49 | 0 | 0 | 0 | 0 | 6.53 | 0 | 6.53 | 0 | 0 | 0 | 3.651 | 2.6232 | 2.6232 | 0 | 2.6257 | 2.6257 | 0 | 2.6232 | 0 | 0 | 0.895 | 0 | 2.35 | 00:00:00
5 | 3 | 19 | CCCV Chg | 01:29:44 | 2025-06-18 03:48:04 | 2025-06-18 05:17:49 | 3.2475 | 3247523.61 | 3.2475 | 3247523.61 | 0 | 0 | -3.2475 | 10.7247 | 10724732.22 | 10.7247 | 10724732.22 | 0 | 0 | -10.7247 | 13373.2014 | 2.6257 | 2.6257 | 0 | 3.4999 | 3.4999 | 0 | 3.3376 | 0 | 0 | 0.1348 | 0.04 | 0.4719 | 01:29:44
5 | 4 | 20 | CC DChg | 01:26:21 | 2025-06-18 05:17:49 | 2025-06-18 06:44:10 | 3.2383 | 3238295.83 | 0 | 0 | 3.2383 | 3238295.83 | 3.2383 | 10.4681 | 10468135.56 | 0 | 0 | 10.4681 | 10468135.56 | 10.4681 | 7969.6205 | 3.4994 | 0 | 3.4994 | 1.9999 | 0 | 1.9999 | 0 | 3.2715 | 0 | -2.2498 | 3.24 | -4.4994 | 01:26:21
6 | 1 | 21 | Rest | 00:10:00 | 2025-06-18 06:44:10 | 2025-06-18 06:54:10 | 0 | 0 | 0 | 0 | 0 | 0 | 0 | 0 | 0 | 0 | 0 | 0 | 0 | 0 | 0 | 2.0082 | 0 | 0 | 2.6245 | 0 | 0 | 0 | 0 | 0 | 0 | 3.71 | 0 | 00:10:00
6 | 2 | 22 | CC Chg | 00:00:00 | 2025-06-18 06:54:10 | 2025-06-18 06:54:10 | 0 | 2.49 | 0 | 2.49 | 0 | 0 | 0 | 0 | 6.53 | 0 | 6.53 | 0 | 0 | 0 | 3.7006 | 2.6245 | 2.6245 | 0 | 2.6269 | 2.6269 | 0 | 2.6245 | 0 | 0 | 0.895 | 0 | 2.3511 | 00:00:00
6 | 3 | 23 | CCCV Chg | 01:29:52 | 2025-06-18 06:54:10 | 2025-06-18 08:24:03 | 3.2553 | 3255298.89 | 3.2553 | 3255298.89 | 0 | 0 | -3.2553 | 10.7508 | 10750750 | 10.7508 | 10750750 | 0 | 0 | -10.7508 | 13423.3211 | 2.6268 | 2.6268 | 0 | 3.4998 | 3.4998 | 0 | 3.3376 | 0 | 0 | 0.1349 | 0.14 | 0.472 | 01:29:52
6 | 4 | 24 | CC DChg | 01:26:31 | 2025-06-18 08:24:03 | 2025-06-18 09:50:34 | 3.2443 | 3244325.28 | 0 | 0 | 3.2443 | 3244325.28 | 3.2443 | 10.4877 | 10487654.44 | 0 | 0 | 10.4877 | 10487654.44 | 10.4877 | 7968.4152 | 3.4994 | 0 | 3.4994 | 1.9999 | 0 | 1.9999 | 0 | 3.2713 | 0 | -2.2493 | 3.52 | -4.4984 | 01:26:31
7 | 1 | 25 | Rest | 00:10:00 | 2025-06-18 09:50:34 | 2025-06-18 10:00:34 | 0 | 0 | 0 | 0 | 0 | 0 | 0 | 0 | 0 | 0 | 0 | 0 | 0 | 0 | 0 | 2.0088 | 0 | 0 | 2.6243 | 0 | 0 | 0 | 0 | 0 | 0 | 3.96 | 0 | 00:10:00
7 | 2 | 26 | CC Chg | 00:00:00 | 2025-06-18 10:00:34 | 2025-06-18 10:00:34 | 0 | 2.49 | 0 | 2.49 | 0 | 0 | 0 | 0 | 6.53 | 0 | 6.53 | 0 | 0 | 0 | 4.0406 | 2.6242 | 2.6242 | 0 | 2.6265 | 2.6265 | 0 | 2.6242 | 0 | 0 | 0.895 | 0 | 2.3507 | 00:00:00
7 | 3 | 27 | CCCV Chg | 01:30:04 | 2025-06-18 10:00:34 | 2025-06-18 11:30:39 | 3.2615 | 3261533.33 | 3.2615 | 3261533.33 | 0 | 0 | -3.2615 | 10.772 | 10771993.33 | 10.772 | 10771993.33 | 0 | 0 | -10.772 | 13444.9838 | 2.6265 | 2.6265 | 0 | 3.4998 | 3.4998 | 0 | 3.3378 | 0 | 0 | 0.1348 | 0.01 | 0.4719 | 01:30:04
7 | 4 | 28 | CC DChg | 01:26:39 | 2025-06-18 11:30:39 | 2025-06-18 12:57:18 | 3.2491 | 3249138.33 | 0 | 0 | 3.2491 | 3249138.33 | 3.2491 | 10.5028 | 10502786.67 | 0 | 0 | 10.5028 | 10502786.67 | 10.5028 | 8027.7156 | 3.4993 | 0 | 3.4993 | 1.9999 | 0 | 1.9999 | 0 | 3.2711 | 0 | -2.2493 | 3.26 | -4.4985 | 01:26:39
8 | 1 | 29 | Rest | 00:10:00 | 2025-06-18 12:57:18 | 2025-06-18 13:07:18 | 0 | 0 | 0 | 0 | 0 | 0 | 0 | 0 | 0 | 0 | 0 | 0 | 0 | 0 | 0 | 2.0087 | 0 | 0 | 2.6239 | 0 | 0 | 0 | 0 | 0 | 0 | 3.9 | 0 | 00:10:00
8 | 2 | 30 | CC Chg | 00:00:00 | 2025-06-18 13:07:18 | 2025-06-18 13:07:19 | 0 | 2.49 | 0 | 2.49 | 0 | 0 | 0 | 0 | 6.53 | 0 | 6.53 | 0 | 0 | 0 | 4.1135 | 2.6239 | 2.6239 | 0 | 2.6261 | 2.6261 | 0 | 2.6239 | 0 | 0 | 0.895 | 0 | 2.3504 | 00:00:00
8 | 3 | 31 | CCCV Chg | 01:30:11 | 2025-06-18 13:07:19 | 2025-06-18 14:40:43 | 3.2664 | 3266446.94 | 3.2664 | 3266446.94 | 0 | 0 | -3.2664 | 10.7885 | 10788460 | 10.7885 | 10788460 | 0 | 0 | -10.7885 | 13466.9773 | 2.6265 | 2.6265 | 0 | 3.4997 | 3.4997 | 0 | 3.3379 | 0 | 0 | 0.1349 | 0.46 | 0.472 | 01:30:11
8 | 4 | 32 | CC DChg | 01:26:45 | 2025-06-18 14:40:43 | 2025-06-18 16:07:28 | 3.2525 | 3252513.61 | 0 | 0 | 3.2525 | 3252513.61 | 3.2525 | 10.5139 | 10513876.67 | 0 | 0 | 10.5139 | 10513876.67 | 10.5139 | 7994.7141 | 3.4993 | 0 | 3.4993 | 1.9999 | 0 | 1.9999 | 0 | 3.2712 | 0 | -2.2494 | 3.08 | -4.4984 | 01:26:45
9 | 1 | 33 | Rest | 00:10:00 | 2025-06-18 16:07:28 | 2025-06-18 16:17:28 | 0 | 0 | 0 | 0 | 0 | 0 | 0 | 0 | 0 | 0 | 0 | 0 | 0 | 0 | 0 | 2.008 | 0 | 0 | 2.6242 | 0 | 0 | 0 | 0 | 0 | 0 | 3.63 | 0 | 00:10:00
9 | 2 | 34 | CC Chg | 00:00:00 | 2025-06-18 16:17:28 | 2025-06-18 16:17:28 | 0 | 2.49 | 0 | 2.49 | 0 | 0 | 0 | 0 | 6.53 | 0 | 6.53 | 0 | 0 | 0 | 4.4846 | 2.6241 | 2.6241 | 0 | 2.6261 | 2.6261 | 0 | 2.6241 | 0 | 0 | 0.895 | 0 | 2.3504 | 00:00:00
9 | 3 | 35 | CCCV Chg | 01:30:19 | 2025-06-18 16:17:28 | 2025-06-18 17:47:48 | 3.2694 | 3269380.28 | 3.2694 | 3269380.28 | 0 | 0 | -3.2694 | 10.7986 | 10798594.44 | 10.7986 | 10798594.44 | 0 | 0 | -10.7986 | 13477.3248 | 2.6264 | 2.6264 | 0 | 3.4997 | 3.4997 | 0 | 3.3379 | 0 | 0 | 0.1349 | 0.27 | 0.472 | 01:30:19
9 | 4 | 36 | CC DChg | 01:26:48 | 2025-06-18 17:47:48 | 2025-06-18 19:14:37 | 3.2551 | 3255130.28 | 0 | 0 | 3.2551 | 3255130.28 | 3.2551 | 10.5229 | 10522901.11 | 0 | 0 | 10.5229 | 10522901.11 | 10.5229 | 7980.6915 | 3.4992 | 0 | 3.4992 | 2 | 0 | 2 | 0 | 3.2713 | 0 | -2.2494 | 3.59 | -4.4987 | 01:26:48
10 | 1 | 37 | Rest | 00:10:00 | 2025-06-18 19:14:37 | 2025-06-18 19:24:37 | 0 | 0 | 0 | 0 | 0 | 0 | 0 | 0 | 0 | 0 | 0 | 0 | 0 | 0 | 0 | 2.0087 | 0 | 0 | 2.6241 | 0 | 0 | 0 | 0 | 0 | 0 | 3.85 | 0 | 00:10:00
10 | 2 | 38 | CC Chg | 00:00:00 | 2025-06-18 19:24:37 | 2025-06-18 19:24:37 | 0 | 2.49 | 0 | 2.49 | 0 | 0 | 0 | 0 | 6.53 | 0 | 6.53 | 0 | 0 | 0 | 3.7174 | 2.6241 | 2.6241 | 0 | 2.6265 | 2.6265 | 0 | 2.6241 | 0 | 0 | 0.895 | 0 | 2.3507 | 00:00:00
10 | 3 | 39 | CCCV Chg | 01:30:21 | 2025-06-18 19:24:37 | 2025-06-18 20:54:58 | 3.2722 | 3272230 | 3.2722 | 3272230 | 0 | 0 | -3.2722 | 10.8085 | 10808486.67 | 10.8085 | 10808486.67 | 0 | 0 | -10.8085 | 13492.9889 | 2.6267 | 2.6267 | 0 | 3.4998 | 3.4998 | 0 | 3.338 | 0 | 0 | 0.135 | 0.22 | 0.4724 | 01:30:21
10 | 4 | 40 | CC DChg | 01:26:51 | 2025-06-18 20:54:58 | 2025-06-18 22:21:50 | 3.2569 | 3256923.61 | 0 | 0 | 3.2569 | 3256923.61 | 3.2569 | 10.5296 | 10529550 | 0 | 0 | 10.5296 | 10529550 | 10.5296 | 8127.87 | 3.4993 | 0 | 3.4993 | 1.9998 | 0 | 1.9998 | 0 | 3.2715 | 0 | -2.2491 | 3.32 | -4.4977 | 01:26:51
11 | 1 | 41 | Rest | 00:10:00 | 2025-06-18 22:21:50 | 2025-06-18 22:31:50 | 0 | 0 | 0 | 0 | 0 | 0 | 0 | 0 | 0 | 0 | 0 | 0 | 0 | 0 | 0 | 2.0085 | 0 | 0 | 2.6246 | 0 | 0 | 0 | 0 | 0 | 0 | 3.9 | 0 | 00:10:00
11 | 2 | 42 | CC Chg | 00:00:00 | 2025-06-18 22:31:50 | 2025-06-18 22:31:50 | 0 | 2.49 | 0 | 2.49 | 0 | 0 | 0 | 0 | 6.53 | 0 | 6.53 | 0 | 0 | 0 | 4.2195 | 2.6245 | 2.6245 | 0 | 2.6267 | 2.6267 | 0 | 2.6245 | 0 | 0 | 0.895 | 0 | 2.3509 | 00:00:00
11 | 3 | 43 | CCCV Chg | 01:30:23 | 2025-06-18 22:31:50 | 2025-06-19 00:02:13 | 3.2742 | 3274195.56 | 3.2742 | 3274195.56 | 0 | 0 | -3.2742 | 10.815 | 10815023.33 | 10.815 | 10815023.33 | 0 | 0 | -10.815 | 13503.786 | 2.6269 | 2.6269 | 0 | 3.4998 | 3.4998 | 0 | 3.338 | 0 | 0 | 0.1343 | 0.28 | 0.4702 | 01:30:23
11 | 4 | 44 | CC DChg | 01:26:54 | 2025-06-19 00:02:14 | 2025-06-19 01:29:08 | 3.2584 | 3258360.83 | 0 | 0 | 3.2584 | 3258360.83 | 3.2584 | 10.5347 | 10534688.89 | 0 | 0 | 10.5347 | 10534688.89 | 10.5347 | 7883.4432 | 3.4993 | 0 | 3.4993 | 1.9999 | 0 | 1.9999 | 0 | 3.2717 | 0 | -2.2492 | 3.85 | -4.4981 | 01:26:54
12 | 1 | 45 | Rest | 00:10:00 | 2025-06-19 01:29:08 | 2025-06-19 01:39:08 | 0 | 0 | 0 | 0 | 0 | 0 | 0 | 0 | 0 | 0 | 0 | 0 | 0 | 0 | 0 | 2.0081 | 0 | 0 | 2.6249 | 0 | 0 | 0 | 0 | 0 | 0 | 3.63 | 0 | 00:10:00
12 | 2 | 46 | CC Chg | 00:00:00 | 2025-06-19 01:39:08 | 2025-06-19 01:39:08 | 0 | 2.49 | 0 | 2.49 | 0 | 0 | 0 | 0 | 6.53 | 0 | 6.53 | 0 | 0 | 0 | 3.6898 | 2.6248 | 2.6248 | 0 | 2.6273 | 2.6273 | 0 | 2.6248 | 0 | 0 | 0.895 | 0 | 2.3514 | 00:00:00
12 | 3 | 47 | CCCV Chg | 01:30:26 | 2025-06-19 01:39:08 | 2025-06-19 03:09:34 | 3.2758 | 3275758.33 | 3.2758 | 3275758.33 | 0 | 0 | -3.2758 | 10.8206 | 10820593.33 | 10.8206 | 10820593.33 | 0 | 0 | -10.8206 | 13514.3496 | 2.6272 | 2.6272 | 0 | 3.4998 | 3.4998 | 0 | 3.3381 | 0 | 0 | 0.1349 | 0.06 | 0.4721 | 01:30:26
12 | 4 | 48 | CC DChg | 01:26:55 | 2025-06-19 03:09:34 | 2025-06-19 04:36:30 | 3.2593 | 3259338.61 | 0 | 0 | 3.2593 | 3259338.61 | 3.2593 | 10.5381 | 10538055.56 | 0 | 0 | 10.5381 | 10538055.56 | 10.5381 | 8168.0548 | 3.4994 | 0 | 3.4994 | 1.9998 | 0 | 1.9998 | 0 | 3.2717 | 0 | -2.2496 | 3.43 | -4.4988 | 01:26:55
13 | 1 | 49 | Rest | 00:10:00 | 2025-06-19 04:36:30 | 2025-06-19 04:46:30 | 0 | 0 | 0 | 0 | 0 | 0 | 0 | 0 | 0 | 0 | 0 | 0 | 0 | 0 | 0 | 2.0085 | 0 | 0 | 2.6255 | 0 | 0 | 0 | 0 | 0 | 0 | 3.84 | 0 | 00:10:00
13 | 2 | 50 | CC Chg | 00:00:00 | 2025-06-19 04:46:30 | 2025-06-19 04:46:30 | 0 | 2.49 | 0 | 2.49 | 0 | 0 | 0 | 0 | 6.53 | 0 | 6.53 | 0 | 0 | 0 | 5.1621 | 2.6255 | 2.6255 | 0 | 2.6273 | 2.6273 | 0 | 2.6255 | 0 | 0 | 0.895 | 0 | 2.3514 | 00:00:00
13 | 3 | 51 | CCCV Chg | 01:30:27 | 2025-06-19 04:46:30 | 2025-06-19 06:16:57 | 3.277 | 3277009.72 | 3.277 | 3277009.72 | 0 | 0 | -3.277 | 10.8249 | 10824880 | 10.8249 | 10824880 | 0 | 0 | -10.8249 | 13542.4922 | 2.6287 | 2.6287 | 0 | 3.4999 | 3.4999 | 0 | 3.3382 | 0 | 2.245 | 0.135 | 1.09 | 0.4723 | 01:30:27
13 | 4 | 52 | CC DChg | 01:26:57 | 2025-06-19 06:16:57 | 2025-06-19 07:43:54 | 3.2603 | 3260340.83 | 0 | 0 | 3.2603 | 3260340.83 | 3.2603 | 10.5415 | 10541453.33 | 0 | 0 | 10.5415 | 10541453.33 | 10.5415 | 8032.1009 | 3.4994 | 0 | 3.4994 | 1.9997 | 0 | 1.9997 | 0 | 3.2717 | 0 | -2.2494 | 3.4 | -4.4981 | 01:26:57
14 | 1 | 53 | Rest | 00:10:00 | 2025-06-19 07:43:54 | 2025-06-19 07:53:54 | 0 | 0 | 0 | 0 | 0 | 0 | 0 | 0 | 0 | 0 | 0 | 0 | 0 | 0 | 0 | 2.0078 | 0 | 0 | 2.6258 | 0 | 0 | 0 | 0 | 0 | 0 | 3.61 | 0 | 00:10:00
14 | 2 | 54 | CC Chg | 00:00:00 | 2025-06-19 07:53:54 | 2025-06-19 07:53:54 | 0 | 2.49 | 0 | 2.49 | 0 | 0 | 0 | 0 | 6.53 | 0 | 6.53 | 0 | 0 | 0 | 3.8044 | 2.6258 | 2.6258 | 0 | 2.6281 | 2.6281 | 0 | 2.6258 | 0 | 0 | 0.895 | 0 | 2.3522 | 00:00:00
14 | 3 | 55 | CCCV Chg | 01:30:26 | 2025-06-19 07:53:54 | 2025-06-19 09:24:21 | 3.2778 | 3277771.94 | 3.2778 | 3277771.94 | 0 | 0 | -3.2778 | 10.8269 | 10826895.56 | 10.8269 | 10826895.56 | 0 | 0 | -10.8269 | 13540.5568 | 2.6282 | 2.6282 | 0 | 3.4997 | 3.4997 | 0 | 3.3381 | 0 | 0 | 0.1347 | 0.13 | 0.4714 | 01:30:26
14 | 4 | 56 | CC DChg | 01:26:58 | 2025-06-19 09:24:21 | 2025-06-19 10:51:19 | 3.2611 | 3261092.22 | 0 | 0 | 3.2611 | 3261092.22 | 3.2611 | 10.5435 | 10543545.56 | 0 | 0 | 10.5435 | 10543545.56 | 10.5435 | 7933.5301 | 3.4992 | 0 | 3.4992 | 1.9998 | 0 | 1.9998 | 0 | 3.2716 | 0 | -2.249 | 3.67 | -4.4975 | 01:26:58
15 | 1 | 57 | Rest | 00:10:00 | 2025-06-19 10:51:19 | 2025-06-19 11:01:19 | 0 | 0 | 0 | 0 | 0 | 0 | 0 | 0 | 0 | 0 | 0 | 0 | 0 | 0 | 0 | 2.008 | 0 | 0 | 2.6262 | 0 | 0 | 0 | 0 | 0 | 0 | 3.65 | 0 | 00:10:00
15 | 2 | 58 | CC Chg | 00:00:00 | 2025-06-19 11:01:19 | 2025-06-19 11:01:19 | 0 | 2.49 | 0 | 2.49 | 0 | 0 | 0 | 0 | 6.53 | 0 | 6.53 | 0 | 0 | 0 | 4.9863 | 2.6261 | 2.6261 | 0 | 2.6279 | 2.6279 | 0 | 2.6261 | 0 | 0 | 0.895 | 0 | 2.352 | 00:00:00
15 | 3 | 59 | CCCV Chg | 01:30:28 | 2025-06-19 11:01:19 | 2025-06-19 12:31:48 | 3.2783 | 3278325 | 3.2783 | 3278325 | 0 | 0 | -3.2783 | 10.8286 | 10828554.44 | 10.8286 | 10828554.44 | 0 | 0 | -10.8286 | 13550.2367 | 2.6286 | 2.6286 | 0 | 3.4996 | 3.4996 | 0 | 3.338 | 0 | 0 | 0.1349 | 0.79 | 0.4721 | 01:30:28
15 | 4 | 60 | CC DChg | 01:26:59 | 2025-06-19 12:31:48 | 2025-06-19 13:58:48 | 3.2617 | 3261682.5 | 0 | 0 | 3.2617 | 3261682.5 | 3.2617 | 10.5454 | 10545441.11 | 0 | 0 | 10.5454 | 10545441.11 | 10.5454 | 8208.4982 | 3.4991 | 0 | 3.4991 | 2 | 0 | 2 | 0 | 3.2715 | 0 | -2.2491 | 3.74 | -4.4981 | 01:26:59
16 | 1 | 61 | Rest | 00:10:00 | 2025-06-19 13:58:48 | 2025-06-19 14:08:48 | 0 | 0 | 0 | 0 | 0 | 0 | 0 | 0 | 0 | 0 | 0 | 0 | 0 | 0 | 0 | 2.0083 | 0 | 0 | 2.6263 | 0 | 0 | 0 | 0 | 0 | 0 | 3.7 | 0 | 00:10:00
16 | 2 | 62 | CC Chg | 00:00:00 | 2025-06-19 14:08:48 | 2025-06-19 14:08:48 | 0 | 2.49 | 0 | 2.49 | 0 | 0 | 0 | 0 | 6.54 | 0 | 6.54 | 0 | 0 | 0 | 3.2144 | 2.6264 | 2.6264 | 0 | 2.6291 | 2.6291 | 0 | 2.6264 | 0 | 0 | 0.895 | 0 | 2.3531 | 00:00:00
16 | 3 | 63 | CCCV Chg | 01:30:26 | 2025-06-19 14:08:48 | 2025-06-19 15:39:15 | 3.2788 | 3278790.28 | 3.2788 | 3278790.28 | 0 | 0 | -3.2788 | 10.8301 | 10830060 | 10.8301 | 10830060 | 0 | 0 | -10.8301 | 13554.3869 | 2.6287 | 2.6287 | 0 | 3.4996 | 3.4996 | 0 | 3.3379 | 0 | 0 | 0.1348 | 0.47 | 0.4717 | 01:30:26
16 | 4 | 64 | CC DChg | 01:27:00 | 2025-06-19 15:39:15 | 2025-06-19 17:06:15 | 3.2621 | 3262050 | 0 | 0 | 3.2621 | 3262050 | 3.2621 | 10.5466 | 10546626.67 | 0 | 0 | 10.5466 | 10546626.67 | 10.5466 | 7940.8481 | 3.499 | 0 | 3.499 | 1.9997 | 0 | 1.9997 | 0 | 3.2716 | 0 | -2.2493 | 3.81 | -4.4979 | 01:27:00
17 | 1 | 65 | Rest | 00:10:00 | 2025-06-19 17:06:15 | 2025-06-19 17:16:15 | 0 | 0 | 0 | 0 | 0 | 0 | 0 | 0 | 0 | 0 | 0 | 0 | 0 | 0 | 0 | 2.0085 | 0 | 0 | 2.6266 | 0 | 0 | 0 | 0 | 0 | 0 | 3.93 | 0 | 00:10:00
17 | 2 | 66 | CC Chg | 00:00:00 | 2025-06-19 17:16:15 | 2025-06-19 17:16:15 | 0 | 2.49 | 0 | 2.49 | 0 | 0 | 0 | 0 | 6.54 | 0 | 6.54 | 0 | 0 | 0 | 4.4322 | 2.6266 | 2.6266 | 0 | 2.6286 | 2.6286 | 0 | 2.6266 | 0 | 0 | 0.895 | 0 | 2.3526 | 00:00:00
17 | 3 | 67 | CCCV Chg | 01:30:28 | 2025-06-19 17:16:15 | 2025-06-19 18:46:44 | 3.2793 | 3279282.5 | 3.2793 | 3279282.5 | 0 | 0 | -3.2793 | 10.8319 | 10831907.78 | 10.8319 | 10831907.78 | 0 | 0 | -10.8319 | 13555.9537 | 2.6287 | 2.6287 | 0 | 3.4996 | 3.4996 | 0 | 3.338 | 0 | 0 | 0.1349 | 0.13 | 0.4721 | 01:30:28
17 | 4 | 68 | CC DChg | 01:27:00 | 2025-06-19 18:46:44 | 2025-06-19 20:13:45 | 3.2624 | 3262422.78 | 0 | 0 | 3.2624 | 3262422.78 | 3.2624 | 10.5484 | 10548366.67 | 0 | 0 | 10.5484 | 10548366.67 | 10.5484 | 8004.311 | 3.4991 | 0 | 3.4991 | 1.9996 | 0 | 1.9996 | 0 | 3.2717 | 0 | -2.2494 | 3.68 | -4.498 | 01:27:00
18 | 1 | 69 | Rest | 00:10:00 | 2025-06-19 20:13:45 | 2025-06-19 20:23:45 | 0 | 0 | 0 | 0 | 0 | 0 | 0 | 0 | 0 | 0 | 0 | 0 | 0 | 0 | 0 | 2.0087 | 0 | 0 | 2.6269 | 0 | 0 | 0 | 0 | 0 | 0 | 4.02 | 0 | 00:10:00
18 | 2 | 70 | CC Chg | 00:00:00 | 2025-06-19 20:23:45 | 2025-06-19 20:23:45 | 0 | 2.49 | 0 | 2.49 | 0 | 0 | 0 | 0 | 6.53 | 0 | 6.53 | 0 | 0 | 0 | 307.5438 | 2.6269 | 2.6269 | 0 | 2.6269 | 2.6269 | 0 | 2.6269 | 0 | 0 | 0.895 | 0 | 2.3511 | 00:00:00
18 | 3 | 71 | CCCV Chg | 01:30:26 | 2025-06-19 20:23:45 | 2025-06-19 21:54:12 | 3.2799 | 3279885 | 3.2799 | 3279885 | 0 | 0 | -3.2799 | 10.8341 | 10834084.44 | 10.8341 | 10834084.44 | 0 | 0 | -10.8341 | 13558.1501 | 2.6288 | 2.6288 | 0 | 3.4997 | 3.4997 | 0 | 3.3381 | 0 | 0 | 0.135 | 2.1 | 0.4724 | 01:30:26
18 | 4 | 72 | CC DChg | 01:27:01 | 2025-06-19 21:54:12 | 2025-06-19 23:21:13 | 3.2629 | 3262854.17 | 0 | 0 | 3.2629 | 3262854.17 | 3.2629 | 10.5501 | 10550147.78 | 0 | 0 | 10.5501 | 10550147.78 | 10.5501 | 8115.3623 | 3.4991 | 0 | 3.4991 | 1.9997 | 0 | 1.9997 | 0 | 3.2718 | 0 | -2.2492 | 3.98 | -4.4976 | 01:27:01
19 | 1 | 73 | Rest | 00:10:00 | 2025-06-19 23:21:13 | 2025-06-19 23:31:13 | 0 | 0 | 0 | 0 | 0 | 0 | 0 | 0 | 0 | 0 | 0 | 0 | 0 | 0 | 0 | 2.0088 | 0 | 0 | 2.6271 | 0 | 0 | 0 | 0 | 0 | 0 | 4.04 | 0 | 00:10:00
19 | 2 | 74 | CC Chg | 00:00:00 | 2025-06-19 23:31:13 | 2025-06-19 23:31:13 | 0 | 2.49 | 0 | 2.49 | 0 | 0 | 0 | 0 | 6.53 | 0 | 6.53 | 0 | 0 | 0 | 2411.7911 | 2.6271 | 2.6271 | 0 | 2.6271 | 2.6271 | 0 | 2.6271 | 0 | 0 | 0.895 | 0 | 2.3512 | 00:00:00
19 | 3 | 75 | CCCV Chg | 01:30:30 | 2025-06-19 23:31:13 | 2025-06-20 01:01:44 | 3.2802 | 3280239.17 | 3.2802 | 3280239.17 | 0 | 0 | -3.2802 | 10.8355 | 10835464.44 | 10.8355 | 10835464.44 | 0 | 0 | -10.8355 | 13565.8045 | 2.6292 | 2.6292 | 0 | 3.4997 | 3.4997 | 0 | 3.3381 | 0 | 0 | 0.1349 | 2.43 | 0.472 | 01:30:30
19 | 4 | 76 | CC DChg | 01:27:02 | 2025-06-20 01:01:44 | 2025-06-20 02:28:46 | 3.2632 | 3263165.56 | 0 | 0 | 3.2632 | 3263165.56 | 3.2632 | 10.5515 | 10551485.56 | 0 | 0 | 10.5515 | 10551485.56 | 10.5515 | 7920.1055 | 3.4992 | 0 | 3.4992 | 1.9999 | 0 | 1.9999 | 0 | 3.2719 | 0 | -2.2492 | 3.76 | -4.4981 | 01:27:02
20 | 1 | 77 | Rest | 00:10:00 | 2025-06-20 02:28:46 | 2025-06-20 02:38:46 | 0 | 0 | 0 | 0 | 0 | 0 | 0 | 0 | 0 | 0 | 0 | 0 | 0 | 0 | 0 | 2.009 | 0 | 0 | 2.6274 | 0 | 0 | 0 | 0 | 0 | 0 | 4.05 | 0 | 00:10:00
20 | 2 | 78 | CC Chg | 00:00:00 | 2025-06-20 02:38:46 | 2025-06-20 02:38:46 | 0 | 2.49 | 0 | 2.49 | 0 | 0 | 0 | 0 | 6.53 | 0 | 6.53 | 0 | 0 | 0 | 482.3582 | 2.6273 | 2.6273 | 0 | 2.6274 | 2.6274 | 0 | 2.6273 | 0 | 0 | 0.895 | 0 | 2.3515 | 00:00:00
20 | 3 | 79 | CCCV Chg | 01:30:27 | 2025-06-20 02:38:46 | 2025-06-20 04:09:14 | 3.2804 | 3280435 | 3.2804 | 3280435 | 0 | 0 | -3.2804 | 10.8361 | 10836076.67 | 10.8361 | 10836076.67 | 0 | 0 | -10.8361 | 13566.5664 | 2.6293 | 2.6293 | 0 | 3.4998 | 3.4998 | 0 | 3.3381 | 0 | 0 | 0.1349 | 2.12 | 0.472 | 01:30:27
20 | 4 | 80 | CC DChg | 01:27:02 | 2025-06-20 04:09:14 | 2025-06-20 05:36:17 | 3.2633 | 3263336.94 | 0 | 0 | 3.2633 | 3263336.94 | 3.2633 | 10.5522 | 10552151.11 | 0 | 0 | 10.5522 | 10552151.11 | 10.5522 | 8009.2165 | 3.4992 | 0 | 3.4992 | 1.9997 | 0 | 1.9997 | 0 | 3.2719 | 0 | -2.2495 | 3.75 | -4.4982 | 01:27:02
21 | 1 | 81 | Rest | 00:10:00 | 2025-06-20 05:36:17 | 2025-06-20 05:46:17 | 0 | 0 | 0 | 0 | 0 | 0 | 0 | 0 | 0 | 0 | 0 | 0 | 0 | 0 | 0 | 2.0091 | 0 | 0 | 2.6277 | 0 | 0 | 0 | 0 | 0 | 0 | 4.19 | 0 | 00:10:00
21 | 2 | 82 | CC Chg | 00:00:00 | 2025-06-20 05:46:17 | 2025-06-20 05:46:17 | 0 | 2.49 | 0 | 2.49 | 0 | 0 | 0 | 0 | 6.53 | 0 | 6.53 | 0 | 0 | 0 | 175.571 | 2.6277 | 2.6277 | 0 | 2.6278 | 2.6278 | 0 | 2.6277 | 0 | 0 | 0.895 | 0 | 2.3518 | 00:00:00
21 | 3 | 83 | CCCV Chg | 01:30:29 | 2025-06-20 05:46:17 | 2025-06-20 07:16:46 | 3.2807 | 3280729.44 | 3.2807 | 3280729.44 | 0 | 0 | -3.2807 | 10.8374 | 10837352.22 | 10.8374 | 10837352.22 | 0 | 0 | -10.8374 | 13576.0384 | 2.6298 | 2.6298 | 0 | 3.4997 | 3.4997 | 0 | 3.3382 | 0 | 0 | 0.1348 | 2.26 | 0.4717 | 01:30:29
21 | 4 | 84 | CC DChg | 01:27:02 | 2025-06-20 07:16:46 | 2025-06-20 08:43:49 | 3.2635 | 3263548.61 | 0 | 0 | 3.2635 | 3263548.61 | 3.2635 | 10.5528 | 10552831.11 | 0 | 0 | 10.5528 | 10552831.11 | 10.5528 | 7975.4829 | 3.4992 | 0 | 3.4992 | 1.9999 | 0 | 1.9999 | 0 | 3.2719 | 0 | -2.2495 | 3.85 | -4.4988 | 01:27:02
22 | 1 | 85 | Rest | 00:10:00 | 2025-06-20 08:43:49 | 2025-06-20 08:53:49 | 0 | 0 | 0 | 0 | 0 | 0 | 0 | 0 | 0 | 0 | 0 | 0 | 0 | 0 | 0 | 2.0094 | 0 | 0 | 2.6277 | 0 | 0 | 0 | 0 | 0 | 0 | 4.25 | 0 | 00:10:00
22 | 2 | 86 | CC Chg | 00:00:00 | 2025-06-20 08:53:49 | 2025-06-20 08:53:49 | 0 | 2.49 | 0 | 2.49 | 0 | 0 | 0 | 0 | 6.53 | 0 | 6.53 | 0 | 0 | 0 | 595.1173 | 2.6276 | 2.6276 | 0 | 2.6277 | 2.6277 | 0 | 2.6276 | 0 | 0 | 0.895 | 0 | 2.3518 | 00:00:00
22 | 3 | 87 | CCCV Chg | 01:30:28 | 2025-06-20 08:53:49 | 2025-06-20 10:24:17 | 3.2809 | 3280881.39 | 3.2809 | 3280881.39 | 0 | 0 | -3.2809 | 10.8374 | 10837395.56 | 10.8374 | 10837395.56 | 0 | 0 | -10.8374 | 13573.2849 | 2.6295 | 2.6295 | 0 | 3.4997 | 3.4997 | 0 | 3.3381 | 0 | 0 | 0.1348 | 2.04 | 0.4719 | 01:30:28
22 | 4 | 88 | CC DChg | 01:27:03 | 2025-06-20 10:24:17 | 2025-06-20 11:51:21 | 3.2638 | 3263778.06 | 0 | 0 | 3.2638 | 3263778.06 | 3.2638 | 10.5534 | 10553406.67 | 0 | 0 | 10.5534 | 10553406.67 | 10.5534 | 8205.698 | 3.4991 | 0 | 3.4991 | 1.9999 | 0 | 1.9999 | 0 | 3.2719 | 0 | -2.2492 | 3.79 | -4.4982 | 01:27:03
23 | 1 | 89 | Rest | 00:10:00 | 2025-06-20 11:51:21 | 2025-06-20 12:01:21 | 0 | 0 | 0 | 0 | 0 | 0 | 0 | 0 | 0 | 0 | 0 | 0 | 0 | 0 | 0 | 2.0094 | 0 | 0 | 2.6277 | 0 | 0 | 0 | 0 | 0 | 0 | 4.21 | 0 | 00:10:00
23 | 2 | 90 | CC Chg | 00:00:00 | 2025-06-20 12:01:21 | 2025-06-20 12:01:21 | 0 | 2.49 | 0 | 2.49 | 0 | 0 | 0 | 0 | 6.53 | 0 | 6.53 | 0 | 0 | 0 | 503.5608 | 2.6277 | 2.6277 | 0 | 2.6277 | 2.6277 | 0 | 2.6277 | 0 | 0 | 0.895 | 0 | 2.3518 | 00:00:00
23 | 3 | 91 | CCCV Chg | 01:30:31 | 2025-06-20 12:01:21 | 2025-06-20 13:31:52 | 3.2812 | 3281215 | 3.2812 | 3281215 | 0 | 0 | -3.2812 | 10.8382 | 10838188.89 | 10.8382 | 10838188.89 | 0 | 0 | -10.8382 | 13578.8892 | 2.6297 | 2.6297 | 0 | 3.4996 | 3.4996 | 0 | 3.338 | 0 | 0 | 0.135 | 2.25 | 0.4723 | 01:30:31
23 | 4 | 92 | CC DChg | 01:27:02 | 2025-06-20 13:31:52 | 2025-06-20 14:58:55 | 3.264 | 3264031.94 | 0 | 0 | 3.264 | 3264031.94 | 3.264 | 10.5532 | 10553222.22 | 0 | 0 | 10.5532 | 10553222.22 | 10.5532 | 7967.0103 | 3.4991 | 0 | 3.4991 | 1.9998 | 0 | 1.9998 | 0 | 3.2717 | 0 | -2.2497 | 3.42 | -4.4989 | 01:27:02
24 | 1 | 93 | Rest | 00:10:00 | 2025-06-20 14:58:55 | 2025-06-20 15:08:55 | 0 | 0 | 0 | 0 | 0 | 0 | 0 | 0 | 0 | 0 | 0 | 0 | 0 | 0 | 0 | 2.009 | 0 | 0 | 2.6278 | 0 | 0 | 0 | 0 | 0 | 0 | 4.08 | 0 | 00:10:00
24 | 2 | 94 | CC Chg | 00:00:00 | 2025-06-20 15:08:55 | 2025-06-20 15:08:55 | 0 | 2.49 | 0 | 2.49 | 0 | 0 | 0 | 0 | 6.54 | 0 | 6.54 | 0 | 0 | 0 | 3.8263 | 2.6277 | 2.6277 | 0 | 2.63 | 2.63 | 0 | 2.6277 | 0 | 0 | 0.895 | 0 | 2.3539 | 00:00:00
24 | 3 | 95 | CCCV Chg | 01:30:30 | 2025-06-20 15:08:55 | 2025-06-20 16:39:26 | 3.2814 | 3281371.39 | 3.2814 | 3281371.39 | 0 | 0 | -3.2814 | 10.8398 | 10839793.33 | 10.8398 | 10839793.33 | 0 | 0 | -10.8398 | 13587.4806 | 2.6301 | 2.6301 | 0 | 3.4995 | 3.4995 | 0 | 3.3383 | 0 | 0 | 0.1349 | 0.12 | 0.4722 | 01:30:30
24 | 4 | 96 | CC DChg | 01:27:01 | 2025-06-20 16:39:26 | 2025-06-20 18:06:28 | 3.2635 | 3263461.39 | 0 | 0 | 3.2635 | 3263461.39 | 3.2635 | 10.5493 | 10549273.33 | 0 | 0 | 10.5493 | 10549273.33 | 10.5493 | 8193.3773 | 3.4991 | 0 | 3.4991 | 1.9999 | 0 | 1.9999 | 0 | 3.2715 | 0 | -2.2488 | 3.28 | -4.4975 | 01:27:01
25 | 1 | 97 | Rest | 00:10:00 | 2025-06-20 18:06:28 | 2025-06-20 18:16:28 | 0 | 0 | 0 | 0 | 0 | 0 | 0 | 0 | 0 | 0 | 0 | 0 | 0 | 0 | 0 | 2.0104 | 0 | 0 | 2.6306 | 0 | 0 | 0 | 0 | 0 | 0 | 4.67 | 0 | 00:10:00
25 | 2 | 98 | CC Chg | 00:00:00 | 2025-06-20 18:16:28 | 2025-06-20 18:16:28 | 0 | 2.49 | 0 | 2.49 | 0 | 0 | 0 | 0 | 6.55 | 0 | 6.55 | 0 | 0 | 0 | 2.6185 | 2.6306 | 2.6306 | 0 | 2.634 | 2.634 | 0 | 2.6306 | 0 | 0 | 0.895 | 0 | 2.3574 | 00:00:00
25 | 3 | 99 | CCCV Chg | 01:30:26 | 2025-06-20 18:16:28 | 2025-06-20 19:46:55 | 3.2809 | 3280941.11 | 3.2809 | 3280941.11 | 0 | 0 | -3.2809 | 10.8448 | 10844776.67 | 10.8448 | 10844776.67 | 0 | 0 | -10.8448 | 13633.7152 | 2.6333 | 2.6333 | 0 | 3.4996 | 3.4996 | 0 | 3.3403 | 0 | 0 | 0.1349 | 0.83 | 0.472 | 01:30:26
25 | 4 | 100 | CC DChg | 01:27:04 | 2025-06-20 19:46:55 | 2025-06-20 21:13:59 | 3.2643 | 3264313.89 | 0 | 0 | 3.2643 | 3264313.89 | 3.2643 | 10.5497 | 10549675.56 | 0 | 0 | 10.5497 | 10549675.56 | 10.5497 | 7876.5588 | 3.4991 | 0 | 3.4991 | 1.9997 | 0 | 1.9997 | 0 | 3.2701 | 0 | -2.249 | 4.11 | -4.4974 | 01:27:04
25 | 6 | 101 | Rest | 00:10:00 | 2025-06-20 21:13:59 | 2025-06-20 21:23:59 | 0 | 0 | 0 | 0 | 0 | 0 | 0 | 0 | 0 | 0 | 0 | 0 | 0 | 0 | 0 | 2.0098 | 0 | 0 | 2.6281 | 0 | 0 | 0 | 0 | 0 | 0 | 4.48 | 0 | 00:10:00
25 | 7 | 102 | CCCV Chg | 02:13:25 | 2025-06-20 21:23:59 | 2025-06-20 23:37:24 | 3.2869 | 3286907.5 | 3.2869 | 3286907.5 | 0 | 0 | -3.2869 | 10.8399 | 10839942.22 | 10.8399 | 10839942.22 | 0 | 0 | -10.8399 | 13575.7619 | 2.6281 | 2.6281 | 0 | 3.4997 | 3.4997 | 0 | 3.3338 | 0 | 0 | 0.1348 | 0 | 0.4716 | 02:13:25
25 | 8 | 103 | CC DChg | 02:10:37 | 2025-06-20 23:37:24 | 2025-06-21 01:48:02 | 3.2648 | 3264805 | 0 | 0 | 3.2648 | 3264805 | 3.2648 | 10.5714 | 10571381.11 | 0 | 0 | 10.5714 | 10571381.11 | 10.5714 | 7995.6285 | 3.4992 | 0 | 3.4992 | 1.9999 | 0 | 1.9999 | 0 | 3.2774 | 0 | -1.4988 | 3.85 | -2.9975 | 02:10:37
25 | 9 | 104 | CCCV Chg | 02:13:33 | 2025-06-21 01:48:02 | 2025-06-21 04:01:35 | 3.2903 | 3290267.78 | 3.2903 | 3290267.78 | 0 | 0 | -3.2903 | 10.8413 | 10841326.67 | 10.8413 | 10841326.67 | 0 | 0 | -10.8413 | 7932.9172 | 2.0066 | 2.0066 | 0 | 3.4997 | 3.4997 | 0 | 3.3337 | 0 | 0 | 0.1349 | 4.47 | 0.4722 | 02:13:33

## log
No. | DataPoint | Time | Class | Event | Detailed log | Detailed log description
1 | 1 | 2025-06-17 16:44:58 | Prompt | Start
2 | 1 | 2025-06-17 16:44:58 | Prompt | Channel status changed
3 | 301 | 2025-06-17 16:54:58 | Record | Time limit jump | Time :2025-06-17 16:54:58, set value :600000, actual value 1:600000 | Set value: Set time value. Actual value 1: actual time value
4 | 303 | 2025-06-17 16:54:58 | Record | Time limit jump | Time :2025-06-17 16:54:58, set value :30, actual value 1:30 | Set value: Set time value. Actual value 1: actual time value
5 | 366 | 2025-06-17 16:57:03 | Record | Current cut-off judgment at the beginning of the constant voltage phase | Time :2025-06-17 16:57:03, set value :3.495V, actual value :3.495011V | Set value: Voltage set value at constant voltage. Actual value 1: current voltage
6 | 397 | 2025-06-17 16:58:04 | Record | Cut-off current condition jump | Time :2025-06-17 16:58:04, set value :0.135A, actual value 1:0.134925A, actual value 2:0, actual value 3:0 | Set value: current set value, actual value 1: actual current value, actual value 2: sampled current amplification factor, actual value 3: Set current amplification factor
7 | 2957 | 2025-06-17 18:23:21 | Record | Cut-off voltage condition jump | Time :2025-06-17 18:23:21, set value :2V, actual value :1.999964V | Set value: Set voltage value. Actual value 1: actual voltage value
8 | 3258 | 2025-06-17 18:33:21 | Record | Time limit jump | Time :2025-06-17 18:33:21, set value :600000, actual value 1:600000 | Set value: Set time value. Actual value 1: actual time value
9 | 3260 | 2025-06-17 18:33:21 | Record | Time limit jump | Time :2025-06-17 18:33:21, set value :30, actual value 1:30 | Set value: Set time value. Actual value 1: actual time value
10 | 5804 | 2025-06-17 19:58:08 | Record | Current cut-off judgment at the beginning of the constant voltage phase | Time :2025-06-17 19:58:08, set value :3.495V, actual value :3.495008V | Set value: Voltage set value at constant voltage. Actual value 1: current voltage
11 | 5916 | 2025-06-17 20:01:50 | Record | Cut-off current condition jump | Time :2025-06-17 20:01:50, set value :0.135A, actual value 1:0.134991A, actual value 2:0, actual value 3:0 | Set value: current set value, actual value 1: actual current value, actual value 2: sampled current amplification factor, actual value 3: Set current amplification factor
12 | 8485 | 2025-06-17 21:27:25 | Record | Cut-off voltage condition jump | Time :2025-06-17 21:27:25, set value :2V, actual value :1.999908V | Set value: Set voltage value. Actual value 1: actual voltage value
13 | 8786 | 2025-06-17 21:37:25 | Record | Time limit jump | Time :2025-06-17 21:37:25, set value :600000, actual value 1:600000 | Set value: Set time value. Actual value 1: actual time value
14 | 8788 | 2025-06-17 21:37:25 | Record | Time limit jump | Time :2025-06-17 21:37:25, set value :30, actual value 1:30 | Set value: Set time value. Actual value 1: actual time value
15 | 11347 | 2025-06-17 23:02:42 | Record | Current cut-off judgment at the beginning of the constant voltage phase | Time :2025-06-17 23:02:42, set value :3.495V, actual value :3.495006V | Set value: Voltage set value at constant voltage. Actual value 1: current voltage
16 | 11462 | 2025-06-17 23:06:30 | Record | Cut-off current condition jump | Time :2025-06-17 23:06:30, set value :0.135A, actual value 1:0.134976A, actual value 2:0, actual value 3:0 | Set value: current set value, actual value 1: actual current value, actual value 2: sampled current amplification factor, actual value 3: Set current amplification factor
17 | 14041 | 2025-06-18 00:32:25 | Record | Cut-off voltage condition jump | Time :2025-06-18 00:32:25, set value :2V, actual value :1.99977V | Set value: Set voltage value. Actual value 1: actual voltage value
18 | 14342 | 2025-06-18 00:42:25 | Record | Time limit jump | Time :2025-06-18 00:42:25, set value :600000, actual value 1:600000 | Set value: Set time value. Actual value 1: actual time value
19 | 14344 | 2025-06-18 00:42:25 | Record | Time limit jump | Time :2025-06-18 00:42:25, set value :30, actual value 1:30 | Set value: Set time value. Actual value 1: actual time value
20 | 16913 | 2025-06-18 02:08:03 | Record | Current cut-off judgment at the beginning of the constant voltage phase | Time :2025-06-18 02:08:03, set value :3.495V, actual value :3.495008V | Set value: Voltage set value at constant voltage. Actual value 1: current voltage
21 | 17030 | 2025-06-18 02:11:54 | Record | Cut-off current condition jump | Time :2025-06-18 02:11:54, set value :0.135A, actual value 1:0.134896A, actual value 2:0, actual value 3:0 | Set value: current set value, actual value 1: actual current value, actual value 2: sampled current amplification factor, actual value 3: Set current amplification factor
22 | 19617 | 2025-06-18 03:38:04 | Record | Cut-off voltage condition jump | Time :2025-06-18 03:38:04, set value :2V, actual value :1.999865V | Set value: Set voltage value. Actual value 1: actual voltage value
23 | 19918 | 2025-06-18 03:48:04 | Record | Time limit jump | Time :2025-06-18 03:48:04, set value :600000, actual value 1:600000 | Set value: Set time value. Actual value 1: actual time value
24 | 19920 | 2025-06-18 03:48:04 | Record | Time limit jump | Time :2025-06-18 03:48:04, set value :30, actual value 1:30 | Set value: Set time value. Actual value 1: actual time value
25 | 22497 | 2025-06-18 05:13:57 | Record | Current cut-off judgment at the beginning of the constant voltage phase | Time :2025-06-18 05:13:57, set value :3.495V, actual value :3.495021V | Set value: Voltage set value at constant voltage. Actual value 1: current voltage
26 | 22614 | 2025-06-18 05:17:49 | Record | Cut-off current condition jump | Time :2025-06-18 05:17:49, set value :0.135A, actual value 1:0.134842A, actual value 2:0, actual value 3:0 | Set value: current set value, actual value 1: actual current value, actual value 2: sampled current amplification factor, actual value 3: Set current amplification factor
27 | 25206 | 2025-06-18 06:44:10 | Record | Cut-off voltage condition jump | Time :2025-06-18 06:44:10, set value :2V, actual value :1.999896V | Set value: Set voltage value. Actual value 1: actual voltage value
28 | 25507 | 2025-06-18 06:54:10 | Record | Time limit jump | Time :2025-06-18 06:54:10, set value :600000, actual value 1:600000 | Set value: Set time value. Actual value 1: actual time value
29 | 25509 | 2025-06-18 06:54:10 | Record | Time limit jump | Time :2025-06-18 06:54:10, set value :30, actual value 1:30 | Set value: Set time value. Actual value 1: actual time value
30 | 28093 | 2025-06-18 08:20:16 | Record | Current cut-off judgment at the beginning of the constant voltage phase | Time :2025-06-18 08:20:16, set value :3.495V, actual value :3.495018V | Set value: Voltage set value at constant voltage. Actual value 1: current voltage
31 | 28207 | 2025-06-18 08:24:03 | Record | Cut-off current condition jump | Time :2025-06-18 08:24:03, set value :0.135A, actual value 1:0.134872A, actual value 2:0, actual value 3:0 | Set value: current set value, actual value 1: actual current value, actual value 2: sampled current amplification factor, actual value 3: Set current amplification factor
32 | 30804 | 2025-06-18 09:50:34 | Record | Cut-off voltage condition jump | Time :2025-06-18 09:50:34, set value :2V, actual value :1.999928V | Set value: Set voltage value. Actual value 1: actual voltage value
33 | 31105 | 2025-06-18 10:00:34 | Record | Time limit jump | Time :2025-06-18 10:00:34, set value :600000, actual value 1:600000 | Set value: Set time value. Actual value 1: actual time value
34 | 31107 | 2025-06-18 10:00:34 | Record | Time limit jump | Time :2025-06-18 10:00:34, set value :30, actual value 1:30 | Set value: Set time value. Actual value 1: actual time value
35 | 33696 | 2025-06-18 11:26:51 | Record | Current cut-off judgment at the beginning of the constant voltage phase | Time :2025-06-18 11:26:51, set value :3.495V, actual value :3.495012V | Set value: Voltage set value at constant voltage. Actual value 1: current voltage
36 | 33811 | 2025-06-18 11:30:39 | Record | Cut-off current condition jump | Time :2025-06-18 11:30:39, set value :0.135A, actual value 1:0.134824A, actual value 2:0, actual value 3:0 | Set value: current set value, actual value 1: actual current value, actual value 2: sampled current amplification factor, actual value 3: Set current amplification factor
37 | 36412 | 2025-06-18 12:57:18 | Record | Cut-off voltage condition jump | Time :2025-06-18 12:57:18, set value :2V, actual value :1.999916V | Set value: Set voltage value. Actual value 1: actual voltage value
38 | 36713 | 2025-06-18 13:07:18 | Record | Time limit jump | Time :2025-06-18 13:07:18, set value :600000, actual value 1:600000 | Set value: Set time value. Actual value 1: actual time value
39 | 36715 | 2025-06-18 13:07:19 | Record | Time limit jump | Time :2025-06-18 13:07:18, set value :30, actual value 1:30 | Set value: Set time value. Actual value 1: actual time value
40 | 38941 | 2025-06-18 14:21:29 | Prompt | Stop
41 | 38941 | 2025-06-18 14:21:29 | Prompt | Channel status changed
42 | 38941 | 2025-06-18 14:24:42 | Prompt | Continue
43 | 38941 | 2025-06-18 14:24:42 | Prompt | Channel status changed
44 | 39309 | 2025-06-18 14:36:57 | Record | Current cut-off judgment at the beginning of the constant voltage phase | Time :2025-06-18 14:36:57, set value :3.495V, actual value :3.495007V | Set value: Voltage set value at constant voltage. Actual value 1: current voltage
45 | 39423 | 2025-06-18 14:40:43 | Record | Cut-off current condition jump | Time :2025-06-18 14:40:43, set value :0.135A, actual value 1:0.134861A, actual value 2:0, actual value 3:0 | Set value: current set value, actual value 1: actual current value, actual value 2: sampled current amplification factor, actual value 3: Set current amplification factor
46 | 42027 | 2025-06-18 16:07:28 | Record | Cut-off voltage condition jump | Time :2025-06-18 16:07:28, set value :2V, actual value :1.999862V | Set value: Set voltage value. Actual value 1: actual voltage value
47 | 42328 | 2025-06-18 16:17:28 | Record | Time limit jump | Time :2025-06-18 16:17:28, set value :600000, actual value 1:600000 | Set value: Set time value. Actual value 1: actual time value
48 | 42330 | 2025-06-18 16:17:28 | Record | Time limit jump | Time :2025-06-18 16:17:28, set value :30, actual value 1:30 | Set value: Set time value. Actual value 1: actual time value
49 | 44925 | 2025-06-18 17:43:58 | Record | Current cut-off judgment at the beginning of the constant voltage phase | Time :2025-06-18 17:43:58, set value :3.495V, actual value :3.495012V | Set value: Voltage set value at constant voltage. Actual value 1: current voltage
50 | 45041 | 2025-06-18 17:47:48 | Record | Cut-off current condition jump | Time :2025-06-18 17:47:48, set value :0.135A, actual value 1:0.134874A, actual value 2:0, actual value 3:0 | Set value: current set value, actual value 1: actual current value, actual value 2: sampled current amplification factor, actual value 3: Set current amplification factor
51 | 47647 | 2025-06-18 19:14:37 | Record | Cut-off voltage condition jump | Time :2025-06-18 19:14:37, set value :2V, actual value :1.999994V | Set value: Set voltage value. Actual value 1: actual voltage value
52 | 47948 | 2025-06-18 19:24:37 | Record | Time limit jump | Time :2025-06-18 19:24:37, set value :600000, actual value 1:600000 | Set value: Set time value. Actual value 1: actual time value
53 | 47950 | 2025-06-18 19:24:37 | Record | Time limit jump | Time :2025-06-18 19:24:37, set value :30, actual value 1:30 | Set value: Set time value. Actual value 1: actual time value
54 | 50547 | 2025-06-18 20:51:11 | Record | Current cut-off judgment at the beginning of the constant voltage phase | Time :2025-06-18 20:51:11, set value :3.495V, actual value :3.495021V | Set value: Voltage set value at constant voltage. Actual value 1: current voltage
55 | 50662 | 2025-06-18 20:54:58 | Record | Cut-off current condition jump | Time :2025-06-18 20:54:58, set value :0.135A, actual value 1:0.134979A, actual value 2:0, actual value 3:0 | Set value: current set value, actual value 1: actual current value, actual value 2: sampled current amplification factor, actual value 3: Set current amplification factor
56 | 53269 | 2025-06-18 22:21:50 | Record | Cut-off voltage condition jump | Time :2025-06-18 22:21:50, set value :2V, actual value :1.999757V | Set value: Set voltage value. Actual value 1: actual voltage value
57 | 53570 | 2025-06-18 22:31:50 | Record | Time limit jump | Time :2025-06-18 22:31:50, set value :600000, actual value 1:600000 | Set value: Set time value. Actual value 1: actual time value
58 | 53572 | 2025-06-18 22:31:50 | Record | Time limit jump | Time :2025-06-18 22:31:50, set value :30, actual value 1:30 | Set value: Set time value. Actual value 1: actual time value
59 | 56171 | 2025-06-18 23:58:27 | Record | Current cut-off judgment at the beginning of the constant voltage phase | Time :2025-06-18 23:58:27, set value :3.495V, actual value :3.495015V | Set value: Voltage set value at constant voltage. Actual value 1: current voltage
60 | 56285 | 2025-06-19 00:02:13 | Record | Cut-off current condition jump | Time :2025-06-19 00:02:13, set value :0.135A, actual value 1:0.134343A, actual value 2:0, actual value 3:0 | Set value: current set value, actual value 1: actual current value, actual value 2: sampled current amplification factor, actual value 3: Set current amplification factor
61 | 58894 | 2025-06-19 01:29:08 | Record | Cut-off voltage condition jump | Time :2025-06-19 01:29:08, set value :2V, actual value :1.999885V | Set value: Set voltage value. Actual value 1: actual voltage value
62 | 59195 | 2025-06-19 01:39:08 | Record | Time limit jump | Time :2025-06-19 01:39:08, set value :600000, actual value 1:600000 | Set value: Set time value. Actual value 1: actual time value
63 | 59197 | 2025-06-19 01:39:08 | Record | Time limit jump | Time :2025-06-19 01:39:08, set value :30, actual value 1:30 | Set value: Set time value. Actual value 1: actual time value
64 | 61797 | 2025-06-19 03:05:48 | Record | Current cut-off judgment at the beginning of the constant voltage phase | Time :2025-06-19 03:05:48, set value :3.495V, actual value :3.495002V | Set value: Voltage set value at constant voltage. Actual value 1: current voltage
65 | 61912 | 2025-06-19 03:09:34 | Record | Cut-off current condition jump | Time :2025-06-19 03:09:34, set value :0.135A, actual value 1:0.134888A, actual value 2:0, actual value 3:0 | Set value: current set value, actual value 1: actual current value, actual value 2: sampled current amplification factor, actual value 3: Set current amplification factor
66 | 64521 | 2025-06-19 04:36:30 | Record | Cut-off voltage condition jump | Time :2025-06-19 04:36:30, set value :2V, actual value :1.999817V | Set value: Set voltage value. Actual value 1: actual voltage value
67 | 64822 | 2025-06-19 04:46:30 | Record | Time limit jump | Time :2025-06-19 04:46:30, set value :600000, actual value 1:600000 | Set value: Set time value. Actual value 1: actual time value
68 | 64824 | 2025-06-19 04:46:30 | Record | Time limit jump | Time :2025-06-19 04:46:30, set value :30, actual value 1:30 | Set value: Set time value. Actual value 1: actual time value
69 | 67425 | 2025-06-19 06:13:12 | Record | Current cut-off judgment at the beginning of the constant voltage phase | Time :2025-06-19 06:13:12, set value :3.495V, actual value :3.495004V | Set value: Voltage set value at constant voltage. Actual value 1: current voltage
70 | 67539 | 2025-06-19 06:16:57 | Record | Cut-off current condition jump | Time :2025-06-19 06:16:57, set value :0.135A, actual value 1:0.134952A, actual value 2:0, actual value 3:0 | Set value: current set value, actual value 1: actual current value, actual value 2: sampled current amplification factor, actual value 3: Set current amplification factor
71 | 70149 | 2025-06-19 07:43:54 | Record | Cut-off voltage condition jump | Time :2025-06-19 07:43:54, set value :2V, actual value :1.999681V | Set value: Set voltage value. Actual value 1: actual voltage value
72 | 70450 | 2025-06-19 07:53:54 | Record | Time limit jump | Time :2025-06-19 07:53:54, set value :600000, actual value 1:600000 | Set value: Set time value. Actual value 1: actual time value
73 | 70452 | 2025-06-19 07:53:54 | Record | Time limit jump | Time :2025-06-19 07:53:54, set value :30, actual value 1:30 | Set value: Set time value. Actual value 1: actual time value
74 | 73054 | 2025-06-19 09:20:38 | Record | Current cut-off judgment at the beginning of the constant voltage phase | Time :2025-06-19 09:20:38, set value :3.495V, actual value :3.495018V | Set value: Voltage set value at constant voltage. Actual value 1: current voltage
75 | 73167 | 2025-06-19 09:24:21 | Record | Cut-off current condition jump | Time :2025-06-19 09:24:21, set value :0.135A, actual value 1:0.134684A, actual value 2:0, actual value 3:0 | Set value: current set value, actual value 1: actual current value, actual value 2: sampled current amplification factor, actual value 3: Set current amplification factor
76 | 75778 | 2025-06-19 10:51:19 | Record | Cut-off voltage condition jump | Time :2025-06-19 10:51:19, set value :2V, actual value :1.99981V | Set value: Set voltage value. Actual value 1: actual voltage value
77 | 76079 | 2025-06-19 11:01:19 | Record | Time limit jump | Time :2025-06-19 11:01:19, set value :600000, actual value 1:600000 | Set value: Set time value. Actual value 1: actual time value
78 | 76081 | 2025-06-19 11:01:19 | Record | Time limit jump | Time :2025-06-19 11:01:19, set value :30, actual value 1:30 | Set value: Set time value. Actual value 1: actual time value
79 | 78684 | 2025-06-19 12:28:04 | Record | Current cut-off judgment at the beginning of the constant voltage phase | Time :2025-06-19 12:28:04, set value :3.495V, actual value :3.495007V | Set value: Voltage set value at constant voltage. Actual value 1: current voltage
80 | 78797 | 2025-06-19 12:31:48 | Record | Cut-off current condition jump | Time :2025-06-19 12:31:48, set value :0.135A, actual value 1:0.1349A, actual value 2:0, actual value 3:0 | Set value: current set value, actual value 1: actual current value, actual value 2: sampled current amplification factor, actual value 3: Set current amplification factor
81 | 81408 | 2025-06-19 13:58:48 | Record | Cut-off voltage condition jump | Time :2025-06-19 13:58:48, set value :2V, actual value :1.999971V | Set value: Set voltage value. Actual value 1: actual voltage value
82 | 81709 | 2025-06-19 14:08:48 | Record | Time limit jump | Time :2025-06-19 14:08:48, set value :600000, actual value 1:600000 | Set value: Set time value. Actual value 1: actual time value
83 | 81711 | 2025-06-19 14:08:48 | Record | Time limit jump | Time :2025-06-19 14:08:48, set value :30, actual value 1:30 | Set value: Set time value. Actual value 1: actual time value
84 | 84314 | 2025-06-19 15:35:34 | Record | Current cut-off judgment at the beginning of the constant voltage phase | Time :2025-06-19 15:35:34, set value :3.495V, actual value :3.495003V | Set value: Voltage set value at constant voltage. Actual value 1: current voltage
85 | 84426 | 2025-06-19 15:39:15 | Record | Cut-off current condition jump | Time :2025-06-19 15:39:15, set value :0.135A, actual value 1:0.134801A, actual value 2:0, actual value 3:0 | Set value: current set value, actual value 1: actual current value, actual value 2: sampled current amplification factor, actual value 3: Set current amplification factor
86 | 87038 | 2025-06-19 17:06:15 | Record | Cut-off voltage condition jump | Time :2025-06-19 17:06:15, set value :2V, actual value :1.999652V | Set value: Set voltage value. Actual value 1: actual voltage value
87 | 87339 | 2025-06-19 17:16:15 | Record | Time limit jump | Time :2025-06-19 17:16:15, set value :600000, actual value 1:600000 | Set value: Set time value. Actual value 1: actual time value
88 | 87341 | 2025-06-19 17:16:15 | Record | Time limit jump | Time :2025-06-19 17:16:15, set value :30, actual value 1:30 | Set value: Set time value. Actual value 1: actual time value
89 | 89945 | 2025-06-19 18:43:02 | Record | Current cut-off judgment at the beginning of the constant voltage phase | Time :2025-06-19 18:43:02, set value :3.495V, actual value :3.495008V | Set value: Voltage set value at constant voltage. Actual value 1: current voltage
90 | 90057 | 2025-06-19 18:46:44 | Record | Cut-off current condition jump | Time :2025-06-19 18:46:44, set value :0.135A, actual value 1:0.134916A, actual value 2:0, actual value 3:0 | Set value: current set value, actual value 1: actual current value, actual value 2: sampled current amplification factor, actual value 3: Set current amplification factor
91 | 92669 | 2025-06-19 20:13:45 | Record | Cut-off voltage condition jump | Time :2025-06-19 20:13:45, set value :2V, actual value :1.999633V | Set value: Set voltage value. Actual value 1: actual voltage value
92 | 92970 | 2025-06-19 20:23:45 | Record | Time limit jump | Time :2025-06-19 20:23:45, set value :600000, actual value 1:600000 | Set value: Set time value. Actual value 1: actual time value
93 | 92972 | 2025-06-19 20:23:45 | Record | Time limit jump | Time :2025-06-19 20:23:45, set value :30, actual value 1:30 | Set value: Set time value. Actual value 1: actual time value
94 | 95576 | 2025-06-19 21:50:33 | Record | Current cut-off judgment at the beginning of the constant voltage phase | Time :2025-06-19 21:50:33, set value :3.495V, actual value :3.495006V | Set value: Voltage set value at constant voltage. Actual value 1: current voltage
95 | 95687 | 2025-06-19 21:54:12 | Record | Cut-off current condition jump | Time :2025-06-19 21:54:12, set value :0.135A, actual value 1:0.134987A, actual value 2:0, actual value 3:0 | Set value: current set value, actual value 1: actual current value, actual value 2: sampled current amplification factor, actual value 3: Set current amplification factor
96 | 98299 | 2025-06-19 23:21:13 | Record | Cut-off voltage condition jump | Time :2025-06-19 23:21:13, set value :2V, actual value :1.999671V | Set value: Set voltage value. Actual value 1: actual voltage value
97 | 98600 | 2025-06-19 23:31:13 | Record | Time limit jump | Time :2025-06-19 23:31:13, set value :600000, actual value 1:600000 | Set value: Set time value. Actual value 1: actual time value
98 | 98602 | 2025-06-19 23:31:13 | Record | Time limit jump | Time :2025-06-19 23:31:13, set value :30, actual value 1:30 | Set value: Set time value. Actual value 1: actual time value
99 | 101206 | 2025-06-20 00:58:01 | Record | Current cut-off judgment at the beginning of the constant voltage phase | Time :2025-06-20 00:58:01, set value :3.495V, actual value :3.495011V | Set value: Voltage set value at constant voltage. Actual value 1: current voltage
100 | 101319 | 2025-06-20 01:01:44 | Record | Cut-off current condition jump | Time :2025-06-20 01:01:44, set value :0.135A, actual value 1:0.134855A, actual value 2:0, actual value 3:0 | Set value: current set value, actual value 1: actual current value, actual value 2: sampled current amplification factor, actual value 3: Set current amplification factor
101 | 103932 | 2025-06-20 02:28:46 | Record | Cut-off voltage condition jump | Time :2025-06-20 02:28:46, set value :2V, actual value :1.999881V | Set value: Set voltage value. Actual value 1: actual voltage value
102 | 104233 | 2025-06-20 02:38:46 | Record | Time limit jump | Time :2025-06-20 02:38:46, set value :600000, actual value 1:600000 | Set value: Set time value. Actual value 1: actual time value
103 | 104235 | 2025-06-20 02:38:46 | Record | Time limit jump | Time :2025-06-20 02:38:46, set value :30, actual value 1:30 | Set value: Set time value. Actual value 1: actual time value
104 | 106840 | 2025-06-20 04:05:35 | Record | Current cut-off judgment at the beginning of the constant voltage phase | Time :2025-06-20 04:05:35, set value :3.495V, actual value :3.495001V | Set value: Voltage set value at constant voltage. Actual value 1: current voltage
105 | 106950 | 2025-06-20 04:09:14 | Record | Cut-off current condition jump | Time :2025-06-20 04:09:14, set value :0.135A, actual value 1:0.134857A, actual value 2:0, actual value 3:0 | Set value: current set value, actual value 1: actual current value, actual value 2: sampled current amplification factor, actual value 3: Set current amplification factor
106 | 109563 | 2025-06-20 05:36:17 | Record | Cut-off voltage condition jump | Time :2025-06-20 05:36:17, set value :2V, actual value :1.999654V | Set value: Set voltage value. Actual value 1: actual voltage value
107 | 109864 | 2025-06-20 05:46:17 | Record | Time limit jump | Time :2025-06-20 05:46:17, set value :600000, actual value 1:600000 | Set value: Set time value. Actual value 1: actual time value
108 | 109866 | 2025-06-20 05:46:17 | Record | Time limit jump | Time :2025-06-20 05:46:17, set value :30, actual value 1:30 | Set value: Set time value. Actual value 1: actual time value
109 | 112471 | 2025-06-20 07:13:05 | Record | Current cut-off judgment at the beginning of the constant voltage phase | Time :2025-06-20 07:13:05, set value :3.495V, actual value :3.495005V | Set value: Voltage set value at constant voltage. Actual value 1: current voltage
110 | 112582 | 2025-06-20 07:16:46 | Record | Cut-off current condition jump | Time :2025-06-20 07:16:46, set value :0.135A, actual value 1:0.13479A, actual value 2:0, actual value 3:0 | Set value: current set value, actual value 1: actual current value, actual value 2: sampled current amplification factor, actual value 3: Set current amplification factor
111 | 115195 | 2025-06-20 08:43:49 | Record | Cut-off voltage condition jump | Time :2025-06-20 08:43:49, set value :2V, actual value :1.999866V | Set value: Set voltage value. Actual value 1: actual voltage value
112 | 115496 | 2025-06-20 08:53:49 | Record | Time limit jump | Time :2025-06-20 08:53:49, set value :600000, actual value 1:600000 | Set value: Set time value. Actual value 1: actual time value
113 | 115498 | 2025-06-20 08:53:49 | Record | Time limit jump | Time :2025-06-20 08:53:49, set value :30, actual value 1:30 | Set value: Set time value. Actual value 1: actual time value
114 | 118103 | 2025-06-20 10:20:38 | Record | Current cut-off judgment at the beginning of the constant voltage phase | Time :2025-06-20 10:20:38, set value :3.495V, actual value :3.495003V | Set value: Voltage set value at constant voltage. Actual value 1: current voltage
115 | 118214 | 2025-06-20 10:24:17 | Record | Cut-off current condition jump | Time :2025-06-20 10:24:17, set value :0.135A, actual value 1:0.134842A, actual value 2:0, actual value 3:0 | Set value: current set value, actual value 1: actual current value, actual value 2: sampled current amplification factor, actual value 3: Set current amplification factor
116 | 120827 | 2025-06-20 11:51:21 | Record | Cut-off voltage condition jump | Time :2025-06-20 11:51:21, set value :2V, actual value :1.999903V | Set value: Set voltage value. Actual value 1: actual voltage value
117 | 121128 | 2025-06-20 12:01:21 | Record | Time limit jump | Time :2025-06-20 12:01:21, set value :600000, actual value 1:600000 | Set value: Set time value. Actual value 1: actual time value
118 | 121130 | 2025-06-20 12:01:21 | Record | Time limit jump | Time :2025-06-20 12:01:21, set value :30, actual value 1:30 | Set value: Set time value. Actual value 1: actual time value
119 | 123735 | 2025-06-20 13:28:11 | Record | Current cut-off judgment at the beginning of the constant voltage phase | Time :2025-06-20 13:28:11, set value :3.495V, actual value :3.495V | Set value: Voltage set value at constant voltage. Actual value 1: current voltage
120 | 123847 | 2025-06-20 13:31:52 | Record | Cut-off current condition jump | Time :2025-06-20 13:31:52, set value :0.135A, actual value 1:0.134958A, actual value 2:0, actual value 3:0 | Set value: current set value, actual value 1: actual current value, actual value 2: sampled current amplification factor, actual value 3: Set current amplification factor
121 | 126460 | 2025-06-20 14:58:55 | Record | Cut-off voltage condition jump | Time :2025-06-20 14:58:55, set value :2V, actual value :1.999805V | Set value: Set voltage value. Actual value 1: actual voltage value
122 | 126761 | 2025-06-20 15:08:55 | Record | Time limit jump | Time :2025-06-20 15:08:55, set value :600000, actual value 1:600000 | Set value: Set time value. Actual value 1: actual time value
123 | 126763 | 2025-06-20 15:08:55 | Record | Time limit jump | Time :2025-06-20 15:08:55, set value :30, actual value 1:30 | Set value: Set time value. Actual value 1: actual time value
124 | 129368 | 2025-06-20 16:35:45 | Record | Current cut-off judgment at the beginning of the constant voltage phase | Time :2025-06-20 16:35:45, set value :3.495V, actual value :3.495011V | Set value: Voltage set value at constant voltage. Actual value 1: current voltage
125 | 129480 | 2025-06-20 16:39:26 | Record | Cut-off current condition jump | Time :2025-06-20 16:39:26, set value :0.135A, actual value 1:0.134937A, actual value 2:0, actual value 3:0 | Set value: current set value, actual value 1: actual current value, actual value 2: sampled current amplification factor, actual value 3: Set current amplification factor
126 | 132092 | 2025-06-20 18:06:28 | Record | Cut-off voltage condition jump | Time :2025-06-20 18:06:28, set value :2V, actual value :1.999932V | Set value: Set voltage value. Actual value 1: actual voltage value
127 | 132393 | 2025-06-20 18:16:28 | Record | Time limit jump | Time :2025-06-20 18:16:28, set value :600000, actual value 1:600000 | Set value: Set time value. Actual value 1: actual time value
128 | 132395 | 2025-06-20 18:16:28 | Record | Time limit jump | Time :2025-06-20 18:16:28, set value :30, actual value 1:30 | Set value: Set time value. Actual value 1: actual time value
129 | 135000 | 2025-06-20 19:43:16 | Record | Current cut-off judgment at the beginning of the constant voltage phase | Time :2025-06-20 19:43:16, set value :3.495V, actual value :3.495002V | Set value: Voltage set value at constant voltage. Actual value 1: current voltage
130 | 135110 | 2025-06-20 19:46:55 | Record | Cut-off current condition jump | Time :2025-06-20 19:46:55, set value :0.135A, actual value 1:0.134883A, actual value 2:0, actual value 3:0 | Set value: current set value, actual value 1: actual current value, actual value 2: sampled current amplification factor, actual value 3: Set current amplification factor
131 | 137724 | 2025-06-20 21:13:59 | Record | Cut-off voltage condition jump | Time :2025-06-20 21:13:59, set value :2V, actual value :1.999694V | Set value: Set voltage value. Actual value 1: actual voltage value
132 | 138025 | 2025-06-20 21:23:59 | Record | Time limit jump | Time :2025-06-20 21:23:59, set value :600000, actual value 1:600000 | Set value: Set time value. Actual value 1: actual time value
133 | 141953 | 2025-06-20 23:34:53 | Record | Current cut-off judgment at the beginning of the constant voltage phase | Time :2025-06-20 23:34:53, set value :3.495V, actual value :3.495V | Set value: Voltage set value at constant voltage. Actual value 1: current voltage
134 | 142029 | 2025-06-20 23:37:24 | Record | Cut-off current condition jump | Time :2025-06-20 23:37:24, set value :0.135A, actual value 1:0.134764A, actual value 2:0, actual value 3:0 | Set value: current set value, actual value 1: actual current value, actual value 2: sampled current amplification factor, actual value 3: Set current amplification factor
135 | 145949 | 2025-06-21 01:48:02 | Record | Cut-off voltage condition jump | Time :2025-06-21 01:48:02, set value :2V, actual value :1.999899V | Set value: Set voltage value. Actual value 1: actual voltage value
136 | 149881 | 2025-06-21 03:59:04 | Record | Current cut-off judgment at the beginning of the constant voltage phase | Time :2025-06-21 03:59:04, set value :3.495V, actual value :3.495005V | Set value: Voltage set value at constant voltage. Actual value 1: current voltage
137 | 149957 | 2025-06-21 04:01:35 | Record | Cut-off current condition jump | Time :2025-06-21 04:01:35, set value :0.135A, actual value 1:0.134926A, actual value 2:0, actual value 3:0 | Set value: current set value, actual value 1: actual current value, actual value 2: sampled current amplification factor, actual value 3: Set current amplification factor
138 | 149957 | 2025-06-21 04:01:35 | Prompt | Finish
139 | 149957 | 2025-06-21 04:01:35 | Prompt | Channel status changed

## idle
No. | DataPoint | Date | State | Voltage(V) | Current(A)

## curve
Total Time-Voltage&&Current&&Capacity&&Energy