## unit
914-A123-100DOD-0_5C-T50-B5-M31-C3-75_CICLOS.xlsx
device | 214 | 1 | 1
Start time |  | 2025-07-01 16:51:14 |  | End time |  | 2025-07-05 05:40:44
NDA file path
List of unit plans
Time | Current | Voltage | Capacity | Energy | Power | Internal resistance | Temperature | Air pressure
hh:mm:ss | A | V | Ah | Wh | W | mΩ | ℃ | kPa

## test
Test information
Start step ID |  | 1 | Volt. upper |  | 3.7V | P/N |  | 2025-07-01 16-51-14
Cycle count |  | 25 | Volt. lower |  | 1.8V | Builder |  | -
Record settings |  | 2s/0V/0A | Curr. upper |  | - | Remarks |  | 914-A123-100DOD-0_5C-T50-B5-M31-C3-75_Ciclos
Voltage range |  | 5V | Curr. lower |  | - | Step Name |  | C3-914-A123-0_5C-100DOD-T50.xml
Current range |  | +100/-100A(10A/40A/70A/100A) | Start time |  | 2025-07-01 16:51:14 | Barcode |  | 914-A123-100DOD-0_5C-T50-B5-M31-C3-75_Ciclos
Active material |  | - | Nominal capacity |  | -
Step plan
Step Index | Step Name | Step Time(hh:mm:ss.ms) | Voltage(V) | C-rate(C) | Current(A) | Cut-off voltage (V) | Cut-off C-rate(C) | Cut-off curr.(A) | Energy(Wh) | -ΔV(V) | Power(W) | Resistance(mΩ) | Capacity(Ah) | Record settings | Aux.CH recording condition | Max Vi(V) | Min Vi(V) | Max Ti(℃) | Min Ti(℃) | Segment record1 | Segment record2 | Current range (A) | Expression current | Expression voltage | Set function
1 | Rest | 00:10:00.000 | [11 empty] | 2s/0V/0A
2 | CC Chg | 00:00:00.030 |  |  | 0.9 | [8 empty] | 2s/0V/0A
3 | CCCV Chg | 06:00:00.000 | 3.6 |  | 2.25 |  |  | 0.135 | [5 empty] | 2s/0V/0A
4 | CC DChg | 06:00:00.000 |  |  | 2.25 | 2 | [7 empty] | 2s/0V/0A
5 | Cycle | Start step ID:1 | Cycle count:25
6 | Rest | 00:10:00.000 | [11 empty] | 2s/0V/0A
7 | CCCV Chg | 06:00:00.000 | 3.6 |  | 1.5 |  |  | 0.135 | [5 empty] | 2s/0V/0A
8 | CC DChg | 06:00:00.000 |  |  | 1.5 | 2 | [7 empty] | 2s/0V/0A
9 | CCCV Chg | 06:00:00.000 | 3.6 |  | 1.5 |  |  | 0.135 | [5 empty] | 2s/0V/0A
10 | End

## cycle
Cycle Index | Oneset Date | End Date | Chg. Cap.(Ah) | DChg. Cap.(Ah) | Chg. Spec. Cap.(mAh/g) | DChg. Spec. Cap.(mAh/g) | Chg.-DChg. Eff(%) | Chg. Energy(Wh) | DChg. Energy(Wh) | Chg. Spec. Energy(mWh/g) | DChg. Spec. Energy(mWh/g) | Constant Curr. Chg. Ratio(%) | Constant Curr. Chg. Cap.(Ah) | Plat. Cap.2(Ah) | Plat. Cap.3(Ah) | Plat. Spec. Cap.2 | Plat. Spec. Cap.3 | Plat. Cap. Eff.2 | Plat. Cap. Eff.3 | Plat. Time2 | Plat. Time3 | Chg. Capacitor(F) | DChg. Capacitor(F) | Med. Volt.(V) | Cap. Retention(%) | Chg. Time | DChg. Time | Charge DC internal resistance(mΩ) | Discharge DC internal resistance(mΩ) | Net DChg. Cap.(Ah) | Net DChg. Energy(Wh) | Energy Eff.(%) | Charge power difference value(W) | Discharge power difference value(W) | Charge current difference value(A) | Discharge current difference value(A) | First voltage of discharge step(V) | Second voltage of discharge step(V) | Avg Chg Volt.(V) | Average discharge voltage(V) | Constant voltage time | Constant voltage charge capacity(Ah)
1 | 2025-07-01 16:51:20 | 2025-07-01 19:28:56 | 2.2004 | 3.2507 | 2200424.99 | 3250708.89 | 147.73 | 7.3774 | 10.5011 | 7377437.55 | 10501075.56 | 99.28 | 2.1847 | 0.0175 | 0.0637 | 17491.7 | 63736.3 | 0.54 | 1.96 | 00:00:28 | 00:01:42 | 23081.2886 | 7626.793 | 3.2678 | 100 | 01:00:53 | 01:26:41 | 2.189 | 5.03 | 1.0503 | 3.1236 | 142.34 | 8.0861 | 8.0388 | 2.25 | 2.2501 | 3.599 | 3.5732 | 3.3527 | 3.2304 | 00:02:37 | 0.0157
2 | 2025-07-01 19:28:56 | 2025-07-01 22:35:26 | 3.2642 | 3.2615 | 3264217.76 | 3261542.5 | 99.92 | 10.8046 | 10.5282 | 10804630.99 | 10528226.67 | 99.48 | 3.2472 | 0.0175 | 0.0625 | 17492.3 | 62488.7 | 0.54 | 1.92 | 00:00:28 | 00:01:40 | 12148.8919 | 7607.6073 | 3.2651 | 100.33 | 01:29:30 | 01:26:59 | 0.275 | 5.403 | -0.0027 | -0.2764 | 97.44 | 8.0924 | 8.0352 | 2.25 | 2.2502 | 3.599 | 3.5715 | 3.31 | 3.228 | 00:02:54 | 0.017
3 | 2025-07-01 22:35:26 | 2025-07-02 01:42:35 | 3.2776 | 3.2696 | 3277626.65 | 3269596.94 | 99.76 | 10.8578 | 10.5535 | 10857842.1 | 10553471.11 | 99.45 | 3.2597 | 0.0162 | 0.0625 | 16244.1 | 62495.3 | 0.5 | 1.91 | 00:00:26 | 00:01:40 | 12173.7547 | 7446.9852 | 3.2647 | 100.58 | 01:29:56 | 01:27:12 | 0.887 | 6.097 | -0.008 | -0.3044 | 97.2 | 8.0925 | 8.0309 | 2.2501 | 2.2502 | 3.5989 | 3.5692 | 3.3127 | 3.2278 | 00:03:00 | 0.0179
4 | 2025-07-02 01:42:35 | 2025-07-02 04:50:07 | 3.2863 | 3.2754 | 3286266.1 | 3275355.28 | 99.67 | 10.8884 | 10.5719 | 10888429.88 | 10571850 | 99.43 | 3.2674 | 0.0162 | 0.0612 | 16238.2 | 61222.5 | 0.5 | 1.87 | 00:00:26 | 00:01:38 | 12235.0306 | 7608.639 | 3.2646 | 100.76 | 01:30:10 | 01:27:21 | 2.285 | 6.478 | -0.0109 | -0.3166 | 97.09 | 8.0877 | 8.0263 | 2.2502 | 2.25 | 3.5989 | 3.5685 | 3.3133 | 3.2277 | 00:03:02 | 0.0189
5 | 2025-07-02 04:50:07 | 2025-07-02 07:57:53 | 3.2923 | 3.2796 | 3292282.49 | 3279612.22 | 99.62 | 10.9074 | 10.5907 | 10907402.11 | 10590714.44 | 99.44 | 3.2738 | 0.0162 | 0.0625 | 16241.2 | 62484.1 | 0.5 | 1.91 | 00:00:26 | 00:01:40 | 12288.5502 | 7699.8707 | 3.2661 | 100.89 | 01:30:18 | 01:27:27 | 0.622 | 6.048 | -0.0127 | -0.3167 | 97.1 | 8.0877 | 8.0321 | 2.2503 | 2.2503 | 3.599 | 3.5704 | 3.313 | 3.2293 | 00:03:00 | 0.0185
6 | 2025-07-02 07:57:53 | 2025-07-02 11:05:58 | 3.297 | 3.283 | 3296972.76 | 3283001.94 | 99.58 | 10.9214 | 10.6015 | 10921380.99 | 10601453.33 | 99.44 | 3.2786 | 0.0162 | 0.0625 | 16242.6 | 62489.8 | 0.49 | 1.9 | 00:00:26 | 00:01:40 | 12280.279 | 7748.5092 | 3.266 | 100.99 | 01:30:31 | 01:27:33 | 1.153 | 6.018 | -0.014 | -0.3199 | 97.07 | 8.0913 | 8.0319 | 2.2502 | 2.2502 | 3.5989 | 3.5699 | 3.3125 | 3.2292 | 00:03:05 | 0.0184
7 | 2025-07-02 11:05:58 | 2025-07-02 14:14:08 | 3.2998 | 3.285 | 3299810.26 | 3284996.11 | 99.55 | 10.9306 | 10.6059 | 10930589.88 | 10605882.22 | 99.46 | 3.2821 | 0.0162 | 0.0625 | 16241.5 | 62485.4 | 0.49 | 1.9 | 00:00:26 | 00:01:40 | 12284.6672 | 7679.1567 | 3.2652 | 101.05 | 01:30:32 | 01:27:37 | 1.565 | 6.089 | -0.0148 | -0.3247 | 97.03 | 8.092 | 8.0308 | 2.25 | 2.2501 | 3.5988 | 3.5698 | 3.3125 | 3.2286 | 00:03:00 | 0.0177
8 | 2025-07-02 14:14:08 | 2025-07-02 17:22:25 | 3.3021 | 3.2867 | 3302123.03 | 3286655.56 | 99.53 | 10.9399 | 10.6103 | 10939875.3 | 10610264.44 | 99.43 | 3.2833 | 0.0162 | 0.0625 | 16239.4 | 62477.6 | 0.49 | 1.9 | 00:00:26 | 00:01:40 | 12287.2568 | 7777.5293 | 3.265 | 101.11 | 01:30:37 | 01:27:39 | 0.086 | 5.602 | -0.0155 | -0.3296 | 96.99 | 8.0846 | 8.0285 | 2.2499 | 2.2498 | 3.5988 | 3.5692 | 3.313 | 3.2283 | 00:03:03 | 0.0189
9 | 2025-07-02 17:22:25 | 2025-07-02 20:30:44 | 3.3037 | 3.2877 | 3303681.65 | 3287697.78 | 99.52 | 10.9464 | 10.6126 | 10946358.77 | 10612563.33 | 99.46 | 3.2858 | 0.0162 | 0.0625 | 16240.1 | 62480 | 0.49 | 1.9 | 00:00:26 | 00:01:40 | 12285.7194 | 7612.7457 | 3.2647 | 101.14 | 01:30:38 | 01:27:41 | 1.784 | 6.813 | -0.016 | -0.3338 | 96.95 | 8.0886 | 8.0279 | 2.25 | 2.2501 | 3.5987 | 3.5687 | 3.3134 | 3.228 | 00:03:00 | 0.0179
10 | 2025-07-02 20:30:44 | 2025-07-02 23:39:07 | 3.3051 | 3.2886 | 3305070.82 | 3288620.56 | 99.5 | 10.9521 | 10.6151 | 10952059.88 | 10615068.89 | 99.46 | 3.2872 | 0.0162 | 0.0625 | 16241.7 | 62486.2 | 0.49 | 1.9 | 00:00:26 | 00:01:40 | 12299.145 | 7545.8068 | 3.2645 | 101.17 | 01:30:39 | 01:27:42 | 0.764 | 6.06 | -0.0165 | -0.337 | 96.92 | 8.0923 | 8.0283 | 2.2499 | 2.2502 | 3.5988 | 3.5686 | 3.3137 | 3.2278 | 00:02:59 | 0.0179
11 | 2025-07-02 23:39:07 | 2025-07-03 02:47:31 | 3.3058 | 3.2891 | 3305815.26 | 3289093.33 | 99.49 | 10.9555 | 10.6162 | 10955486.55 | 10616230 | 99.44 | 3.2872 | 0.0162 | 0.0625 | 16242.3 | 62488.5 | 0.49 | 1.9 | 00:00:26 | 00:01:40 | 12303.9919 | 7785.1525 | 3.2645 | 101.18 | 01:30:40 | 01:27:43 | 1.348 | 6.882 | -0.0167 | -0.3393 | 96.9 | 8.0877 | 8.0282 | 2.2501 | 2.2502 | 3.5988 | 3.5684 | 3.314 | 3.2277 | 00:03:00 | 0.0187
12 | 2025-07-03 02:47:31 | 2025-07-03 05:55:58 | 3.3066 | 3.2897 | 3306649.43 | 3289670.83 | 99.49 | 10.9587 | 10.618 | 10958700.99 | 10617995.56 | 99.45 | 3.2885 | 0.0162 | 0.0625 | 16238.4 | 62473.1 | 0.49 | 1.9 | 00:00:26 | 00:01:40 | 12312.6621 | 7482.686 | 3.2644 | 101.2 | 01:30:42 | 01:27:44 | 0.843 | 6.69 | -0.017 | -0.3407 | 96.89 | 8.0911 | 8.0261 | 2.25 | 2.2499 | 3.5988 | 3.5683 | 3.3141 | 3.2277 | 00:03:00 | 0.0181
13 | 2025-07-03 05:55:58 | 2025-07-03 09:04:24 | 3.307 | 3.29 | 3307038.04 | 3290016.94 | 99.49 | 10.9606 | 10.6184 | 10960637.66 | 10618427.78 | 99.44 | 3.2886 | 0.0162 | 0.0625 | 16238.4 | 62473.3 | 0.49 | 1.9 | 00:00:26 | 00:01:40 | 12315.6055 | 7544.0246 | 3.2642 | 101.21 | 01:30:41 | 01:27:44 | 1.064 | 6.548 | -0.017 | -0.3422 | 96.88 | 8.0895 | 8.0257 | 2.2502 | 2.2502 | 3.5988 | 3.5681 | 3.3143 | 3.2275 | 00:02:59 | 0.0184
14 | 2025-07-03 09:04:24 | 2025-07-03 12:12:54 | 3.3074 | 3.2904 | 3307437.76 | 3290361.39 | 99.48 | 10.962 | 10.6182 | 10962024.33 | 10618218.89 | 99.43 | 3.2884 | 0.0162 | 0.0625 | 16241.5 | 62485.4 | 0.49 | 1.9 | 00:00:26 | 00:01:40 | 12309.252 | 7769.7654 | 3.2638 | 101.22 | 01:30:43 | 01:27:45 | 2.198 | 6.09 | -0.0171 | -0.3438 | 96.86 | 8.0852 | 8.0266 | 2.25 | 2.2501 | 3.5988 | 3.5678 | 3.3144 | 3.2271 | 00:03:01 | 0.019
15 | 2025-07-03 12:12:54 | 2025-07-03 15:21:24 | 3.3076 | 3.2907 | 3307644.43 | 3290736.11 | 99.49 | 10.9634 | 10.6192 | 10963405.44 | 10619161.11 | 99.45 | 3.2895 | 0.0162 | 0.0625 | 16241.1 | 62483.8 | 0.49 | 1.9 | 00:00:26 | 00:01:40 | 12322.0413 | 7567.6621 | 3.2636 | 101.23 | 01:30:43 | 01:27:46 | 1.965 | 6.998 | -0.0169 | -0.3442 | 96.86 | 8.0904 | 8.0257 | 2.2499 | 2.2501 | 3.5987 | 3.5676 | 3.3146 | 3.227 | 00:02:59 | 0.0181
16 | 2025-07-03 15:21:24 | 2025-07-03 18:29:55 | 3.308 | 3.291 | 3308040.26 | 3290988.61 | 99.48 | 10.9652 | 10.62 | 10965167.66 | 10619971.11 | 99.44 | 3.2896 | 0.0162 | 0.0625 | 16239.6 | 62478.1 | 0.49 | 1.9 | 00:00:26 | 00:01:40 | 12316.1467 | 7602.7013 | 3.2636 | 101.24 | 01:30:43 | 01:27:46 | 1.381 | 6.084 | -0.0171 | -0.3452 | 96.85 | 8.0894 | 8.025 | 2.2499 | 2.2498 | 3.5988 | 3.5675 | 3.3147 | 3.227 | 00:02:59 | 0.0185
17 | 2025-07-03 18:29:55 | 2025-07-03 21:38:26 | 3.3083 | 3.2911 | 3308306.93 | 3291118.33 | 99.48 | 10.9664 | 10.6205 | 10966354.32 | 10620475.56 | 99.44 | 3.2898 | 0.0162 | 0.0625 | 16239.7 | 62478.2 | 0.49 | 1.9 | 00:00:26 | 00:01:40 | 12317.6275 | 7529.3594 | 3.2637 | 101.24 | 01:30:44 | 01:27:46 | 0.84 | 6.636 | -0.0172 | -0.3459 | 96.85 | 8.0895 | 8.0251 | 2.25 | 2.2498 | 3.5988 | 3.5676 | 3.3148 | 3.227 | 00:03:00 | 0.0185
18 | 2025-07-03 21:38:26 | 2025-07-04 00:46:57 | 3.3085 | 3.2911 | 3308452.21 | 3291101.39 | 99.48 | 10.9678 | 10.6201 | 10967755.44 | 10620127.78 | 99.43 | 3.2898 | 0.0162 | 0.0612 | 16242.7 | 61240.2 | 0.49 | 1.86 | 00:00:26 | 00:01:38 | 12327.5666 | 7445.2613 | 3.2635 | 101.24 | 01:30:44 | 01:27:46 | 1.714 | 6.548 | -0.0174 | -0.3476 | 96.83 | 8.0891 | 8.0261 | 2.25 | 2.2503 | 3.5988 | 3.5674 | 3.3151 | 3.2269 | 00:03:00 | 0.0187
19 | 2025-07-04 00:46:57 | 2025-07-04 03:55:30 | 3.3087 | 3.2911 | 3308677.49 | 3291115 | 99.47 | 10.969 | 10.6201 | 10969035.44 | 10620055.56 | 99.43 | 3.29 | 0.0162 | 0.0625 | 16243.3 | 62492.4 | 0.49 | 1.9 | 00:00:26 | 00:01:40 | 12319.0278 | 7481.1658 | 3.2634 | 101.24 | 01:30:46 | 01:27:46 | 1.865 | 7.249 | -0.0176 | -0.349 | 96.82 | 8.0904 | 8.0265 | 2.2502 | 2.2503 | 3.5988 | 3.5674 | 3.3152 | 3.2269 | 00:03:02 | 0.0187
20 | 2025-07-04 03:55:30 | 2025-07-04 07:03:59 | 3.3088 | 3.2912 | 3308787.49 | 3291184.72 | 99.47 | 10.9696 | 10.6202 | 10969563.22 | 10620161.11 | 99.43 | 3.29 | 0.0162 | 0.0612 | 16247.6 | 61241.3 | 0.49 | 1.86 | 00:00:26 | 00:01:38 | 12325.2384 | 7517.9976 | 3.2636 | 101.25 | 01:30:42 | 01:27:46 | 1.267 | 1.631 | -0.0176 | -0.3494 | 96.81 | 8.0886 | 3.5742 | 2.2502 | 0.005 | 3.5959 | 3.5673 | 3.3153 | 3.2269 | 00:02:58 | 0.0188
21 | 2025-07-04 07:03:59 | 2025-07-04 10:12:30 | 3.309 | 3.2914 | 3308995.82 | 3291442.78 | 99.47 | 10.9705 | 10.6205 | 10970528.76 | 10620468.89 | 99.43 | 3.29 | 0.0162 | 0.0612 | 16234.1 | 61225 | 0.49 | 1.86 | 00:00:26 | 00:01:38 | 12558.8563 | 7675.3905 | 3.2633 | 101.25 | 01:30:43 | 01:27:47 | 2.683 | 7.716 | -0.0176 | -0.3501 | 96.81 | 8.0868 | 8.0247 | 2.2501 | 2.2499 | 3.5987 | 3.5673 | 3.3154 | 3.2267 | 00:02:59 | 0.019
22 | 2025-07-04 10:12:31 | 2025-07-04 13:21:02 | 3.3089 | 3.2915 | 3308872.49 | 3291521.94 | 99.48 | 10.9705 | 10.6196 | 10970539.87 | 10619558.89 | 99.46 | 3.2908 | 0.0162 | 0.0612 | 16235.1 | 61224.4 | 0.49 | 1.86 | 00:00:26 | 00:01:38 | 12662.0359 | 7786.4786 | 3.263 | 101.26 | 01:30:43 | 01:27:47 | 3.479 | 7.606 | -0.0174 | -0.351 | 96.8 | 8.0837 | 8.0242 | 2.25 | 2.2497 | 3.5986 | 3.5668 | 3.3155 | 3.2263 | 00:02:57 | 0.018
23 | 2025-07-04 13:21:02 | 2025-07-04 16:29:33 | 3.309 | 3.2915 | 3309038.04 | 3291539.72 | 99.47 | 10.9714 | 10.6191 | 10971366.54 | 10619103.33 | 99.42 | 3.2899 | 0.0162 | 0.0612 | 16242.5 | 61239.2 | 0.49 | 1.86 | 00:00:26 | 00:01:38 | 12317.5444 | 7552.0804 | 3.2629 | 101.26 | 01:30:44 | 01:27:46 | 3.235 | 7.029 | -0.0175 | -0.3523 | 96.79 | 8.086 | 8.0245 | 2.2501 | 2.2502 | 3.5987 | 3.5668 | 3.3156 | 3.2262 | 00:03:00 | 0.0191
24 | 2025-07-04 16:29:33 | 2025-07-04 19:38:07 | 3.3083 | 3.2894 | 3308327.21 | 3289409.17 | 99.43 | 10.9729 | 10.6034 | 10972879.88 | 10603407.78 | 99.4 | 3.2886 | 0.015 | 0.06 | 14989.4 | 59976.7 | 0.46 | 1.82 | 00:00:24 | 00:01:36 | 12365.9596 | 7802.7279 | 3.2589 | 101.19 | 01:30:49 | 01:27:43 | 2.031 | 7.133 | -0.0189 | -0.3695 | 96.63 | 8.0893 | 8.019 | 2.2501 | 2.2501 | 3.5987 | 3.565 | 3.3167 | 3.2235 | 00:03:07 | 0.0197
25 | 2025-07-04 19:38:07 | 2025-07-05 05:40:44 | 9.8868 | 6.5523 | 9886813.04 | 6552260 | 66.27 | 32.8028 | 21.1048 | 32802805.44 | 21104817.78 | 99.13 | 9.801 | 0.0137 | 0.055 | 13742.9 | 54990.5 | 0.42 | 1.68 | 00:00:22 | 00:01:28 | 32011.8412 | 15396.7636 | 3.2516 | 201.56 | 06:04:14 | 03:38:23 | 8.906 | 7.978 | -3.3346 | -11.698 | 64.34 | 8.0932 | 8.0148 | 2.2501 | 2.2503 | 3.5987 | 3.5623 | 3.3178 | 3.221 | 00:15:44 | 0.0858

## step
Cycle Index | Step Index | Step Number | Step Type | Step Time | Oneset Date | End Date | Capacity(Ah) | Spec. Cap.(mAh/g) | Chg. Cap.(Ah) | Chg. Spec. Cap.(mAh/g) | DChg. Cap.(Ah) | DChg. Spec. Cap.(mAh/g) | Net DChg. Cap.(Ah) | Energy(Wh) | Spec. Energy(mWh/g) | Chg. Energy(Wh) | Chg. Spec. Energy(mWh/g) | DChg. Energy(Wh) | DChg. Spec. Energy(mWh/g) | Net DChg. Energy(Wh) | Super Capacitor(F) | Oneset Volt.(V) | Chg. Oneset Volt.(V) | DChg. Oneset Volt.(V) | End Voltage(V) | End of Chg.Volt.(V) | End of DChg.Volt.(V) | Chg. Med. Volt.(V) | DChg. Med. Volt.(V) | Starting current(A) | End Current(A) | DCIR(mΩ) | Cut-off power(W) | Continuous time
1 | 1 | 1 | Rest | 00:10:00 | 2025-07-01 16:51:20 | 2025-07-01 17:01:20 | 0 | 0 | 0 | 0 | 0 | 0 | 0 | 0 | 0 | 0 | 0 | 0 | 0 | 0 | 0 | 3.2547 | 0 | 0 | 3.2551 | 0 | 0 | 0 | 0 | 0 | 0 | 0 | 0 | 00:10:00
1 | 2 | 2 | CC Chg | 00:00:00 | 2025-07-01 17:01:20 | 2025-07-01 17:01:20 | 0 | 2.49 | 0 | 2.49 | 0 | 0 | 0 | 0 | 8.1 | 0 | 8.1 | 0 | 0 | 0 | 2.7453 | 3.2551 | 3.2551 | 0 | 3.2584 | 3.2584 | 0 | 3.2551 | 0 | 0 | 0.895 | 0 | 2.9163 | 00:00:00
1 | 3 | 3 | CCCV Chg | 01:00:53 | 2025-07-01 17:01:20 | 2025-07-01 18:02:14 | 2.2004 | 2200422.5 | 2.2004 | 2200422.5 | 0 | 0 | -2.2004 | 7.3774 | 7377429.44 | 7.3774 | 7377429.44 | 0 | 0 | -7.3774 | 23078.5434 | 3.2564 | 3.2564 | 0 | 3.5997 | 3.5997 | 0 | 3.3421 | 0 | 0 | 0.1347 | 2.19 | 0.485 | 01:00:53
1 | 4 | 4 | CC DChg | 01:26:41 | 2025-07-01 18:02:14 | 2025-07-01 19:28:56 | 3.2507 | 3250708.89 | 0 | 0 | 3.2507 | 3250708.89 | 3.2507 | 10.5011 | 10501075.56 | 0 | 0 | 10.5011 | 10501075.56 | 10.5011 | 7626.793 | 3.599 | 0 | 3.599 | 1.9999 | 0 | 1.9999 | 0 | 3.2678 | 0 | -2.2491 | 5.03 | -4.498 | 01:26:41
2 | 1 | 5 | Rest | 00:10:00 | 2025-07-01 19:28:56 | 2025-07-01 19:38:56 | 0 | 0 | 0 | 0 | 0 | 0 | 0 | 0 | 0 | 0 | 0 | 0 | 0 | 0 | 0 | 2.0131 | 0 | 0 | 2.6293 | 0 | 0 | 0 | 0 | 0 | 0 | 5.86 | 0 | 00:10:00
2 | 2 | 6 | CC Chg | 00:00:00 | 2025-07-01 19:38:56 | 2025-07-01 19:38:56 | 0 | 2.49 | 0 | 2.49 | 0 | 0 | 0 | 0 | 6.54 | 0 | 6.54 | 0 | 0 | 0 | 2.7784 | 2.6292 | 2.6292 | 0 | 2.6325 | 2.6325 | 0 | 2.6292 | 0 | 0 | 0.895 | 0 | 2.3561 | 00:00:00
2 | 3 | 7 | CCCV Chg | 01:29:30 | 2025-07-01 19:38:56 | 2025-07-01 21:08:27 | 3.2642 | 3264215.28 | 3.2642 | 3264215.28 | 0 | 0 | -3.2642 | 10.8046 | 10804624.44 | 10.8046 | 10804624.44 | 0 | 0 | -10.8046 | 12146.1135 | 2.6322 | 2.6322 | 0 | 3.5997 | 3.5997 | 0 | 3.342 | 0 | 0 | 0.1349 | 0.28 | 0.4857 | 01:29:30
2 | 4 | 8 | CC DChg | 01:26:59 | 2025-07-01 21:08:27 | 2025-07-01 22:35:26 | 3.2615 | 3261542.5 | 0 | 0 | 3.2615 | 3261542.5 | 3.2615 | 10.5282 | 10528226.67 | 0 | 0 | 10.5282 | 10528226.67 | 10.5282 | 7607.6073 | 3.599 | 0 | 3.599 | 1.9999 | 0 | 1.9999 | 0 | 3.2651 | 0 | -2.2489 | 5.4 | -4.4976 | 01:26:59
3 | 1 | 9 | Rest | 00:10:00 | 2025-07-01 22:35:26 | 2025-07-01 22:45:26 | 0 | 0 | 0 | 0 | 0 | 0 | 0 | 0 | 0 | 0 | 0 | 0 | 0 | 0 | 0 | 2.0144 | 0 | 0 | 2.6273 | 0 | 0 | 0 | 0 | 0 | 0 | 6.44 | 0 | 00:10:00
3 | 2 | 10 | CC Chg | 00:00:00 | 2025-07-01 22:45:26 | 2025-07-01 22:45:26 | 0 | 2.49 | 0 | 2.49 | 0 | 0 | 0 | 0 | 6.54 | 0 | 6.54 | 0 | 0 | 0 | 2.3627 | 2.6273 | 2.6273 | 0 | 2.6311 | 2.6311 | 0 | 2.6273 | 0 | 0 | 0.895 | 0 | 2.3548 | 00:00:00
3 | 3 | 11 | CCCV Chg | 01:29:56 | 2025-07-01 22:45:26 | 2025-07-02 00:15:22 | 3.2776 | 3277624.17 | 3.2776 | 3277624.17 | 0 | 0 | -3.2776 | 10.8578 | 10857835.56 | 10.8578 | 10857835.56 | 0 | 0 | -10.8578 | 12171.392 | 2.6303 | 2.6303 | 0 | 3.5997 | 3.5997 | 0 | 3.3456 | 0 | 0 | 0.1349 | 0.89 | 0.4857 | 01:29:56
3 | 4 | 12 | CC DChg | 01:27:12 | 2025-07-02 00:15:22 | 2025-07-02 01:42:35 | 3.2696 | 3269596.94 | 0 | 0 | 3.2696 | 3269596.94 | 3.2696 | 10.5535 | 10553471.11 | 0 | 0 | 10.5535 | 10553471.11 | 10.5535 | 7446.9852 | 3.5989 | 0 | 3.5989 | 1.9999 | 0 | 1.9999 | 0 | 3.2647 | 0 | -2.2495 | 6.1 | -4.4987 | 01:27:12
4 | 1 | 13 | Rest | 00:10:00 | 2025-07-02 01:42:35 | 2025-07-02 01:52:35 | 0 | 0 | 0 | 0 | 0 | 0 | 0 | 0 | 0 | 0 | 0 | 0 | 0 | 0 | 0 | 2.0157 | 0 | 0 | 2.6298 | 0 | 0 | 0 | 0 | 0 | 0 | 7.01 | 0 | 00:10:00
4 | 2 | 14 | CC Chg | 00:00:00 | 2025-07-02 01:52:35 | 2025-07-02 01:52:35 | 0 | 2.49 | 0 | 2.49 | 0 | 0 | 0 | 0 | 6.55 | 0 | 6.55 | 0 | 0 | 0 | 1.8156 | 2.6298 | 2.6298 | 0 | 2.6348 | 2.6348 | 0 | 2.6298 | 0 | 0 | 0.895 | 0 | 2.3581 | 00:00:00
4 | 3 | 15 | CCCV Chg | 01:30:10 | 2025-07-02 01:52:35 | 2025-07-02 03:22:45 | 3.2863 | 3286263.61 | 3.2863 | 3286263.61 | 0 | 0 | -3.2863 | 10.8884 | 10888423.33 | 10.8884 | 10888423.33 | 0 | 0 | -10.8884 | 12233.215 | 2.6327 | 2.6327 | 0 | 3.5998 | 3.5998 | 0 | 3.3458 | 0 | 0 | 0.1349 | 2.29 | 0.4856 | 01:30:10
4 | 4 | 16 | CC DChg | 01:27:21 | 2025-07-02 03:22:45 | 2025-07-02 04:50:07 | 3.2754 | 3275355.28 | 0 | 0 | 3.2754 | 3275355.28 | 3.2754 | 10.5719 | 10571850 | 0 | 0 | 10.5719 | 10571850 | 10.5719 | 7608.639 | 3.5989 | 0 | 3.5989 | 1.9997 | 0 | 1.9997 | 0 | 3.2646 | 0 | -2.2497 | 6.48 | -4.4987 | 01:27:21
5 | 1 | 17 | Rest | 00:10:00 | 2025-07-02 04:50:07 | 2025-07-02 05:00:07 | 0 | 0 | 0 | 0 | 0 | 0 | 0 | 0 | 0 | 0 | 0 | 0 | 0 | 0 | 0 | 2.0148 | 0 | 0 | 2.6305 | 0 | 0 | 0 | 0 | 0 | 0 | 6.73 | 0 | 00:10:00
5 | 2 | 18 | CC Chg | 00:00:00 | 2025-07-02 05:00:07 | 2025-07-02 05:00:07 | 0 | 2.49 | 0 | 2.49 | 0 | 0 | 0 | 0 | 6.55 | 0 | 6.55 | 0 | 0 | 0 | 1.6172 | 2.6305 | 2.6305 | 0 | 2.636 | 2.636 | 0 | 2.6305 | 0 | 0 | 0.895 | 0 | 2.3593 | 00:00:00
5 | 3 | 19 | CCCV Chg | 01:30:18 | 2025-07-02 05:00:07 | 2025-07-02 06:30:25 | 3.2923 | 3292280 | 3.2923 | 3292280 | 0 | 0 | -3.2923 | 10.9074 | 10907395.56 | 10.9074 | 10907395.56 | 0 | 0 | -10.9074 | 12286.933 | 2.6352 | 2.6352 | 0 | 3.5998 | 3.5998 | 0 | 3.345 | 0 | 2.245 | 0.135 | 0.62 | 0.4859 | 01:30:18
5 | 4 | 20 | CC DChg | 01:27:27 | 2025-07-02 06:30:25 | 2025-07-02 07:57:53 | 3.2796 | 3279612.22 | 0 | 0 | 3.2796 | 3279612.22 | 3.2796 | 10.5907 | 10590714.44 | 0 | 0 | 10.5907 | 10590714.44 | 10.5907 | 7699.8707 | 3.599 | 0 | 3.599 | 1.9999 | 0 | 1.9999 | 0 | 3.2661 | 0 | -2.2493 | 6.05 | -4.4984 | 01:27:27
6 | 1 | 21 | Rest | 00:10:00 | 2025-07-02 07:57:53 | 2025-07-02 08:07:53 | 0 | 0 | 0 | 0 | 0 | 0 | 0 | 0 | 0 | 0 | 0 | 0 | 0 | 0 | 0 | 2.0153 | 0 | 0 | 2.6298 | 0 | 0 | 0 | 0 | 0 | 0 | 6.82 | 0 | 00:10:00
6 | 2 | 22 | CC Chg | 00:00:00 | 2025-07-02 08:07:53 | 2025-07-02 08:07:53 | 0 | 2.49 | 0 | 2.49 | 0 | 0 | 0 | 0 | 6.55 | 0 | 6.55 | 0 | 0 | 0 | 2.0797 | 2.6298 | 2.6298 | 0 | 2.6341 | 2.6341 | 0 | 2.6298 | 0 | 0 | 0.895 | 0 | 2.3575 | 00:00:00
6 | 3 | 23 | CCCV Chg | 01:30:31 | 2025-07-02 08:07:53 | 2025-07-02 09:38:24 | 3.297 | 3296970.28 | 3.297 | 3296970.28 | 0 | 0 | -3.297 | 10.9214 | 10921374.44 | 10.9214 | 10921374.44 | 0 | 0 | -10.9214 | 12278.1993 | 2.633 | 2.633 | 0 | 3.5997 | 3.5997 | 0 | 3.3459 | 0 | 0 | 0.1349 | 1.15 | 0.4855 | 01:30:31
6 | 4 | 24 | CC DChg | 01:27:33 | 2025-07-02 09:38:24 | 2025-07-02 11:05:58 | 3.283 | 3283001.94 | 0 | 0 | 3.283 | 3283001.94 | 3.283 | 10.6015 | 10601453.33 | 0 | 0 | 10.6015 | 10601453.33 | 10.6015 | 7748.5092 | 3.5989 | 0 | 3.5989 | 1.9998 | 0 | 1.9998 | 0 | 3.266 | 0 | -2.249 | 6.02 | -4.4976 | 01:27:33
7 | 1 | 25 | Rest | 00:10:00 | 2025-07-02 11:05:58 | 2025-07-02 11:15:58 | 0 | 0 | 0 | 0 | 0 | 0 | 0 | 0 | 0 | 0 | 0 | 0 | 0 | 0 | 0 | 2.0144 | 0 | 0 | 2.6292 | 0 | 0 | 0 | 0 | 0 | 0 | 6.51 | 0 | 00:10:00
7 | 2 | 26 | CC Chg | 00:00:00 | 2025-07-02 11:15:58 | 2025-07-02 11:15:58 | 0 | 2.49 | 0 | 2.49 | 0 | 0 | 0 | 0 | 6.55 | 0 | 6.55 | 0 | 0 | 0 | 1.9264 | 2.6292 | 2.6292 | 0 | 2.6339 | 2.6339 | 0 | 2.6292 | 0 | 0 | 0.895 | 0 | 2.3573 | 00:00:00
7 | 3 | 27 | CCCV Chg | 01:30:32 | 2025-07-02 11:15:58 | 2025-07-02 12:46:31 | 3.2998 | 3299807.78 | 3.2998 | 3299807.78 | 0 | 0 | -3.2998 | 10.9306 | 10930583.33 | 10.9306 | 10930583.33 | 0 | 0 | -10.9306 | 12282.7407 | 2.6325 | 2.6325 | 0 | 3.5996 | 3.5996 | 0 | 3.3446 | 0 | 0 | 0.135 | 1.56 | 0.4858 | 01:30:32
7 | 4 | 28 | CC DChg | 01:27:37 | 2025-07-02 12:46:31 | 2025-07-02 14:14:08 | 3.285 | 3284996.11 | 0 | 0 | 3.285 | 3284996.11 | 3.285 | 10.6059 | 10605882.22 | 0 | 0 | 10.6059 | 10605882.22 | 10.6059 | 7679.1567 | 3.5988 | 0 | 3.5988 | 1.9997 | 0 | 1.9997 | 0 | 3.2652 | 0 | -2.2494 | 6.09 | -4.4983 | 01:27:37
8 | 1 | 29 | Rest | 00:10:00 | 2025-07-02 14:14:08 | 2025-07-02 14:24:08 | 0 | 0 | 0 | 0 | 0 | 0 | 0 | 0 | 0 | 0 | 0 | 0 | 0 | 0 | 0 | 2.0145 | 0 | 0 | 2.6287 | 0 | 0 | 0 | 0 | 0 | 0 | 6.56 | 0 | 00:10:00
8 | 2 | 30 | CC Chg | 00:00:00 | 2025-07-02 14:24:08 | 2025-07-02 14:24:08 | 0 | 4.97 | 0 | 4.97 | 0 | 0 | 0 | 0 | 13.08 | 0 | 13.08 | 0 | 0 | 0 | 5.9589 | 2.6287 | 2.6287 | 0 | 2.6317 | 2.6317 | 0 | 2.6287 | 0 | 0 | 0.895 | 0 | 2.3554 | 00:00:00
8 | 3 | 31 | CCCV Chg | 01:30:37 | 2025-07-02 14:24:08 | 2025-07-02 15:54:45 | 3.3021 | 3302118.06 | 3.3021 | 3302118.06 | 0 | 0 | -3.3021 | 10.9399 | 10939862.22 | 10.9399 | 10939862.22 | 0 | 0 | -10.9399 | 12281.2979 | 2.6316 | 2.6316 | 0 | 3.5996 | 3.5996 | 0 | 3.3451 | 0 | 0 | 0.1348 | 0.09 | 0.4852 | 01:30:37
8 | 4 | 32 | CC DChg | 01:27:39 | 2025-07-02 15:54:45 | 2025-07-02 17:22:25 | 3.2867 | 3286655.56 | 0 | 0 | 3.2867 | 3286655.56 | 3.2867 | 10.6103 | 10610264.44 | 0 | 0 | 10.6103 | 10610264.44 | 10.6103 | 7777.5293 | 3.5988 | 0 | 3.5988 | 1.9999 | 0 | 1.9999 | 0 | 3.265 | 0 | -2.2495 | 5.6 | -4.4988 | 01:27:39
9 | 1 | 33 | Rest | 00:10:00 | 2025-07-02 17:22:25 | 2025-07-02 17:32:25 | 0 | 0 | 0 | 0 | 0 | 0 | 0 | 0 | 0 | 0 | 0 | 0 | 0 | 0 | 0 | 2.014 | 0 | 0 | 2.6287 | 0 | 0 | 0 | 0 | 0 | 0 | 6.27 | 0 | 00:10:00
9 | 2 | 34 | CC Chg | 00:00:00 | 2025-07-02 17:32:25 | 2025-07-02 17:32:25 | 0 | 2.49 | 0 | 2.49 | 0 | 0 | 0 | 0 | 6.55 | 0 | 6.55 | 0 | 0 | 0 | 2.0755 | 2.6287 | 2.6287 | 0 | 2.633 | 2.633 | 0 | 2.6287 | 0 | 0 | 0.895 | 0 | 2.3565 | 00:00:00
9 | 3 | 35 | CCCV Chg | 01:30:38 | 2025-07-02 17:32:25 | 2025-07-02 19:03:03 | 3.3037 | 3303679.17 | 3.3037 | 3303679.17 | 0 | 0 | -3.3037 | 10.9464 | 10946352.22 | 10.9464 | 10946352.22 | 0 | 0 | -10.9464 | 12283.6439 | 2.6314 | 2.6314 | 0 | 3.5996 | 3.5996 | 0 | 3.3455 | 0 | 0 | 0.135 | 1.78 | 0.4858 | 01:30:38
9 | 4 | 36 | CC DChg | 01:27:41 | 2025-07-02 19:03:03 | 2025-07-02 20:30:44 | 3.2877 | 3287697.78 | 0 | 0 | 3.2877 | 3287697.78 | 3.2877 | 10.6126 | 10612563.33 | 0 | 0 | 10.6126 | 10612563.33 | 10.6126 | 7612.7457 | 3.5987 | 0 | 3.5987 | 1.9996 | 0 | 1.9996 | 0 | 3.2647 | 0 | -2.2497 | 6.81 | -4.4986 | 01:27:41
10 | 1 | 37 | Rest | 00:10:00 | 2025-07-02 20:30:44 | 2025-07-02 20:40:44 | 0 | 0 | 0 | 0 | 0 | 0 | 0 | 0 | 0 | 0 | 0 | 0 | 0 | 0 | 0 | 2.0147 | 0 | 0 | 2.6289 | 0 | 0 | 0 | 0 | 0 | 0 | 6.7 | 0 | 00:10:00
10 | 2 | 38 | CC Chg | 00:00:00 | 2025-07-02 20:40:44 | 2025-07-02 20:40:44 | 0 | 2.49 | 0 | 2.49 | 0 | 0 | 0 | 0 | 6.55 | 0 | 6.55 | 0 | 0 | 0 | 2.353 | 2.6289 | 2.6289 | 0 | 2.6327 | 2.6327 | 0 | 2.6289 | 0 | 0 | 0.895 | 0 | 2.3563 | 00:00:00
10 | 3 | 39 | CCCV Chg | 01:30:39 | 2025-07-02 20:40:44 | 2025-07-02 22:11:24 | 3.3051 | 3305068.33 | 3.3051 | 3305068.33 | 0 | 0 | -3.3051 | 10.9521 | 10952053.33 | 10.9521 | 10952053.33 | 0 | 0 | -10.9521 | 12296.7921 | 2.632 | 2.632 | 0 | 3.5996 | 3.5996 | 0 | 3.3459 | 0 | 0 | 0.135 | 0.76 | 0.4859 | 01:30:39
10 | 4 | 40 | CC DChg | 01:27:42 | 2025-07-02 22:11:24 | 2025-07-02 23:39:07 | 3.2886 | 3288620.56 | 0 | 0 | 3.2886 | 3288620.56 | 3.2886 | 10.6151 | 10615068.89 | 0 | 0 | 10.6151 | 10615068.89 | 10.6151 | 7545.8068 | 3.5988 | 0 | 3.5988 | 1.9999 | 0 | 1.9999 | 0 | 3.2645 | 0 | -2.2492 | 6.06 | -4.4982 | 01:27:42
11 | 1 | 41 | Rest | 00:10:00 | 2025-07-02 23:39:07 | 2025-07-02 23:49:07 | 0 | 0 | 0 | 0 | 0 | 0 | 0 | 0 | 0 | 0 | 0 | 0 | 0 | 0 | 0 | 2.0156 | 0 | 0 | 2.629 | 0 | 0 | 0 | 0 | 0 | 0 | 7 | 0 | 00:10:00
11 | 2 | 42 | CC Chg | 00:00:00 | 2025-07-02 23:49:07 | 2025-07-02 23:49:07 | 0 | 2.49 | 0 | 2.49 | 0 | 0 | 0 | 0 | 6.55 | 0 | 6.55 | 0 | 0 | 0 | 1.9866 | 2.629 | 2.629 | 0 | 2.6335 | 2.6335 | 0 | 2.629 | 0 | 0 | 0.895 | 0 | 2.357 | 00:00:00
11 | 3 | 43 | CCCV Chg | 01:30:40 | 2025-07-02 23:49:07 | 2025-07-03 01:19:47 | 3.3058 | 3305812.78 | 3.3058 | 3305812.78 | 0 | 0 | -3.3058 | 10.9555 | 10955480 | 10.9555 | 10955480 | 0 | 0 | -10.9555 | 12302.0052 | 2.6323 | 2.6323 | 0 | 3.5997 | 3.5997 | 0 | 3.3462 | 0 | 0 | 0.1349 | 1.35 | 0.4855 | 01:30:40
11 | 4 | 44 | CC DChg | 01:27:43 | 2025-07-03 01:19:47 | 2025-07-03 02:47:31 | 3.2891 | 3289093.33 | 0 | 0 | 3.2891 | 3289093.33 | 3.2891 | 10.6162 | 10616230 | 0 | 0 | 10.6162 | 10616230 | 10.6162 | 7785.1525 | 3.5988 | 0 | 3.5988 | 1.9999 | 0 | 1.9999 | 0 | 3.2645 | 0 | -2.249 | 6.88 | -4.4979 | 01:27:43
12 | 1 | 45 | Rest | 00:10:00 | 2025-07-03 02:47:31 | 2025-07-03 02:57:31 | 0 | 0 | 0 | 0 | 0 | 0 | 0 | 0 | 0 | 0 | 0 | 0 | 0 | 0 | 0 | 2.0154 | 0 | 0 | 2.6291 | 0 | 0 | 0 | 0 | 0 | 0 | 6.89 | 0 | 00:10:00
12 | 2 | 46 | CC Chg | 00:00:00 | 2025-07-03 02:57:31 | 2025-07-03 02:57:31 | 0 | 2.49 | 0 | 2.49 | 0 | 0 | 0 | 0 | 6.55 | 0 | 6.55 | 0 | 0 | 0 | 2.0379 | 2.6291 | 2.6291 | 0 | 2.6335 | 2.6335 | 0 | 2.6291 | 0 | 0 | 0.895 | 0 | 2.357 | 00:00:00
12 | 3 | 47 | CCCV Chg | 01:30:42 | 2025-07-03 02:57:31 | 2025-07-03 04:28:13 | 3.3066 | 3306646.94 | 3.3066 | 3306646.94 | 0 | 0 | -3.3066 | 10.9587 | 10958694.44 | 10.9587 | 10958694.44 | 0 | 0 | -10.9587 | 12310.6243 | 2.6328 | 2.6328 | 0 | 3.5997 | 3.5997 | 0 | 3.3463 | 0 | 0 | 0.135 | 0.84 | 0.486 | 01:30:42
12 | 4 | 48 | CC DChg | 01:27:44 | 2025-07-03 04:28:13 | 2025-07-03 05:55:58 | 3.2897 | 3289670.83 | 0 | 0 | 3.2897 | 3289670.83 | 3.2897 | 10.618 | 10617995.56 | 0 | 0 | 10.618 | 10617995.56 | 10.618 | 7482.686 | 3.5988 | 0 | 3.5988 | 1.9999 | 0 | 1.9999 | 0 | 3.2644 | 0 | -2.2495 | 6.69 | -4.4987 | 01:27:44
13 | 1 | 49 | Rest | 00:10:00 | 2025-07-03 05:55:58 | 2025-07-03 06:05:58 | 0 | 0 | 0 | 0 | 0 | 0 | 0 | 0 | 0 | 0 | 0 | 0 | 0 | 0 | 0 | 2.0145 | 0 | 0 | 2.6293 | 0 | 0 | 0 | 0 | 0 | 0 | 6.49 | 0 | 00:10:00
13 | 2 | 50 | CC Chg | 00:00:00 | 2025-07-03 06:05:58 | 2025-07-03 06:05:58 | 0 | 2.49 | 0 | 2.49 | 0 | 0 | 0 | 0 | 6.55 | 0 | 6.55 | 0 | 0 | 0 | 1.9645 | 2.6293 | 2.6293 | 0 | 2.6338 | 2.6338 | 0 | 2.6293 | 0 | 0 | 0.895 | 0 | 2.3573 | 00:00:00
13 | 3 | 51 | CCCV Chg | 01:30:41 | 2025-07-03 06:05:58 | 2025-07-03 07:36:40 | 3.307 | 3307035.56 | 3.307 | 3307035.56 | 0 | 0 | -3.307 | 10.9606 | 10960631.11 | 10.9606 | 10960631.11 | 0 | 0 | -10.9606 | 12313.641 | 2.6329 | 2.6329 | 0 | 3.5997 | 3.5997 | 0 | 3.3466 | 0 | 0 | 0.1349 | 1.06 | 0.4856 | 01:30:41
13 | 4 | 52 | CC DChg | 01:27:44 | 2025-07-03 07:36:40 | 2025-07-03 09:04:24 | 3.29 | 3290016.94 | 0 | 0 | 3.29 | 3290016.94 | 3.29 | 10.6184 | 10618427.78 | 0 | 0 | 10.6184 | 10618427.78 | 10.6184 | 7544.0246 | 3.5988 | 0 | 3.5988 | 1.9998 | 0 | 1.9998 | 0 | 3.2642 | 0 | -2.2499 | 6.55 | -4.4993 | 01:27:44
14 | 1 | 53 | Rest | 00:10:00 | 2025-07-03 09:04:24 | 2025-07-03 09:14:24 | 0 | 0 | 0 | 0 | 0 | 0 | 0 | 0 | 0 | 0 | 0 | 0 | 0 | 0 | 0 | 2.0153 | 0 | 0 | 2.6294 | 0 | 0 | 0 | 0 | 0 | 0 | 6.89 | 0 | 00:10:00
14 | 2 | 54 | CC Chg | 00:00:00 | 2025-07-03 09:14:24 | 2025-07-03 09:14:24 | 0 | 2.49 | 0 | 2.49 | 0 | 0 | 0 | 0 | 6.55 | 0 | 6.55 | 0 | 0 | 0 | 1.8483 | 2.6293 | 2.6293 | 0 | 2.6342 | 2.6342 | 0 | 2.6293 | 0 | 0 | 0.895 | 0 | 2.3576 | 00:00:00
14 | 3 | 55 | CCCV Chg | 01:30:43 | 2025-07-03 09:14:25 | 2025-07-03 10:45:08 | 3.3074 | 3307435.28 | 3.3074 | 3307435.28 | 0 | 0 | -3.3074 | 10.962 | 10962017.78 | 10.962 | 10962017.78 | 0 | 0 | -10.962 | 12307.4038 | 2.6322 | 2.6322 | 0 | 3.5997 | 3.5997 | 0 | 3.3465 | 0 | 0 | 0.135 | 2.2 | 0.4858 | 01:30:43
14 | 4 | 56 | CC DChg | 01:27:45 | 2025-07-03 10:45:08 | 2025-07-03 12:12:54 | 3.2904 | 3290361.39 | 0 | 0 | 3.2904 | 3290361.39 | 3.2904 | 10.6182 | 10618218.89 | 0 | 0 | 10.6182 | 10618218.89 | 10.6182 | 7769.7654 | 3.5988 | 0 | 3.5988 | 1.9996 | 0 | 1.9996 | 0 | 3.2638 | 0 | -2.2492 | 6.09 | -4.4975 | 01:27:45
15 | 1 | 57 | Rest | 00:10:00 | 2025-07-03 12:12:54 | 2025-07-03 12:22:54 | 0 | 0 | 0 | 0 | 0 | 0 | 0 | 0 | 0 | 0 | 0 | 0 | 0 | 0 | 0 | 2.0155 | 0 | 0 | 2.6295 | 0 | 0 | 0 | 0 | 0 | 0 | 7.03 | 0 | 00:10:00
15 | 2 | 58 | CC Chg | 00:00:00 | 2025-07-03 12:22:54 | 2025-07-03 12:22:54 | 0 | 2.49 | 0 | 2.49 | 0 | 0 | 0 | 0 | 6.55 | 0 | 6.55 | 0 | 0 | 0 | 1.6532 | 2.6295 | 2.6295 | 0 | 2.6349 | 2.6349 | 0 | 2.6295 | 0 | 0 | 0.895 | 0 | 2.3582 | 00:00:00
15 | 3 | 59 | CCCV Chg | 01:30:43 | 2025-07-03 12:22:54 | 2025-07-03 13:53:37 | 3.3076 | 3307641.94 | 3.3076 | 3307641.94 | 0 | 0 | -3.3076 | 10.9634 | 10963398.89 | 10.9634 | 10963398.89 | 0 | 0 | -10.9634 | 12320.3881 | 2.6331 | 2.6331 | 0 | 3.5996 | 3.5996 | 0 | 3.3467 | 0 | 0 | 0.1349 | 1.96 | 0.4857 | 01:30:43
15 | 4 | 60 | CC DChg | 01:27:46 | 2025-07-03 13:53:38 | 2025-07-03 15:21:24 | 3.2907 | 3290736.11 | 0 | 0 | 3.2907 | 3290736.11 | 3.2907 | 10.6192 | 10619161.11 | 0 | 0 | 10.6192 | 10619161.11 | 10.6192 | 7567.6621 | 3.5987 | 0 | 3.5987 | 1.9999 | 0 | 1.9999 | 0 | 3.2636 | 0 | -2.249 | 7 | -4.4977 | 01:27:46
16 | 1 | 61 | Rest | 00:10:00 | 2025-07-03 15:21:24 | 2025-07-03 15:31:24 | 0 | 0 | 0 | 0 | 0 | 0 | 0 | 0 | 0 | 0 | 0 | 0 | 0 | 0 | 0 | 2.015 | 0 | 0 | 2.6296 | 0 | 0 | 0 | 0 | 0 | 0 | 6.73 | 0 | 00:10:00
16 | 2 | 62 | CC Chg | 00:00:00 | 2025-07-03 15:31:24 | 2025-07-03 15:31:24 | 0 | 2.49 | 0 | 2.49 | 0 | 0 | 0 | 0 | 6.55 | 0 | 6.55 | 0 | 0 | 0 | 2.133 | 2.6296 | 2.6296 | 0 | 2.6338 | 2.6338 | 0 | 2.6296 | 0 | 0 | 0.895 | 0 | 2.3572 | 00:00:00
16 | 3 | 63 | CCCV Chg | 01:30:43 | 2025-07-03 15:31:24 | 2025-07-03 17:02:08 | 3.308 | 3308037.78 | 3.308 | 3308037.78 | 0 | 0 | -3.308 | 10.9652 | 10965161.11 | 10.9652 | 10965161.11 | 0 | 0 | -10.9652 | 12314.0137 | 2.6325 | 2.6325 | 0 | 3.5996 | 3.5996 | 0 | 3.3469 | 0 | 0 | 0.135 | 1.38 | 0.4858 | 01:30:43
16 | 4 | 64 | CC DChg | 01:27:46 | 2025-07-03 17:02:08 | 2025-07-03 18:29:55 | 3.291 | 3290988.61 | 0 | 0 | 3.291 | 3290988.61 | 3.291 | 10.62 | 10619971.11 | 0 | 0 | 10.62 | 10619971.11 | 10.62 | 7602.7013 | 3.5988 | 0 | 3.5988 | 1.9996 | 0 | 1.9996 | 0 | 3.2636 | 0 | -2.2495 | 6.08 | -4.4981 | 01:27:46
17 | 1 | 65 | Rest | 00:10:00 | 2025-07-03 18:29:55 | 2025-07-03 18:39:55 | 0 | 0 | 0 | 0 | 0 | 0 | 0 | 0 | 0 | 0 | 0 | 0 | 0 | 0 | 0 | 2.0161 | 0 | 0 | 2.6295 | 0 | 0 | 0 | 0 | 0 | 0 | 7.32 | 0 | 00:10:00
17 | 2 | 66 | CC Chg | 00:00:00 | 2025-07-03 18:39:55 | 2025-07-03 18:39:55 | 0 | 2.49 | 0 | 2.49 | 0 | 0 | 0 | 0 | 6.55 | 0 | 6.55 | 0 | 0 | 0 | 2.2847 | 2.6294 | 2.6294 | 0 | 2.6334 | 2.6334 | 0 | 2.6294 | 0 | 0 | 0.895 | 0 | 2.3569 | 00:00:00
17 | 3 | 67 | CCCV Chg | 01:30:44 | 2025-07-03 18:39:55 | 2025-07-03 20:10:39 | 3.3083 | 3308304.44 | 3.3083 | 3308304.44 | 0 | 0 | -3.3083 | 10.9663 | 10966347.78 | 10.9663 | 10966347.78 | 0 | 0 | -10.9663 | 12315.3428 | 2.6326 | 2.6326 | 0 | 3.5997 | 3.5997 | 0 | 3.3469 | 0 | 0 | 0.1349 | 0.84 | 0.4856 | 01:30:44
17 | 4 | 68 | CC DChg | 01:27:46 | 2025-07-03 20:10:39 | 2025-07-03 21:38:26 | 3.2911 | 3291118.33 | 0 | 0 | 3.2911 | 3291118.33 | 3.2911 | 10.6205 | 10620475.56 | 0 | 0 | 10.6205 | 10620475.56 | 10.6205 | 7529.3594 | 3.5988 | 0 | 3.5988 | 1.9997 | 0 | 1.9997 | 0 | 3.2637 | 0 | -2.2495 | 6.64 | -4.4984 | 01:27:46
18 | 1 | 69 | Rest | 00:10:00 | 2025-07-03 21:38:26 | 2025-07-03 21:48:26 | 0 | 0 | 0 | 0 | 0 | 0 | 0 | 0 | 0 | 0 | 0 | 0 | 0 | 0 | 0 | 2.0165 | 0 | 0 | 2.6297 | 0 | 0 | 0 | 0 | 0 | 0 | 7.46 | 0 | 00:10:00
18 | 2 | 70 | CC Chg | 00:00:00 | 2025-07-03 21:48:26 | 2025-07-03 21:48:26 | 0 | 2.49 | 0 | 2.49 | 0 | 0 | 0 | 0 | 6.55 | 0 | 6.55 | 0 | 0 | 0 | 1.6939 | 2.6297 | 2.6297 | 0 | 2.635 | 2.635 | 0 | 2.6297 | 0 | 0 | 0.895 | 0 | 2.3583 | 00:00:00
18 | 3 | 71 | CCCV Chg | 01:30:44 | 2025-07-03 21:48:26 | 2025-07-03 23:19:11 | 3.3084 | 3308449.72 | 3.3084 | 3308449.72 | 0 | 0 | -3.3084 | 10.9677 | 10967748.89 | 10.9677 | 10967748.89 | 0 | 0 | -10.9677 | 12325.8726 | 2.6334 | 2.6334 | 0 | 3.5997 | 3.5997 | 0 | 3.3472 | 0 | 0 | 0.135 | 1.71 | 0.4859 | 01:30:44
18 | 4 | 72 | CC DChg | 01:27:46 | 2025-07-03 23:19:11 | 2025-07-04 00:46:57 | 3.2911 | 3291101.39 | 0 | 0 | 3.2911 | 3291101.39 | 3.2911 | 10.6201 | 10620127.78 | 0 | 0 | 10.6201 | 10620127.78 | 10.6201 | 7445.2613 | 3.5988 | 0 | 3.5988 | 1.9997 | 0 | 1.9997 | 0 | 3.2635 | 0 | -2.2493 | 6.55 | -4.4979 | 01:27:46
19 | 1 | 73 | Rest | 00:10:00 | 2025-07-04 00:46:57 | 2025-07-04 00:56:57 | 0 | 0 | 0 | 0 | 0 | 0 | 0 | 0 | 0 | 0 | 0 | 0 | 0 | 0 | 0 | 2.0159 | 0 | 0 | 2.6298 | 0 | 0 | 0 | 0 | 0 | 0 | 7.2 | 0 | 00:10:00
19 | 2 | 74 | CC Chg | 00:00:00 | 2025-07-04 00:56:57 | 2025-07-04 00:56:57 | 0 | 2.49 | 0 | 2.49 | 0 | 0 | 0 | 0 | 6.55 | 0 | 6.55 | 0 | 0 | 0 | 1.9431 | 2.6298 | 2.6298 | 0 | 2.6344 | 2.6344 | 0 | 2.6298 | 0 | 0 | 0.895 | 0 | 2.3578 | 00:00:00
19 | 3 | 75 | CCCV Chg | 01:30:46 | 2025-07-04 00:56:57 | 2025-07-04 02:27:43 | 3.3087 | 3308675 | 3.3087 | 3308675 | 0 | 0 | -3.3087 | 10.969 | 10969028.89 | 10.969 | 10969028.89 | 0 | 0 | -10.969 | 12317.0847 | 2.6327 | 2.6327 | 0 | 3.5998 | 3.5998 | 0 | 3.3474 | 0 | 0 | 0.1347 | 1.87 | 0.4847 | 01:30:46
19 | 4 | 76 | CC DChg | 01:27:46 | 2025-07-04 02:27:43 | 2025-07-04 03:55:30 | 3.2911 | 3291115 | 0 | 0 | 3.2911 | 3291115 | 3.2911 | 10.6201 | 10620055.56 | 0 | 0 | 10.6201 | 10620055.56 | 10.6201 | 7481.1658 | 3.5988 | 0 | 3.5988 | 1.9998 | 0 | 1.9998 | 0 | 3.2634 | 0 | -2.2493 | 7.25 | -4.4983 | 01:27:46
20 | 1 | 77 | Rest | 00:10:00 | 2025-07-04 03:55:30 | 2025-07-04 04:05:30 | 0 | 0 | 0 | 0 | 0 | 0 | 0 | 0 | 0 | 0 | 0 | 0 | 0 | 0 | 0 | 2.0152 | 0 | 0 | 2.6298 | 0 | 0 | 0 | 0 | 0 | 0 | 6.85 | 0 | 00:10:00
20 | 2 | 78 | CC Chg | 00:00:00 | 2025-07-04 04:05:30 | 2025-07-04 04:05:30 | 0 | 2.49 | 0 | 2.49 | 0 | 0 | 0 | 0 | 6.55 | 0 | 6.55 | 0 | 0 | 0 | 1.9544 | 2.6297 | 2.6297 | 0 | 2.6343 | 2.6343 | 0 | 2.6297 | 0 | 0 | 0.895 | 0 | 2.3577 | 00:00:00
20 | 3 | 79 | CCCV Chg | 01:30:42 | 2025-07-04 04:05:30 | 2025-07-04 05:36:13 | 3.3088 | 3308785 | 3.3088 | 3308785 | 0 | 0 | -3.3088 | 10.9696 | 10969556.67 | 10.9696 | 10969556.67 | 0 | 0 | -10.9696 | 12323.284 | 2.6332 | 2.6332 | 0 | 3.5998 | 3.5998 | 0 | 3.3474 | 0 | 0 | 0.1349 | 1.27 | 0.4856 | 01:30:42
20 | 4 | 80 | CC DChg | 01:27:46 | 2025-07-04 05:36:13 | 2025-07-04 07:03:59 | 3.2912 | 3291184.72 | 0 | 0 | 3.2912 | 3291184.72 | 3.2912 | 10.6202 | 10620161.11 | 0 | 0 | 10.6202 | 10620161.11 | 10.6202 | 7517.9976 | 3.5959 | 0 | 3.5959 | 1.9997 | 0 | 1.9997 | 0 | 3.2636 | -2.245 | -2.2497 | 1.84 | -4.4986 | 01:27:46
21 | 1 | 81 | Rest | 00:10:00 | 2025-07-04 07:03:59 | 2025-07-04 07:13:59 | 0 | 0 | 0 | 0 | 0 | 0 | 0 | 0 | 0 | 0 | 0 | 0 | 0 | 0 | 0 | 2.0206 | 0 | 0 | 2.6297 | 0 | 0 | 0 | 0 | 0 | 0 | 9.33 | 0 | 00:10:00
21 | 2 | 82 | CC Chg | 00:00:00 | 2025-07-04 07:13:59 | 2025-07-04 07:13:59 | 0 | 2.49 | 0 | 2.49 | 0 | 0 | 0 | 0 | 6.54 | 0 | 6.54 | 0 | 0 | 0 | 247.6975 | 2.6297 | 2.6297 | 0 | 2.6298 | 2.6298 | 0 | 2.6297 | 0 | 0 | 0.895 | 0 | 2.3536 | 00:00:00
21 | 3 | 83 | CCCV Chg | 01:30:43 | 2025-07-04 07:13:59 | 2025-07-04 08:44:43 | 3.309 | 3308993.33 | 3.309 | 3308993.33 | 0 | 0 | -3.309 | 10.9705 | 10970522.22 | 10.9705 | 10970522.22 | 0 | 0 | -10.9705 | 12311.1588 | 2.6322 | 2.6322 | 0 | 3.5998 | 3.5998 | 0 | 3.3475 | 0 | 0 | 0.135 | 2.68 | 0.4859 | 01:30:43
21 | 4 | 84 | CC DChg | 01:27:47 | 2025-07-04 08:44:43 | 2025-07-04 10:12:30 | 3.2914 | 3291442.78 | 0 | 0 | 3.2914 | 3291442.78 | 3.2914 | 10.6205 | 10620468.89 | 0 | 0 | 10.6205 | 10620468.89 | 10.6205 | 7675.3905 | 3.5987 | 0 | 3.5987 | 1.9998 | 0 | 1.9998 | 0 | 3.2633 | 0 | -2.2496 | 7.72 | -4.4987 | 01:27:47
22 | 1 | 85 | Rest | 00:10:00 | 2025-07-04 10:12:31 | 2025-07-04 10:22:31 | 0 | 0 | 0 | 0 | 0 | 0 | 0 | 0 | 0 | 0 | 0 | 0 | 0 | 0 | 0 | 2.0171 | 0 | 0 | 2.6297 | 0 | 0 | 0 | 0 | 0 | 0 | 7.71 | 0 | 00:10:00
22 | 2 | 86 | CC Chg | 00:00:00 | 2025-07-04 10:22:31 | 2025-07-04 10:22:31 | 0 | 2.49 | 0 | 2.49 | 0 | 0 | 0 | 0 | 6.54 | 0 | 6.54 | 0 | 0 | 0 | 341.9704 | 2.6296 | 2.6296 | 0 | 2.6297 | 2.6297 | 0 | 2.6296 | 0 | 0 | 0.895 | 0 | 2.3536 | 00:00:00
22 | 3 | 87 | CCCV Chg | 01:30:43 | 2025-07-04 10:22:31 | 2025-07-04 11:53:14 | 3.3089 | 3308870 | 3.3089 | 3308870 | 0 | 0 | -3.3089 | 10.9705 | 10970533.33 | 10.9705 | 10970533.33 | 0 | 0 | -10.9705 | 12320.0655 | 2.6328 | 2.6328 | 0 | 3.5997 | 3.5997 | 0 | 3.3477 | 0 | 0 | 0.135 | 3.48 | 0.4858 | 01:30:43
22 | 4 | 88 | CC DChg | 01:27:47 | 2025-07-04 11:53:14 | 2025-07-04 13:21:02 | 3.2915 | 3291521.94 | 0 | 0 | 3.2915 | 3291521.94 | 3.2915 | 10.6196 | 10619558.89 | 0 | 0 | 10.6196 | 10619558.89 | 10.6196 | 7786.4786 | 3.5986 | 0 | 3.5986 | 1.9999 | 0 | 1.9999 | 0 | 3.263 | 0 | -2.2493 | 7.61 | -4.4983 | 01:27:47
23 | 1 | 89 | Rest | 00:10:00 | 2025-07-04 13:21:02 | 2025-07-04 13:31:02 | 0 | 0 | 0 | 0 | 0 | 0 | 0 | 0 | 0 | 0 | 0 | 0 | 0 | 0 | 0 | 2.0178 | 0 | 0 | 2.6296 | 0 | 0 | 0 | 0 | 0 | 0 | 7.96 | 0 | 00:10:00
23 | 2 | 90 | CC Chg | 00:00:00 | 2025-07-04 13:31:02 | 2025-07-04 13:31:02 | 0 | 2.49 | 0 | 2.49 | 0 | 0 | 0 | 0 | 6.54 | 0 | 6.54 | 0 | 0 | 0 | 0 | 2.6296 | 2.6296 | 0 | 2.6296 | 2.6296 | 0 | 2.6296 | 0 | 0 | 0.895 | 0 | 2.3535 | 00:00:00
23 | 3 | 91 | CCCV Chg | 01:30:44 | 2025-07-04 13:31:02 | 2025-07-04 15:01:47 | 3.309 | 3309035.56 | 3.309 | 3309035.56 | 0 | 0 | -3.309 | 10.9714 | 10971360 | 10.9714 | 10971360 | 0 | 0 | -10.9714 | 12317.5444 | 2.6325 | 2.6325 | 0 | 3.5997 | 3.5997 | 0 | 3.3477 | 0 | 0 | 0.1349 | 3.24 | 0.4855 | 01:30:44
23 | 4 | 92 | CC DChg | 01:27:46 | 2025-07-04 15:01:47 | 2025-07-04 16:29:33 | 3.2915 | 3291539.72 | 0 | 0 | 3.2915 | 3291539.72 | 3.2915 | 10.6191 | 10619103.33 | 0 | 0 | 10.6191 | 10619103.33 | 10.6191 | 7552.0804 | 3.5987 | 0 | 3.5987 | 2 | 0 | 2 | 0 | 3.2629 | 0 | -2.2499 | 7.03 | -4.4997 | 01:27:46
24 | 1 | 93 | Rest | 00:10:00 | 2025-07-04 16:29:33 | 2025-07-04 16:39:33 | 0 | 0 | 0 | 0 | 0 | 0 | 0 | 0 | 0 | 0 | 0 | 0 | 0 | 0 | 0 | 2.0167 | 0 | 0 | 2.6299 | 0 | 0 | 0 | 0 | 0 | 0 | 7.42 | 0 | 00:10:00
24 | 2 | 94 | CC Chg | 00:00:00 | 2025-07-04 16:39:33 | 2025-07-04 16:39:33 | 0 | 2.49 | 0 | 2.49 | 0 | 0 | 0 | 0 | 6.55 | 0 | 6.55 | 0 | 0 | 0 | 2.3495 | 2.6298 | 2.6298 | 0 | 2.6337 | 2.6337 | 0 | 2.6298 | 0 | 0 | 0.895 | 0 | 2.3571 | 00:00:00
24 | 3 | 95 | CCCV Chg | 01:30:49 | 2025-07-04 16:39:33 | 2025-07-04 18:10:23 | 3.3083 | 3308324.72 | 3.3083 | 3308324.72 | 0 | 0 | -3.3083 | 10.9729 | 10972873.33 | 10.9729 | 10972873.33 | 0 | 0 | -10.9729 | 12363.6101 | 2.6364 | 2.6364 | 0 | 3.5997 | 3.5997 | 0 | 3.3494 | 0 | 2.245 | 0.135 | 2.03 | 0.4859 | 01:30:49
24 | 4 | 96 | CC DChg | 01:27:43 | 2025-07-04 18:10:23 | 2025-07-04 19:38:07 | 3.2894 | 3289409.17 | 0 | 0 | 3.2894 | 3289409.17 | 3.2894 | 10.6034 | 10603407.78 | 0 | 0 | 10.6034 | 10603407.78 | 10.6034 | 7802.7279 | 3.5987 | 0 | 3.5987 | 2 | 0 | 2 | 0 | 3.2589 | 0 | -2.2499 | 7.13 | -4.4997 | 01:27:43
25 | 1 | 97 | Rest | 00:10:00 | 2025-07-04 19:38:07 | 2025-07-04 19:48:07 | 0 | 0 | 0 | 0 | 0 | 0 | 0 | 0 | 0 | 0 | 0 | 0 | 0 | 0 | 0 | 2.0171 | 0 | 0 | 2.6302 | 0 | 0 | 0 | 0 | 0 | 0 | 7.6 | 0 | 00:10:00
25 | 2 | 98 | CC Chg | 00:00:00 | 2025-07-04 19:48:07 | 2025-07-04 19:48:07 | 0 | 2.49 | 0 | 2.49 | 0 | 0 | 0 | 0 | 6.55 | 0 | 6.55 | 0 | 0 | 0 | 1.5213 | 2.6302 | 2.6302 | 0 | 2.6361 | 2.6361 | 0 | 2.6302 | 0 | 0 | 0.895 | 0 | 2.3593 | 00:00:00
25 | 3 | 99 | CCCV Chg | 01:32:08 | 2025-07-04 19:48:07 | 2025-07-04 21:20:15 | 3.299 | 3299021.39 | 3.299 | 3299021.39 | 0 | 0 | -3.299 | 10.9601 | 10960120 | 10.9601 | 10960120 | 0 | 0 | -10.9601 | 12302.4814 | 2.6343 | 2.6343 | 0 | 3.5997 | 3.5997 | 0 | 3.3514 | 0 | 0 | 0.135 | 1.93 | 0.4859 | 01:32:08
25 | 4 | 100 | CC DChg | 01:27:29 | 2025-07-04 21:20:15 | 2025-07-04 22:47:45 | 3.2805 | 3280450.83 | 0 | 0 | 3.2805 | 3280450.83 | 3.2805 | 10.5567 | 10556698.89 | 0 | 0 | 10.5567 | 10556698.89 | 10.5567 | 7745.6778 | 3.5987 | 0 | 3.5987 | 1.9996 | 0 | 1.9996 | 0 | 3.2516 | 0 | -2.2489 | 7.56 | -4.4971 | 01:27:29
25 | 6 | 101 | Rest | 00:10:00 | 2025-07-04 22:47:45 | 2025-07-04 22:57:45 | 0 | 0 | 0 | 0 | 0 | 0 | 0 | 0 | 0 | 0 | 0 | 0 | 0 | 0 | 0 | 2.0184 | 0 | 0 | 2.6304 | 0 | 0 | 0 | 0 | 0 | 0 | 8.35 | 0 | 00:10:00
25 | 7 | 102 | CCCV Chg | 02:15:43 | 2025-07-04 22:57:45 | 2025-07-05 01:13:29 | 3.2955 | 3295461.11 | 3.2955 | 3295461.11 | 0 | 0 | -3.2955 | 10.9246 | 10924555.56 | 10.9246 | 10924555.56 | 0 | 0 | -10.9246 | 12237.7482 | 2.6303 | 2.6303 | 0 | 3.5998 | 3.5998 | 0 | 3.3435 | 0 | 0 | 0.135 | 0 | 0.4859 | 02:15:43
25 | 8 | 103 | CC DChg | 02:10:53 | 2025-07-05 01:13:29 | 2025-07-05 03:24:22 | 3.2718 | 3271809.17 | 0 | 0 | 3.2718 | 3271809.17 | 3.2718 | 10.5481 | 10548118.89 | 0 | 0 | 10.5481 | 10548118.89 | 10.5481 | 7651.0858 | 3.5987 | 0 | 3.5987 | 1.9998 | 0 | 1.9998 | 0 | 3.2569 | 0 | -1.5 | 7.98 | -2.9996 | 02:10:53
25 | 9 | 104 | CCCV Chg | 02:16:21 | 2025-07-05 03:24:22 | 2025-07-05 05:40:44 | 3.2923 | 3292328.06 | 3.2923 | 3292328.06 | 0 | 0 | -3.2923 | 10.9181 | 10918123.33 | 10.9181 | 10918123.33 | 0 | 0 | -10.9181 | 7470.0902 | 2.0131 | 2.0131 | 0 | 3.5998 | 3.5998 | 0 | 3.3456 | 0 | 0 | 0.135 | 8.91 | 0.4859 | 02:16:21

## log
No. | DataPoint | Time | Class | Event | Detailed log | Detailed log description
1 | 1 | 2025-07-01 16:51:20 | Prompt | Start
2 | 1 | 2025-07-01 16:51:20 | Prompt | Channel status changed
3 | 301 | 2025-07-01 17:01:20 | Record | Time limit jump | Time :2025-07-01 17:01:20, set value :600000, actual value 1:600000 | Set value: Set time value. Actual value 1: actual time value
4 | 303 | 2025-07-01 17:01:20 | Record | Time limit jump | Time :2025-07-01 17:01:20, set value :30, actual value 1:30 | Set value: Set time value. Actual value 1: actual time value
5 | 2051 | 2025-07-01 17:59:36 | Record | Current cut-off judgment at the beginning of the constant voltage phase | Time :2025-07-01 17:59:36, set value :3.595V, actual value :3.595013V | Set value: Voltage set value at constant voltage. Actual value 1: current voltage
6 | 2131 | 2025-07-01 18:02:14 | Record | Cut-off current condition jump | Time :2025-07-01 18:02:14, set value :0.135A, actual value 1:0.134734A, actual value 2:0, actual value 3:0 | Set value: current set value, actual value 1: actual current value, actual value 2: sampled current amplification factor, actual value 3: Set current amplification factor
7 | 4733 | 2025-07-01 19:28:56 | Record | Cut-off voltage condition jump | Time :2025-07-01 19:28:56, set value :2V, actual value :1.999926V | Set value: Set voltage value. Actual value 1: actual voltage value
8 | 5034 | 2025-07-01 19:38:56 | Record | Time limit jump | Time :2025-07-01 19:38:56, set value :600000, actual value 1:600000 | Set value: Set time value. Actual value 1: actual time value
9 | 5036 | 2025-07-01 19:38:56 | Record | Time limit jump | Time :2025-07-01 19:38:56, set value :30, actual value 1:30 | Set value: Set time value. Actual value 1: actual time value
10 | 7634 | 2025-07-01 21:05:30 | Record | Current cut-off judgment at the beginning of the constant voltage phase | Time :2025-07-01 21:05:30, set value :3.595V, actual value :3.59501V | Set value: Voltage set value at constant voltage. Actual value 1: current voltage
11 | 7723 | 2025-07-01 21:08:27 | Record | Cut-off current condition jump | Time :2025-07-01 21:08:27, set value :0.135A, actual value 1:0.134919A, actual value 2:0, actual value 3:0 | Set value: current set value, actual value 1: actual current value, actual value 2: sampled current amplification factor, actual value 3: Set current amplification factor
12 | 10334 | 2025-07-01 22:35:26 | Record | Cut-off voltage condition jump | Time :2025-07-01 22:35:26, set value :2V, actual value :1.999905V | Set value: Set voltage value. Actual value 1: actual voltage value
13 | 10635 | 2025-07-01 22:45:26 | Record | Time limit jump | Time :2025-07-01 22:45:26, set value :600000, actual value 1:600000 | Set value: Set time value. Actual value 1: actual time value
14 | 10637 | 2025-07-01 22:45:26 | Record | Time limit jump | Time :2025-07-01 22:45:26, set value :30, actual value 1:30 | Set value: Set time value. Actual value 1: actual time value
15 | 13245 | 2025-07-02 00:12:20 | Record | Current cut-off judgment at the beginning of the constant voltage phase | Time :2025-07-02 00:12:20, set value :3.595V, actual value :3.595016V | Set value: Voltage set value at constant voltage. Actual value 1: current voltage
16 | 13337 | 2025-07-02 00:15:22 | Record | Cut-off current condition jump | Time :2025-07-02 00:15:22, set value :0.135A, actual value 1:0.134933A, actual value 2:0, actual value 3:0 | Set value: current set value, actual value 1: actual current value, actual value 2: sampled current amplification factor, actual value 3: Set current amplification factor
17 | 15955 | 2025-07-02 01:42:35 | Record | Cut-off voltage condition jump | Time :2025-07-02 01:42:35, set value :2V, actual value :1.999899V | Set value: Set voltage value. Actual value 1: actual voltage value
18 | 16256 | 2025-07-02 01:52:35 | Record | Time limit jump | Time :2025-07-02 01:52:35, set value :600000, actual value 1:600000 | Set value: Set time value. Actual value 1: actual time value
19 | 16258 | 2025-07-02 01:52:35 | Record | Time limit jump | Time :2025-07-02 01:52:35, set value :30, actual value 1:30 | Set value: Set time value. Actual value 1: actual time value
20 | 18872 | 2025-07-02 03:19:42 | Record | Current cut-off judgment at the beginning of the constant voltage phase | Time :2025-07-02 03:19:42, set value :3.595V, actual value :3.595009V | Set value: Voltage set value at constant voltage. Actual value 1: current voltage
21 | 18965 | 2025-07-02 03:22:45 | Record | Cut-off current condition jump | Time :2025-07-02 03:22:45, set value :0.135A, actual value 1:0.134886A, actual value 2:0, actual value 3:0 | Set value: current set value, actual value 1: actual current value, actual value 2: sampled current amplification factor, actual value 3: Set current amplification factor
22 | 21587 | 2025-07-02 04:50:07 | Record | Cut-off voltage condition jump | Time :2025-07-02 04:50:07, set value :2V, actual value :1.99968V | Set value: Set voltage value. Actual value 1: actual voltage value
23 | 21888 | 2025-07-02 05:00:07 | Record | Time limit jump | Time :2025-07-02 05:00:07, set value :600000, actual value 1:600000 | Set value: Set time value. Actual value 1: actual time value
24 | 21890 | 2025-07-02 05:00:07 | Record | Time limit jump | Time :2025-07-02 05:00:07, set value :30, actual value 1:30 | Set value: Set time value. Actual value 1: actual time value
25 | 24509 | 2025-07-02 06:27:24 | Record | Current cut-off judgment at the beginning of the constant voltage phase | Time :2025-07-02 06:27:24, set value :3.595V, actual value :3.595007V | Set value: Voltage set value at constant voltage. Actual value 1: current voltage
26 | 24601 | 2025-07-02 06:30:25 | Record | Cut-off current condition jump | Time :2025-07-02 06:30:25, set value :0.135A, actual value 1:0.134991A, actual value 2:0, actual value 3:0 | Set value: current set value, actual value 1: actual current value, actual value 2: sampled current amplification factor, actual value 3: Set current amplification factor
27 | 27226 | 2025-07-02 07:57:53 | Record | Cut-off voltage condition jump | Time :2025-07-02 07:57:53, set value :2V, actual value :1.999934V | Set value: Set voltage value. Actual value 1: actual voltage value
28 | 27527 | 2025-07-02 08:07:53 | Record | Time limit jump | Time :2025-07-02 08:07:53, set value :600000, actual value 1:600000 | Set value: Set time value. Actual value 1: actual time value
29 | 27529 | 2025-07-02 08:07:53 | Record | Time limit jump | Time :2025-07-02 08:07:53, set value :30, actual value 1:30 | Set value: Set time value. Actual value 1: actual time value
30 | 30152 | 2025-07-02 09:35:17 | Record | Current cut-off judgment at the beginning of the constant voltage phase | Time :2025-07-02 09:35:17, set value :3.595V, actual value :3.595005V | Set value: Voltage set value at constant voltage. Actual value 1: current voltage
31 | 30246 | 2025-07-02 09:38:24 | Record | Cut-off current condition jump | Time :2025-07-02 09:38:24, set value :0.135A, actual value 1:0.134876A, actual value 2:0, actual value 3:0 | Set value: current set value, actual value 1: actual current value, actual value 2: sampled current amplification factor, actual value 3: Set current amplification factor
32 | 32874 | 2025-07-02 11:05:58 | Record | Cut-off voltage condition jump | Time :2025-07-02 11:05:58, set value :2V, actual value :1.999759V | Set value: Set voltage value. Actual value 1: actual voltage value
33 | 33175 | 2025-07-02 11:15:58 | Record | Time limit jump | Time :2025-07-02 11:15:58, set value :600000, actual value 1:600000 | Set value: Set time value. Actual value 1: actual time value
34 | 33177 | 2025-07-02 11:15:58 | Record | Time limit jump | Time :2025-07-02 11:15:58, set value :30, actual value 1:30 | Set value: Set time value. Actual value 1: actual time value
35 | 35802 | 2025-07-02 12:43:28 | Record | Current cut-off judgment at the beginning of the constant voltage phase | Time :2025-07-02 12:43:28, set value :3.595V, actual value :3.59502V | Set value: Voltage set value at constant voltage. Actual value 1: current voltage
36 | 35895 | 2025-07-02 12:46:31 | Record | Cut-off current condition jump | Time :2025-07-02 12:46:31, set value :0.135A, actual value 1:0.13497A, actual value 2:0, actual value 3:0 | Set value: current set value, actual value 1: actual current value, actual value 2: sampled current amplification factor, actual value 3: Set current amplification factor
37 | 38525 | 2025-07-02 14:14:08 | Record | Cut-off voltage condition jump | Time :2025-07-02 14:14:08, set value :2V, actual value :1.999727V | Set value: Set voltage value. Actual value 1: actual voltage value
38 | 38826 | 2025-07-02 14:24:08 | Record | Time limit jump | Time :2025-07-02 14:24:08, set value :600000, actual value 1:600000 | Set value: Set time value. Actual value 1: actual time value
39 | 38828 | 2025-07-02 14:24:08 | Record | Time limit jump | Time :2025-07-02 14:24:08, set value :30, actual value 1:30 | Set value: Set time value. Actual value 1: actual time value
40 | 41455 | 2025-07-02 15:51:42 | Record | Current cut-off judgment at the beginning of the constant voltage phase | Time :2025-07-02 15:51:42, set value :3.595V, actual value :3.595V | Set value: Voltage set value at constant voltage. Actual value 1: current voltage
41 | 41548 | 2025-07-02 15:54:45 | Record | Cut-off current condition jump | Time :2025-07-02 15:54:45, set value :0.135A, actual value 1:0.134786A, actual value 2:0, actual value 3:0 | Set value: current set value, actual value 1: actual current value, actual value 2: sampled current amplification factor, actual value 3: Set current amplification factor
42 | 44179 | 2025-07-02 17:22:25 | Record | Cut-off voltage condition jump | Time :2025-07-02 17:22:25, set value :2V, actual value :1.99993V | Set value: Set voltage value. Actual value 1: actual voltage value
43 | 44480 | 2025-07-02 17:32:25 | Record | Time limit jump | Time :2025-07-02 17:32:25, set value :600000, actual value 1:600000 | Set value: Set time value. Actual value 1: actual time value
44 | 44482 | 2025-07-02 17:32:25 | Record | Time limit jump | Time :2025-07-02 17:32:25, set value :30, actual value 1:30 | Set value: Set time value. Actual value 1: actual time value
45 | 47110 | 2025-07-02 19:00:01 | Record | Current cut-off judgment at the beginning of the constant voltage phase | Time :2025-07-02 19:00:01, set value :3.595V, actual value :3.595003V | Set value: Voltage set value at constant voltage. Actual value 1: current voltage
46 | 47203 | 2025-07-02 19:03:03 | Record | Cut-off current condition jump | Time :2025-07-02 19:03:03, set value :0.135A, actual value 1:0.134971A, actual value 2:0, actual value 3:0 | Set value: current set value, actual value 1: actual current value, actual value 2: sampled current amplification factor, actual value 3: Set current amplification factor
47 | 49835 | 2025-07-02 20:30:44 | Record | Cut-off voltage condition jump | Time :2025-07-02 20:30:44, set value :2V, actual value :1.999627V | Set value: Set voltage value. Actual value 1: actual voltage value
48 | 50136 | 2025-07-02 20:40:44 | Record | Time limit jump | Time :2025-07-02 20:40:44, set value :600000, actual value 1:600000 | Set value: Set time value. Actual value 1: actual time value
49 | 50138 | 2025-07-02 20:40:44 | Record | Time limit jump | Time :2025-07-02 20:40:44, set value :30, actual value 1:30 | Set value: Set time value. Actual value 1: actual time value
50 | 52768 | 2025-07-02 22:08:22 | Record | Current cut-off judgment at the beginning of the constant voltage phase | Time :2025-07-02 22:08:22, set value :3.595V, actual value :3.595015V | Set value: Voltage set value at constant voltage. Actual value 1: current voltage
51 | 52859 | 2025-07-02 22:11:24 | Record | Cut-off current condition jump | Time :2025-07-02 22:11:24, set value :0.135A, actual value 1:0.134982A, actual value 2:0, actual value 3:0 | Set value: current set value, actual value 1: actual current value, actual value 2: sampled current amplification factor, actual value 3: Set current amplification factor
52 | 55492 | 2025-07-02 23:39:07 | Record | Cut-off voltage condition jump | Time :2025-07-02 23:39:07, set value :2V, actual value :1.999874V | Set value: Set voltage value. Actual value 1: actual voltage value
53 | 55793 | 2025-07-02 23:49:07 | Record | Time limit jump | Time :2025-07-02 23:49:07, set value :600000, actual value 1:600000 | Set value: Set time value. Actual value 1: actual time value
54 | 55795 | 2025-07-02 23:49:07 | Record | Time limit jump | Time :2025-07-02 23:49:07, set value :30, actual value 1:30 | Set value: Set time value. Actual value 1: actual time value
55 | 58425 | 2025-07-03 01:16:46 | Record | Current cut-off judgment at the beginning of the constant voltage phase | Time :2025-07-03 01:16:46, set value :3.595V, actual value :3.595004V | Set value: Voltage set value at constant voltage. Actual value 1: current voltage
56 | 58517 | 2025-07-03 01:19:47 | Record | Cut-off current condition jump | Time :2025-07-03 01:19:47, set value :0.135A, actual value 1:0.13486A, actual value 2:0, actual value 3:0 | Set value: current set value, actual value 1: actual current value, actual value 2: sampled current amplification factor, actual value 3: Set current amplification factor
57 | 61150 | 2025-07-03 02:47:31 | Record | Cut-off voltage condition jump | Time :2025-07-03 02:47:31, set value :2V, actual value :1.999949V | Set value: Set voltage value. Actual value 1: actual voltage value
58 | 61451 | 2025-07-03 02:57:31 | Record | Time limit jump | Time :2025-07-03 02:57:31, set value :600000, actual value 1:600000 | Set value: Set time value. Actual value 1: actual time value
59 | 61453 | 2025-07-03 02:57:31 | Record | Time limit jump | Time :2025-07-03 02:57:31, set value :30, actual value 1:30 | Set value: Set time value. Actual value 1: actual time value
60 | 64084 | 2025-07-03 04:25:11 | Record | Current cut-off judgment at the beginning of the constant voltage phase | Time :2025-07-03 04:25:11, set value :3.595V, actual value :3.595005V | Set value: Voltage set value at constant voltage. Actual value 1: current voltage
61 | 64176 | 2025-07-03 04:28:13 | Record | Cut-off current condition jump | Time :2025-07-03 04:28:13, set value :0.135A, actual value 1:0.134998A, actual value 2:0, actual value 3:0 | Set value: current set value, actual value 1: actual current value, actual value 2: sampled current amplification factor, actual value 3: Set current amplification factor
62 | 66810 | 2025-07-03 05:55:58 | Record | Cut-off voltage condition jump | Time :2025-07-03 05:55:58, set value :2V, actual value :1.999879V | Set value: Set voltage value. Actual value 1: actual voltage value
63 | 67111 | 2025-07-03 06:05:58 | Record | Time limit jump | Time :2025-07-03 06:05:58, set value :600000, actual value 1:600000 | Set value: Set time value. Actual value 1: actual time value
64 | 67113 | 2025-07-03 06:05:58 | Record | Time limit jump | Time :2025-07-03 06:05:58, set value :30, actual value 1:30 | Set value: Set time value. Actual value 1: actual time value
65 | 69744 | 2025-07-03 07:33:38 | Record | Current cut-off judgment at the beginning of the constant voltage phase | Time :2025-07-03 07:33:38, set value :3.595V, actual value :3.59501V | Set value: Voltage set value at constant voltage. Actual value 1: current voltage
66 | 69835 | 2025-07-03 07:36:40 | Record | Cut-off current condition jump | Time :2025-07-03 07:36:40, set value :0.135A, actual value 1:0.134888A, actual value 2:0, actual value 3:0 | Set value: current set value, actual value 1: actual current value, actual value 2: sampled current amplification factor, actual value 3: Set current amplification factor
67 | 72469 | 2025-07-03 09:04:24 | Record | Cut-off voltage condition jump | Time :2025-07-03 09:04:24, set value :2V, actual value :1.999779V | Set value: Set voltage value. Actual value 1: actual voltage value
68 | 72770 | 2025-07-03 09:14:24 | Record | Time limit jump | Time :2025-07-03 09:14:24, set value :600000, actual value 1:600000 | Set value: Set time value. Actual value 1: actual time value
69 | 72772 | 2025-07-03 09:14:24 | Record | Time limit jump | Time :2025-07-03 09:14:25, set value :30, actual value 1:30 | Set value: Set time value. Actual value 1: actual time value
70 | 75403 | 2025-07-03 10:42:06 | Record | Current cut-off judgment at the beginning of the constant voltage phase | Time :2025-07-03 10:42:06, set value :3.595V, actual value :3.595014V | Set value: Voltage set value at constant voltage. Actual value 1: current voltage
71 | 75495 | 2025-07-03 10:45:08 | Record | Cut-off current condition jump | Time :2025-07-03 10:45:08, set value :0.135A, actual value 1:0.134963A, actual value 2:0, actual value 3:0 | Set value: current set value, actual value 1: actual current value, actual value 2: sampled current amplification factor, actual value 3: Set current amplification factor
72 | 78129 | 2025-07-03 12:12:54 | Record | Cut-off voltage condition jump | Time :2025-07-03 12:12:54, set value :2V, actual value :1.999646V | Set value: Set voltage value. Actual value 1: actual voltage value
73 | 78430 | 2025-07-03 12:22:54 | Record | Time limit jump | Time :2025-07-03 12:22:54, set value :600000, actual value 1:600000 | Set value: Set time value. Actual value 1: actual time value
74 | 78432 | 2025-07-03 12:22:54 | Record | Time limit jump | Time :2025-07-03 12:22:54, set value :30, actual value 1:30 | Set value: Set time value. Actual value 1: actual time value
75 | 81064 | 2025-07-03 13:50:36 | Record | Current cut-off judgment at the beginning of the constant voltage phase | Time :2025-07-03 13:50:36, set value :3.595V, actual value :3.59501V | Set value: Voltage set value at constant voltage. Actual value 1: current voltage
76 | 81155 | 2025-07-03 13:53:37 | Record | Cut-off current condition jump | Time :2025-07-03 13:53:38, set value :0.135A, actual value 1:0.134924A, actual value 2:0, actual value 3:0 | Set value: current set value, actual value 1: actual current value, actual value 2: sampled current amplification factor, actual value 3: Set current amplification factor
77 | 83790 | 2025-07-03 15:21:24 | Record | Cut-off voltage condition jump | Time :2025-07-03 15:21:24, set value :2V, actual value :1.999899V | Set value: Set voltage value. Actual value 1: actual voltage value
78 | 84091 | 2025-07-03 15:31:24 | Record | Time limit jump | Time :2025-07-03 15:31:24, set value :600000, actual value 1:600000 | Set value: Set time value. Actual value 1: actual time value
79 | 84093 | 2025-07-03 15:31:24 | Record | Time limit jump | Time :2025-07-03 15:31:24, set value :30, actual value 1:30 | Set value: Set time value. Actual value 1: actual time value
80 | 86725 | 2025-07-03 16:59:07 | Record | Current cut-off judgment at the beginning of the constant voltage phase | Time :2025-07-03 16:59:07, set value :3.595V, actual value :3.595006V | Set value: Voltage set value at constant voltage. Actual value 1: current voltage
81 | 86816 | 2025-07-03 17:02:08 | Record | Cut-off current condition jump | Time :2025-07-03 17:02:08, set value :0.135A, actual value 1:0.134956A, actual value 2:0, actual value 3:0 | Set value: current set value, actual value 1: actual current value, actual value 2: sampled current amplification factor, actual value 3: Set current amplification factor
82 | 89451 | 2025-07-03 18:29:55 | Record | Cut-off voltage condition jump | Time :2025-07-03 18:29:55, set value :2V, actual value :1.999636V | Set value: Set voltage value. Actual value 1: actual voltage value
83 | 89752 | 2025-07-03 18:39:55 | Record | Time limit jump | Time :2025-07-03 18:39:55, set value :600000, actual value 1:600000 | Set value: Set time value. Actual value 1: actual time value
84 | 89754 | 2025-07-03 18:39:55 | Record | Time limit jump | Time :2025-07-03 18:39:55, set value :30, actual value 1:30 | Set value: Set time value. Actual value 1: actual time value
85 | 92386 | 2025-07-03 20:07:38 | Record | Current cut-off judgment at the beginning of the constant voltage phase | Time :2025-07-03 20:07:38, set value :3.595V, actual value :3.595015V | Set value: Voltage set value at constant voltage. Actual value 1: current voltage
86 | 92478 | 2025-07-03 20:10:39 | Record | Cut-off current condition jump | Time :2025-07-03 20:10:39, set value :0.135A, actual value 1:0.134914A, actual value 2:0, actual value 3:0 | Set value: current set value, actual value 1: actual current value, actual value 2: sampled current amplification factor, actual value 3: Set current amplification factor
87 | 95113 | 2025-07-03 21:38:26 | Record | Cut-off voltage condition jump | Time :2025-07-03 21:38:26, set value :2V, actual value :1.999742V | Set value: Set voltage value. Actual value 1: actual voltage value
88 | 95414 | 2025-07-03 21:48:26 | Record | Time limit jump | Time :2025-07-03 21:48:26, set value :600000, actual value 1:600000 | Set value: Set time value. Actual value 1: actual time value
89 | 95416 | 2025-07-03 21:48:26 | Record | Time limit jump | Time :2025-07-03 21:48:26, set value :30, actual value 1:30 | Set value: Set time value. Actual value 1: actual time value
90 | 98048 | 2025-07-03 23:16:09 | Record | Current cut-off judgment at the beginning of the constant voltage phase | Time :2025-07-03 23:16:09, set value :3.595V, actual value :3.595002V | Set value: Voltage set value at constant voltage. Actual value 1: current voltage
91 | 98140 | 2025-07-03 23:19:11 | Record | Cut-off current condition jump | Time :2025-07-03 23:19:11, set value :0.135A, actual value 1:0.134992A, actual value 2:0, actual value 3:0 | Set value: current set value, actual value 1: actual current value, actual value 2: sampled current amplification factor, actual value 3: Set current amplification factor
92 | 100775 | 2025-07-04 00:46:57 | Record | Cut-off voltage condition jump | Time :2025-07-04 00:46:57, set value :2V, actual value :1.999717V | Set value: Set voltage value. Actual value 1: actual voltage value
93 | 101076 | 2025-07-04 00:56:57 | Record | Time limit jump | Time :2025-07-04 00:56:57, set value :600000, actual value 1:600000 | Set value: Set time value. Actual value 1: actual time value
94 | 101078 | 2025-07-04 00:56:57 | Record | Time limit jump | Time :2025-07-04 00:56:57, set value :30, actual value 1:30 | Set value: Set time value. Actual value 1: actual time value
95 | 103710 | 2025-07-04 02:24:40 | Record | Current cut-off judgment at the beginning of the constant voltage phase | Time :2025-07-04 02:24:40, set value :3.595V, actual value :3.595024V | Set value: Voltage set value at constant voltage. Actual value 1: current voltage
96 | 103803 | 2025-07-04 02:27:43 | Record | Cut-off current condition jump | Time :2025-07-04 02:27:43, set value :0.135A, actual value 1:0.134661A, actual value 2:0, actual value 3:0 | Set value: current set value, actual value 1: actual current value, actual value 2: sampled current amplification factor, actual value 3: Set current amplification factor
97 | 106438 | 2025-07-04 03:55:30 | Record | Cut-off voltage condition jump | Time :2025-07-04 03:55:30, set value :2V, actual value :1.99981V | Set value: Set voltage value. Actual value 1: actual voltage value
98 | 106739 | 2025-07-04 04:05:30 | Record | Time limit jump | Time :2025-07-04 04:05:30, set value :600000, actual value 1:600000 | Set value: Set time value. Actual value 1: actual time value
99 | 106741 | 2025-07-04 04:05:30 | Record | Time limit jump | Time :2025-07-04 04:05:30, set value :30, actual value 1:30 | Set value: Set time value. Actual value 1: actual time value
100 | 109373 | 2025-07-04 05:33:13 | Record | Current cut-off judgment at the beginning of the constant voltage phase | Time :2025-07-04 05:33:13, set value :3.595V, actual value :3.595017V | Set value: Voltage set value at constant voltage. Actual value 1: current voltage
101 | 109464 | 2025-07-04 05:36:13 | Record | Cut-off current condition jump | Time :2025-07-04 05:36:13, set value :0.135A, actual value 1:0.134903A, actual value 2:0, actual value 3:0 | Set value: current set value, actual value 1: actual current value, actual value 2: sampled current amplification factor, actual value 3: Set current amplification factor
102 | 112099 | 2025-07-04 07:03:59 | Record | Cut-off voltage condition jump | Time :2025-07-04 07:03:59, set value :2V, actual value :1.999658V | Set value: Set voltage value. Actual value 1: actual voltage value
103 | 112400 | 2025-07-04 07:13:59 | Record | Time limit jump | Time :2025-07-04 07:13:59, set value :600000, actual value 1:600000 | Set value: Set time value. Actual value 1: actual time value
104 | 112402 | 2025-07-04 07:13:59 | Record | Time limit jump | Time :2025-07-04 07:13:59, set value :30, actual value 1:30 | Set value: Set time value. Actual value 1: actual time value
105 | 115034 | 2025-07-04 08:41:43 | Record | Current cut-off judgment at the beginning of the constant voltage phase | Time :2025-07-04 08:41:43, set value :3.595V, actual value :3.59501V | Set value: Voltage set value at constant voltage. Actual value 1: current voltage
106 | 115125 | 2025-07-04 08:44:43 | Record | Cut-off current condition jump | Time :2025-07-04 08:44:43, set value :0.135A, actual value 1:0.13497A, actual value 2:0, actual value 3:0 | Set value: current set value, actual value 1: actual current value, actual value 2: sampled current amplification factor, actual value 3: Set current amplification factor
107 | 117760 | 2025-07-04 10:12:30 | Record | Cut-off voltage condition jump | Time :2025-07-04 10:12:30, set value :2V, actual value :1.999779V | Set value: Set voltage value. Actual value 1: actual voltage value
108 | 118061 | 2025-07-04 10:22:31 | Record | Time limit jump | Time :2025-07-04 10:22:31, set value :600000, actual value 1:600000 | Set value: Set time value. Actual value 1: actual time value
109 | 118063 | 2025-07-04 10:22:31 | Record | Time limit jump | Time :2025-07-04 10:22:31, set value :30, actual value 1:30 | Set value: Set time value. Actual value 1: actual time value
110 | 120695 | 2025-07-04 11:50:14 | Record | Current cut-off judgment at the beginning of the constant voltage phase | Time :2025-07-04 11:50:14, set value :3.595V, actual value :3.595005V | Set value: Voltage set value at constant voltage. Actual value 1: current voltage
111 | 120786 | 2025-07-04 11:53:14 | Record | Cut-off current condition jump | Time :2025-07-04 11:53:14, set value :0.135A, actual value 1:0.13496A, actual value 2:0, actual value 3:0 | Set value: current set value, actual value 1: actual current value, actual value 2: sampled current amplification factor, actual value 3: Set current amplification factor
112 | 123421 | 2025-07-04 13:21:02 | Record | Cut-off voltage condition jump | Time :2025-07-04 13:21:02, set value :2V, actual value :1.999866V | Set value: Set voltage value. Actual value 1: actual voltage value
113 | 123722 | 2025-07-04 13:31:02 | Record | Time limit jump | Time :2025-07-04 13:31:02, set value :600000, actual value 1:600000 | Set value: Set time value. Actual value 1: actual time value
114 | 123724 | 2025-07-04 13:31:02 | Record | Time limit jump | Time :2025-07-04 13:31:02, set value :30, actual value 1:30 | Set value: Set time value. Actual value 1: actual time value
115 | 126356 | 2025-07-04 14:58:46 | Record | Current cut-off judgment at the beginning of the constant voltage phase | Time :2025-07-04 14:58:46, set value :3.595V, actual value :3.595023V | Set value: Voltage set value at constant voltage. Actual value 1: current voltage
116 | 126448 | 2025-07-04 15:01:47 | Record | Cut-off current condition jump | Time :2025-07-04 15:01:47, set value :0.135A, actual value 1:0.134871A, actual value 2:0, actual value 3:0 | Set value: current set value, actual value 1: actual current value, actual value 2: sampled current amplification factor, actual value 3: Set current amplification factor
117 | 129083 | 2025-07-04 16:29:33 | Record | Cut-off voltage condition jump | Time :2025-07-04 16:29:33, set value :2V, actual value :1.999994V | Set value: Set voltage value. Actual value 1: actual voltage value
118 | 129384 | 2025-07-04 16:39:33 | Record | Time limit jump | Time :2025-07-04 16:39:33, set value :600000, actual value 1:600000 | Set value: Set time value. Actual value 1: actual time value
119 | 129386 | 2025-07-04 16:39:33 | Record | Time limit jump | Time :2025-07-04 16:39:33, set value :30, actual value 1:30 | Set value: Set time value. Actual value 1: actual time value
120 | 132017 | 2025-07-04 18:07:14 | Record | Current cut-off judgment at the beginning of the constant voltage phase | Time :2025-07-04 18:07:14, set value :3.595V, actual value :3.59502V | Set value: Voltage set value at constant voltage. Actual value 1: current voltage
121 | 132112 | 2025-07-04 18:10:23 | Record | Cut-off current condition jump | Time :2025-07-04 18:10:23, set value :0.135A, actual value 1:0.134992A, actual value 2:0, actual value 3:0 | Set value: current set value, actual value 1: actual current value, actual value 2: sampled current amplification factor, actual value 3: Set current amplification factor
122 | 134745 | 2025-07-04 19:38:07 | Record | Cut-off voltage condition jump | Time :2025-07-04 19:38:07, set value :2V, actual value :1.999997V | Set value: Set voltage value. Actual value 1: actual voltage value
123 | 135046 | 2025-07-04 19:48:07 | Record | Time limit jump | Time :2025-07-04 19:48:07, set value :600000, actual value 1:600000 | Set value: Set time value. Actual value 1: actual time value
124 | 135048 | 2025-07-04 19:48:07 | Record | Time limit jump | Time :2025-07-04 19:48:07, set value :30, actual value 1:30 | Set value: Set time value. Actual value 1: actual time value
125 | 137662 | 2025-07-04 21:15:14 | Record | Current cut-off judgment at the beginning of the constant voltage phase | Time :2025-07-04 21:15:14, set value :3.595V, actual value :3.595004V | Set value: Voltage set value at constant voltage. Actual value 1: current voltage
126 | 137814 | 2025-07-04 21:20:15 | Record | Cut-off current condition jump | Time :2025-07-04 21:20:15, set value :0.135A, actual value 1:0.134986A, actual value 2:0, actual value 3:0 | Set value: current set value, actual value 1: actual current value, actual value 2: sampled current amplification factor, actual value 3: Set current amplification factor
127 | 140440 | 2025-07-04 22:47:45 | Record | Cut-off voltage condition jump | Time :2025-07-04 22:47:45, set value :2V, actual value :1.999643V | Set value: Set voltage value. Actual value 1: actual voltage value
128 | 140741 | 2025-07-04 22:57:45 | Record | Time limit jump | Time :2025-07-04 22:57:45, set value :600000, actual value 1:600000 | Set value: Set time value. Actual value 1: actual time value
129 | 144665 | 2025-07-05 01:08:32 | Record | Current cut-off judgment at the beginning of the constant voltage phase | Time :2025-07-05 01:08:32, set value :3.595V, actual value :3.595014V | Set value: Voltage set value at constant voltage. Actual value 1: current voltage
130 | 144814 | 2025-07-05 01:13:29 | Record | Cut-off current condition jump | Time :2025-07-05 01:13:29, set value :0.135A, actual value 1:0.134989A, actual value 2:0, actual value 3:0 | Set value: current set value, actual value 1: actual current value, actual value 2: sampled current amplification factor, actual value 3: Set current amplification factor
131 | 148742 | 2025-07-05 03:24:22 | Record | Cut-off voltage condition jump | Time :2025-07-05 03:24:22, set value :2V, actual value :1.999761V | Set value: Set voltage value. Actual value 1: actual voltage value
132 | 152656 | 2025-07-05 05:34:49 | Record | Current cut-off judgment at the beginning of the constant voltage phase | Time :2025-07-05 05:34:49, set value :3.595V, actual value :3.595V | Set value: Voltage set value at constant voltage. Actual value 1: current voltage
133 | 152834 | 2025-07-05 05:40:44 | Record | Cut-off current condition jump | Time :2025-07-05 05:40:44, set value :0.135A, actual value 1:0.134974A, actual value 2:0, actual value 3:0 | Set value: current set value, actual value 1: actual current value, actual value 2: sampled current amplification factor, actual value 3: Set current amplification factor
134 | 152834 | 2025-07-05 05:40:44 | Prompt | Finish
135 | 152834 | 2025-07-05 05:40:44 | Prompt | Channel status changed

## idle
No. | DataPoint | Date | State | Voltage(V) | Current(A)

## curve
Total Time-Voltage&&Current&&Capacity&&Energy