## unit
914-A123-100DOD-2C-T40-B5-M31-C17-175_CICLOS.xlsx
device | 213 | 1 | 4
Start time |  | 2025-07-04 17:09:06 |  | End time |  | 2025-07-06 21:57:17
NDA file path
List of unit plans
Time | Current | Voltage | Capacity | Energy | Power | Internal resistance | Temperature | Air pressure
hh:mm:ss | A | V | Ah | Wh | W | mΩ | ℃ | kPa

## test
Test information
Start step ID |  | 1 | Volt. upper |  | 3.7V | P/N |  | 2025-07-04 17-09-06
Cycle count |  | 25 | Volt. lower |  | 1.8V | Builder |  | -
Record settings |  | 2s/0V/0A | Curr. upper |  | - | Remarks |  | 914-A123-100DOD-2C-T40-B5-M31-C17-175_Ciclos
Voltage range |  | 5V | Curr. lower |  | - | Step Name |  | C17-914-A123-2C-100DOD-T40.xml
Current range |  | +100/-100A(10A/40A/70A/100A) | Start time |  | 2025-07-04 17:09:06 | Barcode |  | 914-A123-100DOD-2C-T40-B5-M31-C17-175_Ciclos
Active material |  | - | Nominal capacity |  | -
Step plan
Step Index | Step Name | Step Time(hh:mm:ss.ms) | Voltage(V) | C-rate(C) | Current(A) | Cut-off voltage (V) | Cut-off C-rate(C) | Cut-off curr.(A) | Energy(Wh) | -ΔV(V) | Power(W) | Resistance(mΩ) | Capacity(Ah) | Record settings | Aux.CH recording condition | Max Vi(V) | Min Vi(V) | Max Ti(℃) | Min Ti(℃) | Segment record1 | Segment record2 | Current range (A) | Expression current | Expression voltage | Set function
1 | Rest | 00:30:00.000 | [11 empty] | 2s/0V/0A | 2s/0V/0℃
2 | CC Chg | 00:00:00.030 |  |  | 0.9 | [8 empty] | 2s/0V/0A | 2s/0V/0℃
3 | CCCV Chg | 06:00:00.000 | 3.5 |  | 9 |  |  | 0.135 | [5 empty] | 2s/0V/0A | 2s/0V/0℃
4 | Rest | 00:30:00.000 | [11 empty] | 2s/0V/0A | 2s/0V/0℃
5 | CC DChg | 06:00:00.000 |  |  | 9 | 2 | [7 empty] | 2s/0V/0A | 2s/0V/0℃
6 | Cycle | Start step ID:1 | Cycle count:25
7 | Rest | 00:10:00.000 | [11 empty] | 2s/0V/0A | 2s/0V/0℃
8 | CCCV Chg | 06:00:00.000 | 3.5 |  | 1.5 |  |  | 0.135 | [5 empty] | 2s/0V/0A | 2s/0V/0℃
9 | CC DChg | 06:00:00.000 |  |  | 1.5 | 2 | [7 empty] | 2s/0V/0A | 2s/0V/0℃
10 | CCCV Chg | 06:00:00.000 | 3.5 |  | 1.5 |  |  | 0.135 | [5 empty] | 2s/0V/0A | 2s/0V/0℃
11 | End

## cycle
Cycle Index | Oneset Date | End Date | Chg. Cap.(Ah) | DChg. Cap.(Ah) | Chg. Spec. Cap.(mAh/g) | DChg. Spec. Cap.(mAh/g) | Chg.-DChg. Eff(%) | Chg. Energy(Wh) | DChg. Energy(Wh) | Chg. Spec. Energy(mWh/g) | DChg. Spec. Energy(mWh/g) | Constant Curr. Chg. Ratio(%) | Constant Curr. Chg. Cap.(Ah) | Plat. Cap.2(Ah) | Plat. Cap.3(Ah) | Plat. Spec. Cap.2 | Plat. Spec. Cap.3 | Plat. Cap. Eff.2 | Plat. Cap. Eff.3 | Plat. Time2 | Plat. Time3 | Chg. Capacitor(F) | DChg. Capacitor(F) | Med. Volt.(V) | Cap. Retention(%) | Chg. Time | DChg. Time | Charge DC internal resistance(mΩ) | Discharge DC internal resistance(mΩ) | Net DChg. Cap.(Ah) | Net DChg. Energy(Wh) | Energy Eff.(%) | Charge power difference value(W) | Discharge power difference value(W) | Charge current difference value(A) | Discharge current difference value(A) | First voltage of discharge step(V) | Second voltage of discharge step(V) | Avg Chg Volt.(V) | Average discharge voltage(V) | Constant voltage time | Constant voltage charge capacity(Ah) | T1 Aux.CH oneset temperature(℃) | T2 Aux.CH oneset temperature(℃) | T1 Aux.CH End T(℃) | T2 Aux.CH End T(℃) | T1 Aux. Tmax(℃) | T2 Aux. Tmax(℃) | T1 Aux. Tmin(℃) | T2 Aux. Tmin(℃) | T1 Maximum temperature of charging(℃) | T2 Maximum temperature of charging(℃) | T1 Minimum temperature of charging(℃) | T2 Minimum temperature of charging(℃) | T1 Maximum temperature of discharging(℃) | T2 Maximum temperature of discharging(℃) | T1 Minimum temperature of discharging(℃) | T2 Minimum temperature of discharging(℃)
1 | 2025-07-04 17:09:16 | 2025-07-04 18:51:37 | 2.0452 | 3.2782 | 2045234.85 | 3278201.94 | 160.28 | 6.9932 | 10.3804 | 6993168.68 | 10380427.78 | 88.24 | 1.8047 | 0 | 0.005 | 0 | 4999.8 | 0 | 0.15 | 00:00:00 | 00:00:02 | 39726.4821 | 9813.5736 | 3.1995 | 100 | 00:20:29 | 00:21:51 | 5.742 | 4.717 | 1.233 | 3.3873 | 148.44 | 31.4908 | 12.7851 | 8.999 | 0.0051 | 3.4217 | 3.386 | 3.4192 | 3.1665 | 00:08:27 | 0.2405 | 34.6 | 34.4 | 41.8 | 41.8 | 41.8 | 41.9 | 34.6 | 34.4 | 41.7 | 41.9 | 40.3 | 40.5 | 41.8 | 41.8 | 40.6 | 40.6
2 | 2025-07-04 18:51:37 | 2025-07-04 20:41:59 | 3.2838 | 3.293 | 3283775.54 | 3292958.33 | 100.28 | 11.0784 | 10.4308 | 11078358.05 | 10430763.33 | 92.11 | 3.0246 | 0 | 0.005 | 0 | 4999.1 | 0 | 0.15 | 00:00:00 | 00:00:02 | 17608.1052 | 9776.1597 | 3.2009 | 100.45 | 00:28:24 | 00:21:57 | 4.725 | 4.723 | 0.0092 | -0.6476 | 94.15 | 31.4835 | 12.8024 | 8.9995 | 0.0052 | 3.4235 | 3.3881 | 3.3737 | 3.1676 | 00:08:14 | 0.2592 | 41.8 | 41.8 | 41.7 | 41.7 | 41.8 | 41.9 | 40.4 | 40.4 | 41.7 | 41.9 | 40.4 | 40.4 | 41.7 | 41.7 | 40.5 | 40.5
3 | 2025-07-04 20:41:59 | 2025-07-04 22:32:29 | 3.2981 | 3.2993 | 3298111.65 | 3299273.89 | 100.04 | 11.125 | 10.4514 | 11124979.12 | 10451407.78 | 92.16 | 3.0396 | 0 | 0.005 | 0 | 4999 | 0 | 0.15 | 00:00:00 | 00:00:02 | 17535.3472 | 10520.3517 | 3.201 | 100.64 | 00:28:30 | 00:21:59 | 6.106 | 5.062 | 0.0012 | -0.6736 | 93.95 | 31.4914 | 12.7888 | 8.9993 | 0.0039 | 3.4207 | 3.3885 | 3.3731 | 3.1678 | 00:08:14 | 0.2585 | 41.5 | 41.7 | 41.6 | 41.6 | 41.7 | 41.9 | 40.4 | 40.4 | 41.7 | 41.8 | 40.4 | 40.4 | 41.6 | 41.6 | 40.6 | 40.6
4 | 2025-07-04 22:32:29 | 2025-07-05 00:23:02 | 3.3044 | 3.3025 | 3304448.88 | 3302468.89 | 99.94 | 11.1458 | 10.4605 | 11145798 | 10460525.56 | 92.14 | 3.0446 | 0 | 0.005 | 0 | 4974.8 | 0 | 0.15 | 00:00:00 | 00:00:02 | 16234.0872 | 9320.7706 | 3.2008 | 100.74 | 00:28:31 | 00:22:01 | 0.264 | 0 | -0.002 | -0.6853 | 93.85 | 31.489 | 30.4949 | 8.9996 | 9.0001 | 3.4665 | 3.3884 | 3.373 | 3.1675 | 00:08:13 | 0.2598 | 41.6 | 41.6 | 41.5 | 41.6 | 41.8 | 41.8 | 40.4 | 40.4 | 41.7 | 41.7 | 40.4 | 40.5 | 41.5 | 41.6 | 40.4 | 40.4
5 | 2025-07-05 00:23:02 | 2025-07-05 02:13:37 | 3.3078 | 3.3044 | 3307767.21 | 3304406.11 | 99.9 | 11.1571 | 10.4667 | 11157125.76 | 10466716.67 | 92.05 | 3.0447 | 0 | 0.005 | 0 | 4999.4 | 0 | 0.15 | 00:00:00 | 00:00:02 | 16163.3996 | 10342.1635 | 3.2009 | 100.8 | 00:28:33 | 00:22:01 | 0.259 | 4.02 | -0.0034 | -0.6904 | 93.81 | 31.4812 | 12.8718 | 8.9997 | 0.0051 | 3.4307 | 3.3886 | 3.373 | 3.1675 | 00:08:15 | 0.2631 | 41.5 | 41.6 | 41.4 | 41.5 | 41.6 | 41.7 | 40.4 | 40.4 | 41.5 | 41.7 | 40.4 | 40.4 | 41.5 | 41.5 | 40.4 | 40.4
6 | 2025-07-05 02:13:37 | 2025-07-05 04:04:14 | 3.3097 | 3.3057 | 3309682.49 | 3305661.11 | 99.88 | 11.1639 | 10.4703 | 11163943.53 | 10470348.89 | 92.14 | 3.0497 | 0 | 0.005 | 0 | 4999.5 | 0 | 0.15 | 00:00:00 | 00:00:02 | 16140.0698 | 8807.0636 | 3.2006 | 100.84 | 00:28:33 | 00:22:02 | 0.086 | 5.523 | -0.004 | -0.6936 | 93.79 | 31.4908 | 12.7494 | 8.9996 | 0.0047 | 3.4174 | 3.3887 | 3.3731 | 3.1674 | 00:08:13 | 0.26 | 41.5 | 41.5 | 41.4 | 41.4 | 41.5 | 41.7 | 40.3 | 40.3 | 41.5 | 41.6 | 40.3 | 40.3 | 41.4 | 41.4 | 40.5 | 40.4
7 | 2025-07-05 04:04:14 | 2025-07-05 05:54:49 | 3.3109 | 3.3065 | 3310862.21 | 3306464.17 | 99.87 | 11.1679 | 10.4727 | 11167943.53 | 10472661.11 | 92.11 | 3.0497 | 0 | 0.005 | 0 | 4999.8 | 0 | 0.15 | 00:00:00 | 00:00:02 | 17362.6513 | 9134.4466 | 3.2005 | 100.86 | 00:28:32 | 00:22:02 | 6.597 | 5.515 | -0.0044 | -0.6953 | 93.77 | 31.4864 | 12.7491 | 8.9995 | 0.0052 | 3.4176 | 3.3886 | 3.3731 | 3.1673 | 00:08:12 | 0.2612 | 41.4 | 41.4 | 41.6 | 41.6 | 41.6 | 41.7 | 40.3 | 40.4 | 41.5 | 41.7 | 40.3 | 40.5 | 41.6 | 41.6 | 40.4 | 40.4
8 | 2025-07-05 05:54:49 | 2025-07-05 07:45:24 | 3.3117 | 3.3071 | 3311718.32 | 3307131.11 | 99.86 | 11.171 | 10.4749 | 11170972.42 | 10474925.56 | 92.09 | 3.0496 | 0 | 0.005 | 0 | 4999 | 0 | 0.15 | 00:00:00 | 00:00:02 | 16110.2074 | 9555.8062 | 3.2006 | 100.88 | 00:28:32 | 00:22:02 | 1.018 | 5.366 | -0.0046 | -0.696 | 93.77 | 31.4832 | 12.758 | 8.9995 | 0.0052 | 3.4191 | 3.3888 | 3.3732 | 3.1674 | 00:08:12 | 0.2621 | 41.6 | 41.6 | 41.3 | 41.5 | 41.6 | 41.6 | 40.5 | 40.5 | 41.4 | 41.6 | 40.5 | 40.5 | 41.5 | 41.5 | 40.6 | 40.6
9 | 2025-07-05 07:45:24 | 2025-07-05 09:35:58 | 3.3123 | 3.3076 | 3312302.76 | 3307630.83 | 99.86 | 11.1731 | 10.4761 | 11173085.75 | 10476148.89 | 92.07 | 3.0497 | 0 | 0.005 | 0 | 4999 | 0 | 0.15 | 00:00:00 | 00:00:02 | 17229.9271 | 9877.1026 | 3.2004 | 100.9 | 00:28:30 | 00:22:03 | 5.941 | 4.847 | -0.0047 | -0.6969 | 93.76 | 31.4811 | 12.8118 | 8.9996 | 0.0037 | 3.4238 | 3.3887 | 3.3732 | 3.1673 | 00:08:10 | 0.2627 | 41.3 | 41.5 | 41.4 | 41.6 | 41.6 | 41.7 | 40.4 | 40.4 | 41.5 | 41.7 | 40.4 | 40.4 | 41.6 | 41.6 | 40.4 | 40.4
10 | 2025-07-05 09:35:58 | 2025-07-05 11:26:31 | 3.3128 | 3.308 | 3312767.76 | 3308016.67 | 99.86 | 11.1747 | 10.4769 | 11174725.75 | 10476890 | 92.06 | 3.0497 | 0 | 0.005 | 0 | 4999.8 | 0 | 0.15 | 00:00:00 | 00:00:02 | 17355.5415 | 9905.066 | 3.2003 | 100.91 | 00:28:30 | 00:22:03 | 6.727 | 5.146 | -0.0048 | -0.6978 | 93.76 | 31.4806 | 12.791 | 8.9997 | 0.0051 | 3.4211 | 3.3886 | 3.3732 | 3.1671 | 00:08:10 | 0.2631 | 41.4 | 41.6 | 41.3 | 41.5 | 41.6 | 41.8 | 40.4 | 40.5 | 41.4 | 41.6 | 40.4 | 40.5 | 41.3 | 41.5 | 40.4 | 40.6
11 | 2025-07-05 11:26:31 | 2025-07-05 13:17:04 | 3.3131 | 3.3083 | 3313146.65 | 3308320.56 | 99.85 | 11.1762 | 10.478 | 11176190.19 | 10477987.78 | 92.2 | 3.0547 | 0 | 0.005 | 0 | 4974.5 | 0 | 0.15 | 00:00:00 | 00:00:02 | 17286.2493 | 9661.6765 | 3.2003 | 100.92 | 00:28:29 | 00:22:03 | 6.383 | 0 | -0.0048 | -0.6982 | 93.75 | 31.4925 | 30.4957 | 8.9995 | 9.0002 | 3.4674 | 3.3886 | 3.3733 | 3.1672 | 00:08:07 | 0.2585 | 41.3 | 41.5 | 41.4 | 41.4 | 41.5 | 41.5 | 40.4 | 40.4 | 41.5 | 41.5 | 40.4 | 40.4 | 41.4 | 41.4 | 40.4 | 40.6
12 | 2025-07-05 13:17:04 | 2025-07-05 15:07:34 | 3.3134 | 3.3086 | 3313416.93 | 3308620.28 | 99.86 | 11.177 | 10.4788 | 11176957.97 | 10478764.44 | 92.19 | 3.0547 | 0 | 0.005 | 0 | 4999.4 | 0 | 0.15 | 00:00:00 | 00:00:02 | 17182.4243 | 10208.0369 | 3.2002 | 100.93 | 00:28:26 | 00:22:03 | 5.61 | 5.084 | -0.0048 | -0.6982 | 93.75 | 31.4916 | 12.7947 | 8.9996 | 0.0046 | 3.4216 | 3.3885 | 3.3732 | 3.1671 | 00:08:04 | 0.2587 | 41.4 | 41.4 | 41.3 | 41.3 | 41.5 | 41.7 | 40.4 | 40.5 | 41.5 | 41.7 | 40.5 | 40.5 | 41.3 | 41.3 | 40.4 | 40.6
13 | 2025-07-05 15:07:34 | 2025-07-05 16:58:07 | 3.3138 | 3.309 | 3313801.1 | 3308950.28 | 99.85 | 11.1784 | 10.4801 | 11178364.64 | 10480124.44 | 92.18 | 3.0547 | 0 | 0.005 | 0 | 4999.8 | 0 | 0.15 | 00:00:00 | 00:00:02 | 17135.5342 | 10199.7476 | 3.2004 | 100.94 | 00:28:29 | 00:22:03 | 5.587 | 4.246 | -0.0049 | -0.6982 | 93.75 | 31.4903 | 12.8617 | 8.9994 | 0.0052 | 3.4294 | 3.3887 | 3.3733 | 3.1672 | 00:08:06 | 0.2591 | 41.3 | 41.3 | 41.3 | 41.5 | 41.4 | 41.5 | 40.4 | 40.4 | 41.4 | 41.5 | 40.4 | 40.4 | 41.4 | 41.5 | 40.5 | 40.5
14 | 2025-07-05 16:58:07 | 2025-07-05 18:48:37 | 3.314 | 3.3091 | 3313988.04 | 3309148.06 | 99.85 | 11.1789 | 10.4807 | 11178894.64 | 10480654.44 | 92.17 | 3.0546 | 0 | 0.005 | 0 | 4999.1 | 0 | 0.15 | 00:00:00 | 00:00:02 | 17253.4329 | 10538.5298 | 3.2003 | 100.94 | 00:28:26 | 00:22:03 | 6.045 | 5.717 | -0.0048 | -0.6982 | 93.75 | 31.4873 | 12.7462 | 8.9993 | 0.0051 | 3.4161 | 3.3887 | 3.3732 | 3.1672 | 00:08:04 | 0.2594 | 41.3 | 41.5 | 41.4 | 41.4 | 41.5 | 41.5 | 40.4 | 40.4 | 41.4 | 41.5 | 40.4 | 40.4 | 41.4 | 41.5 | 40.5 | 40.5
15 | 2025-07-05 18:48:37 | 2025-07-05 20:39:09 | 3.3143 | 3.3094 | 3314304.71 | 3309421.39 | 99.85 | 11.1799 | 10.4818 | 11179883.54 | 10481788.89 | 92.16 | 3.0546 | 0 | 0.005 | 0 | 4999.1 | 0 | 0.15 | 00:00:00 | 00:00:02 | 17310.9224 | 10688.6912 | 3.2004 | 100.95 | 00:28:28 | 00:22:03 | 6.311 | 5.305 | -0.0049 | -0.6981 | 93.76 | 31.4862 | 12.7836 | 8.9996 | 0.0038 | 3.42 | 3.3889 | 3.3732 | 3.1673 | 00:08:06 | 0.2597 | 41.4 | 41.4 | 41.2 | 41.4 | 41.5 | 41.6 | 40.4 | 40.4 | 41.4 | 41.6 | 40.4 | 40.4 | 41.4 | 41.4 | 40.5 | 40.5
16 | 2025-07-05 20:39:10 | 2025-07-05 22:29:39 | 3.3145 | 3.3095 | 3314488.6 | 3309498.61 | 99.85 | 11.1807 | 10.4817 | 11180663.52 | 10481713.33 | 92.16 | 3.0547 | 0 | 0.005 | 0 | 4974.8 | 0 | 0.15 | 00:00:00 | 00:00:02 | 16048.0383 | 10122.5994 | 3.2003 | 100.95 | 00:28:25 | 00:22:03 | 0.207 | 0 | -0.005 | -0.699 | 93.75 | 31.4856 | 30.4985 | 8.9997 | 9.0002 | 3.4676 | 3.3887 | 3.3733 | 3.1672 | 00:08:03 | 0.2598 | 41.2 | 41.4 | 41.2 | 41.2 | 41.4 | 41.6 | 40.4 | 40.4 | 41.3 | 41.5 | 40.4 | 40.4 | 41.2 | 41.4 | 40.4 | 40.6
17 | 2025-07-05 22:29:39 | 2025-07-06 00:20:09 | 3.3147 | 3.3097 | 3314684.15 | 3309736.11 | 99.85 | 11.1818 | 10.4821 | 11181779.08 | 10482131.11 | 92.16 | 3.0547 | 0 | 0.005 | 0 | 4974.5 | 0 | 0.15 | 00:00:00 | 00:00:02 | 16051.3293 | 10248.2002 | 3.2002 | 100.96 | 00:28:26 | 00:22:03 | 2.68 | 0 | -0.0049 | -0.6996 | 93.74 | 31.4858 | 30.4961 | 8.9994 | 9.0001 | 3.4677 | 3.3886 | 3.3734 | 3.1671 | 00:08:04 | 0.26 | 41.2 | 41.2 | 41.3 | 41.3 | 41.4 | 41.5 | 40.5 | 40.5 | 41.3 | 41.5 | 40.5 | 40.5 | 41.3 | 41.3 | 40.5 | 40.5
18 | 2025-07-06 00:20:09 | 2025-07-06 02:10:38 | 3.3148 | 3.3099 | 3314817.49 | 3309861.67 | 99.85 | 11.1823 | 10.4827 | 11182324.63 | 10482652.22 | 92.15 | 3.0547 | 0 | 0.005 | 0 | 4999.9 | 0 | 0.15 | 00:00:00 | 00:00:02 | 16047.0873 | 8416.2821 | 3.2002 | 100.97 | 00:28:24 | 00:22:04 | 1.832 | 5.56 | -0.005 | -0.6997 | 93.74 | 31.4843 | 12.7468 | 8.9995 | 0.0052 | 3.4176 | 3.3886 | 3.3734 | 3.1671 | 00:08:02 | 0.2602 | 41.3 | 41.3 | 41.3 | 41.5 | 41.3 | 41.5 | 40.4 | 40.4 | 41.3 | 41.5 | 40.4 | 40.4 | 41.3 | 41.5 | 40.4 | 40.5
19 | 2025-07-06 02:10:38 | 2025-07-06 04:01:08 | 3.315 | 3.31 | 3315038.6 | 3310031.11 | 99.85 | 11.1832 | 10.483 | 11183219.08 | 10483032.22 | 92.15 | 3.0546 | 0 | 0.005 | 0 | 4999.8 | 0 | 0.15 | 00:00:00 | 00:00:02 | 16042.1849 | 10789.8184 | 3.2002 | 100.97 | 00:28:26 | 00:22:04 | 2.342 | 5.818 | -0.005 | -0.7002 | 93.74 | 31.4837 | 12.7235 | 8.9996 | 0.0053 | 3.4155 | 3.3887 | 3.3735 | 3.167 | 00:08:04 | 0.2604 | 41.3 | 41.5 | 41.1 | 41.3 | 41.4 | 41.5 | 40.4 | 40.4 | 41.4 | 41.4 | 40.4 | 40.4 | 41.3 | 41.3 | 40.4 | 40.4
20 | 2025-07-06 04:01:09 | 2025-07-06 05:51:38 | 3.3152 | 3.3102 | 3315151.65 | 3310154.17 | 99.85 | 11.1838 | 10.4836 | 11183806.85 | 10483597.78 | 92.14 | 3.0546 | 0 | 0.005 | 0 | 4999.1 | 0 | 0.15 | 00:00:00 | 00:00:02 | 17241.8732 | 8654.6514 | 3.2003 | 100.97 | 00:28:24 | 00:22:04 | 6.233 | 5.363 | -0.005 | -0.7002 | 93.74 | 31.4822 | 12.7678 | 8.9994 | 0.0052 | 3.4196 | 3.3886 | 3.3735 | 3.1671 | 00:08:02 | 0.2605 | 41.1 | 41.3 | 41.2 | 41.2 | 41.4 | 41.5 | 40.4 | 40.4 | 41.4 | 41.5 | 40.4 | 40.4 | 41.2 | 41.4 | 40.6 | 40.6
21 | 2025-07-06 05:51:38 | 2025-07-06 07:42:08 | 3.3153 | 3.3103 | 3315298.04 | 3310298.89 | 99.85 | 11.1842 | 10.4839 | 11184239.07 | 10483944.44 | 92.14 | 3.0546 | 0 | 0.005 | 0 | 4999.9 | 0 | 0.15 | 00:00:00 | 00:00:02 | 16042.7123 | 8755.0874 | 3.2002 | 100.98 | 00:28:25 | 00:22:04 | 0.537 | 5.561 | -0.005 | -0.7003 | 93.74 | 31.4807 | 12.7565 | 8.9995 | 0.0052 | 3.4178 | 3.3886 | 3.3735 | 3.1671 | 00:08:03 | 0.2607 | 41.2 | 41.2 | 41.2 | 41.2 | 41.4 | 41.4 | 40.4 | 40.4 | 41.3 | 41.4 | 40.5 | 40.5 | 41.2 | 41.4 | 40.4 | 40.4
22 | 2025-07-06 07:42:08 | 2025-07-06 09:32:37 | 3.3154 | 3.3104 | 3315409.71 | 3310354.72 | 99.85 | 11.1846 | 10.4838 | 11184626.85 | 10483803.33 | 92.14 | 3.0547 | 0 | 0.005 | 0 | 4999.8 | 0 | 0.15 | 00:00:00 | 00:00:02 | 17367.1849 | 8539.1462 | 3.2001 | 100.98 | 00:28:24 | 00:22:04 | 6.963 | 5.126 | -0.0051 | -0.7008 | 93.73 | 31.4809 | 12.7887 | 8.9996 | 0.0053 | 3.4217 | 3.3885 | 3.3735 | 3.167 | 00:08:02 | 0.2607 | 41.2 | 41.2 | 41.3 | 41.3 | 41.4 | 41.5 | 40.4 | 40.4 | 41.4 | 41.5 | 40.4 | 40.4 | 41.3 | 41.5 | 40.4 | 40.6
23 | 2025-07-06 09:32:37 | 2025-07-06 11:23:04 | 3.3154 | 3.3104 | 3315390.26 | 3310425 | 99.85 | 11.1847 | 10.484 | 11184722.41 | 10483984.44 | 92.13 | 3.0546 | 0 | 0.005 | 0 | 4974.5 | 0 | 0.15 | 00:00:00 | 00:00:02 | 16042.1008 | 8410.2267 | 3.2001 | 100.98 | 00:28:23 | 00:22:04 | 1.893 | 0 | -0.005 | -0.7007 | 93.73 | 31.48 | 30.4942 | 8.9994 | 9.0001 | 3.4678 | 3.3885 | 3.3736 | 3.167 | 00:08:00 | 0.2608 | 41.3 | 41.3 | 41.3 | 41.3 | 41.4 | 41.5 | 40.5 | 40.5 | 41.4 | 41.4 | 40.5 | 40.5 | 41.3 | 41.5 | 40.6 | 40.6
24 | 2025-07-06 11:23:04 | 2025-07-06 13:13:32 | 3.3155 | 3.3105 | 3315498.04 | 3310492.5 | 99.85 | 11.185 | 10.4841 | 11185031.3 | 10484057.78 | 92.13 | 3.0546 | 0 | 0.005 | 0 | 4974.9 | 0 | 0.15 | 00:00:00 | 00:00:02 | 17272.8146 | 8426.8129 | 3.2001 | 100.99 | 00:28:23 | 00:22:04 | 6.516 | 0 | -0.005 | -0.701 | 93.73 | 31.4797 | 30.496 | 8.9994 | 9.0003 | 3.4677 | 3.3884 | 3.3736 | 3.1669 | 00:08:01 | 0.2609 | 41.3 | 41.3 | 41.3 | 41.5 | 41.5 | 41.5 | 40.4 | 40.4 | 41.5 | 41.5 | 40.5 | 40.5 | 41.3 | 41.5 | 40.4 | 40.4
25 | 2025-07-06 13:13:32 | 2025-07-06 21:57:17 | 9.9829 | 6.6241 | 9982852.21 | 6624096.39 | 66.35 | 33.1909 | 21.204 | 33190919.07 | 21204025.56 | 97.09 | 9.6923 | 0 | 0.005 | 0 | 4974.9 | 0 | 0.15 | 00:00:00 | 00:00:02 | 40370.8098 | 16480.1623 | 3.2 | 202.06 | 04:59:05 | 02:34:39 | 4.8 | 0.501 | -3.3588 | -11.9869 | 63.89 | 31.4801 | 30.496 | 8.9995 | 9.0003 | 3.4678 | 3.3884 | 3.3248 | 3.201 | 00:13:09 | 0.2906 | 41.3 | 41.5 | 40.6 | 40.6 | 41.4 | 41.5 | 40.2 | 40.3 | 41.3 | 41.5 | 40.2 | 40.3 | 41.2 | 41.4 | 40.3 | 40.4

## step
Cycle Index | Step Index | Step Number | Step Type | Step Time | Oneset Date | End Date | Capacity(Ah) | Spec. Cap.(mAh/g) | Chg. Cap.(Ah) | Chg. Spec. Cap.(mAh/g) | DChg. Cap.(Ah) | DChg. Spec. Cap.(mAh/g) | Net DChg. Cap.(Ah) | Energy(Wh) | Spec. Energy(mWh/g) | Chg. Energy(Wh) | Chg. Spec. Energy(mWh/g) | DChg. Energy(Wh) | DChg. Spec. Energy(mWh/g) | Net DChg. Energy(Wh) | Super Capacitor(F) | Oneset Volt.(V) | Chg. Oneset Volt.(V) | DChg. Oneset Volt.(V) | End Voltage(V) | End of Chg.Volt.(V) | End of DChg.Volt.(V) | Chg. Med. Volt.(V) | DChg. Med. Volt.(V) | Starting current(A) | End Current(A) | DCIR(mΩ) | Cut-off power(W) | T1 Aux.CH oneset temperature(℃) | T2 Aux.CH oneset temperature(℃) | T1 Aux.CH End T(℃) | T2 Aux.CH End T(℃) | T1 Aux. Tmax(℃) | T2 Aux. Tmax(℃) | T1 Aux. Tmin(℃) | T2 Aux. Tmin(℃) | Continuous time
1 | 1 | 1 | Rest | 00:30:00 | 2025-07-04 17:09:16 | 2025-07-04 17:39:16 | 0 | 0 | 0 | 0 | 0 | 0 | 0 | 0 | 0 | 0 | 0 | 0 | 0 | 0 | 0 | 3.2661 | 0 | 0 | 3.2663 | 0 | 0 | 0 | 0 | 0 | 0 | 0 | 0 | 34.6 | 34.4 | 40.5 | 40.5 | 40.6 | 40.6 | 34.6 | 34.4 | 00:30:00
1 | 2 | 2 | CC Chg | 00:00:00 | 2025-07-04 17:39:16 | 2025-07-04 17:39:16 | 0 | 2.49 | 0 | 2.49 | 0 | 0 | 0 | 0 | 8.12 | 0 | 8.12 | 0 | 0 | 0 | 5.7023 | 3.2663 | 3.2663 | 0 | 3.2679 | 3.2679 | 0 | 3.2663 | 0 | 0 | 0.895 | 0 | 2.9248 | 40.5 | 40.5 | 40.5 | 40.5 | 40.5 | 40.5 | 40.5 | 40.5 | 00:00:00
1 | 3 | 3 | CCCV Chg | 00:20:29 | 2025-07-04 17:39:16 | 2025-07-04 17:59:46 | 2.0452 | 2045232.36 | 2.0452 | 2045232.36 | 0 | 0 | -2.0452 | 6.9932 | 6993160.56 | 6.9932 | 6993160.56 | 0 | 0 | -6.9932 | 39720.7798 | 3.3144 | 3.3144 | 0 | 3.4998 | 3.4998 | 0 | 3.4041 | 0 | 8.995 | 0.1348 | 5.74 | 0.4719 | 40.5 | 40.5 | 41.3 | 41.1 | 41.7 | 41.9 | 40.3 | 40.5 | 00:20:29
1 | 4 | 4 | Rest | 00:30:00 | 2025-07-04 17:59:46 | 2025-07-04 18:29:46 | 0 | 0 | 0 | 0 | 0 | 0 | 0 | 0 | 0 | 0 | 0 | 0 | 0 | 0 | 0 | 3.4992 | 0 | 0 | 3.4641 | 0 | 0 | 0 | 0 | 0 | 0 | 4.06 | 0 | 41.1 | 41.1 | 40.6 | 40.6 | 41.1 | 41.3 | 40.4 | 40.6 | 00:30:00
1 | 5 | 5 | CC DChg | 00:21:51 | 2025-07-04 18:29:46 | 2025-07-04 18:51:37 | 3.2782 | 3278201.94 | 0 | 0 | 3.2782 | 3278201.94 | 3.2782 | 10.3804 | 10380427.78 | 0 | 0 | 10.3804 | 10380427.78 | 10.3804 | 9813.5736 | 3.4217 | 0 | 3.4217 | 1.9994 | 0 | 1.9994 | 0 | 3.1995 | -8.995 | -8.9991 | 4.72 | -17.993 | 40.6 | 40.6 | 41.8 | 41.8 | 41.8 | 41.8 | 40.6 | 40.6 | 00:21:51
2 | 1 | 6 | Rest | 00:30:00 | 2025-07-04 18:51:37 | 2025-07-04 19:21:37 | 0 | 0 | 0 | 0 | 0 | 0 | 0 | 0 | 0 | 0 | 0 | 0 | 0 | 0 | 0 | 2.0327 | 0 | 0 | 2.7871 | 0 | 0 | 0 | 0 | 0 | 0 | 3.7 | 0 | 41.8 | 41.8 | 40.6 | 40.8 | 41.8 | 41.8 | 40.5 | 40.6 | 00:30:00
2 | 2 | 7 | CC Chg | 00:00:00 | 2025-07-04 19:21:37 | 2025-07-04 19:21:37 | 0 | 2.49 | 0 | 2.49 | 0 | 0 | 0 | 0 | 6.94 | 0 | 6.94 | 0 | 0 | 0 | 3.0466 | 2.7871 | 2.7871 | 0 | 2.7901 | 2.7901 | 0 | 2.7871 | 0 | 0 | 0.895 | 0 | 2.4971 | 40.6 | 40.8 | 40.6 | 40.8 | 40.6 | 40.8 | 40.6 | 40.8 | 00:00:00
2 | 3 | 8 | CCCV Chg | 00:28:24 | 2025-07-04 19:21:37 | 2025-07-04 19:50:02 | 3.2838 | 3283773.06 | 3.2838 | 3283773.06 | 0 | 0 | -3.2838 | 11.0784 | 11078351.11 | 11.0784 | 11078351.11 | 0 | 0 | -11.0784 | 17605.0586 | 2.8283 | 2.8283 | 0 | 3.4998 | 3.4998 | 0 | 3.3965 | 0 | 8.995 | 0.135 | 4.72 | 0.4725 | 40.6 | 40.8 | 41 | 41 | 41.7 | 41.9 | 40.4 | 40.4 | 00:28:24
2 | 4 | 9 | Rest | 00:30:00 | 2025-07-04 19:50:02 | 2025-07-04 20:20:02 | 0 | 0 | 0 | 0 | 0 | 0 | 0 | 0 | 0 | 0 | 0 | 0 | 0 | 0 | 0 | 3.499 | 0 | 0 | 3.466 | 0 | 0 | 0 | 0 | 0 | 0 | 5.94 | 0 | 41 | 41 | 40.7 | 40.7 | 41.1 | 41.2 | 40.5 | 40.5 | 00:30:00
2 | 5 | 10 | CC DChg | 00:21:57 | 2025-07-04 20:20:02 | 2025-07-04 20:41:59 | 3.293 | 3292958.33 | 0 | 0 | 3.293 | 3292958.33 | 3.293 | 10.4308 | 10430763.33 | 0 | 0 | 10.4308 | 10430763.33 | 10.4308 | 9776.1597 | 3.4235 | 0 | 3.4235 | 1.9992 | 0 | 1.9992 | 0 | 3.2009 | -8.995 | -8.9996 | 4.72 | -17.9922 | 40.7 | 40.7 | 41.7 | 41.7 | 41.7 | 41.7 | 40.5 | 40.5 | 00:21:57
3 | 1 | 11 | Rest | 00:30:00 | 2025-07-04 20:41:59 | 2025-07-04 21:11:59 | 0 | 0 | 0 | 0 | 0 | 0 | 0 | 0 | 0 | 0 | 0 | 0 | 0 | 0 | 0 | 2.0307 | 0 | 0 | 2.7711 | 0 | 0 | 0 | 0 | 0 | 0 | 3.5 | 0 | 41.5 | 41.7 | 40.6 | 40.6 | 41.7 | 41.9 | 40.5 | 40.6 | 00:30:00
3 | 2 | 12 | CC Chg | 00:00:00 | 2025-07-04 21:11:59 | 2025-07-04 21:11:59 | 0 | 2.49 | 0 | 2.49 | 0 | 0 | 0 | 0 | 6.89 | 0 | 6.89 | 0 | 0 | 0 | 4.7334 | 2.7711 | 2.7711 | 0 | 2.773 | 2.773 | 0 | 2.7711 | 0 | 0 | 0.895 | 0 | 2.4819 | 40.6 | 40.6 | 40.6 | 40.6 | 40.6 | 40.6 | 40.6 | 40.6 | 00:00:00
3 | 3 | 13 | CCCV Chg | 00:28:30 | 2025-07-04 21:11:59 | 2025-07-04 21:40:29 | 3.2981 | 3298109.17 | 3.2981 | 3298109.17 | 0 | 0 | -3.2981 | 11.125 | 11124972.22 | 11.125 | 11124972.22 | 0 | 0 | -11.125 | 17530.6138 | 2.8225 | 2.8225 | 0 | 3.4998 | 3.4998 | 0 | 3.3964 | 0 | 8.995 | 0.1348 | 6.11 | 0.4719 | 40.6 | 40.6 | 41.2 | 41.2 | 41.7 | 41.8 | 40.4 | 40.4 | 00:28:30
3 | 4 | 14 | Rest | 00:30:00 | 2025-07-04 21:40:29 | 2025-07-04 22:10:29 | 0 | 0 | 0 | 0 | 0 | 0 | 0 | 0 | 0 | 0 | 0 | 0 | 0 | 0 | 0 | 3.4989 | 0 | 0 | 3.4663 | 0 | 0 | 0 | 0 | 0 | 0 | 6.07 | 0 | 41 | 41 | 40.6 | 40.8 | 41 | 41.2 | 40.5 | 40.4 | 00:30:00
3 | 5 | 15 | CC DChg | 00:21:59 | 2025-07-04 22:10:29 | 2025-07-04 22:32:29 | 3.2993 | 3299273.89 | 0 | 0 | 3.2993 | 3299273.89 | 3.2993 | 10.4514 | 10451407.78 | 0 | 0 | 10.4514 | 10451407.78 | 10.4514 | 10520.3517 | 3.4207 | 0 | 3.4207 | 1.9982 | 0 | 1.9982 | 0 | 3.201 | -8.995 | -8.9984 | 5.06 | -17.9807 | 40.6 | 40.8 | 41.6 | 41.6 | 41.6 | 41.6 | 40.6 | 40.6 | 00:21:59
4 | 1 | 16 | Rest | 00:30:00 | 2025-07-04 22:32:29 | 2025-07-04 23:02:29 | 0 | 0 | 0 | 0 | 0 | 0 | 0 | 0 | 0 | 0 | 0 | 0 | 0 | 0 | 0 | 2.0328 | 0 | 0 | 2.7648 | 0 | 0 | 0 | 0 | 0 | 0 | 3.85 | 0 | 41.6 | 41.6 | 40.5 | 40.5 | 41.8 | 41.8 | 40.5 | 40.5 | 00:30:00
4 | 2 | 17 | CC Chg | 00:00:00 | 2025-07-04 23:02:29 | 2025-07-04 23:02:29 | 0 | 2.49 | 0 | 2.49 | 0 | 0 | 0 | 0 | 6.88 | 0 | 6.88 | 0 | 0 | 0 | 2.1143 | 2.7648 | 2.7648 | 0 | 2.7691 | 2.7691 | 0 | 2.7648 | 0 | 0 | 0.895 | 0 | 2.4783 | 40.5 | 40.5 | 40.5 | 40.5 | 40.5 | 40.5 | 40.5 | 40.5 | 00:00:00
4 | 3 | 18 | CCCV Chg | 00:28:31 | 2025-07-04 23:02:29 | 2025-07-04 23:31:01 | 3.3044 | 3304446.39 | 3.3044 | 3304446.39 | 0 | 0 | -3.3044 | 11.1458 | 11145791.11 | 11.1458 | 11145791.11 | 0 | 0 | -11.1458 | 16231.9729 | 2.7669 | 2.7669 | 0 | 3.4998 | 3.4998 | 0 | 3.3965 | 0 | 8.995 | 0.135 | 0.26 | 0.4723 | 40.5 | 40.5 | 41.1 | 41.1 | 41.7 | 41.7 | 40.4 | 40.5 | 00:28:31
4 | 4 | 19 | Rest | 00:30:00 | 2025-07-04 23:31:01 | 2025-07-05 00:01:01 | 0 | 0 | 0 | 0 | 0 | 0 | 0 | 0 | 0 | 0 | 0 | 0 | 0 | 0 | 0 | 3.4992 | 0 | 0 | 3.4665 | 0 | 0 | 0 | 0 | 0 | 0 | 4.55 | 0 | 41.1 | 41.1 | 40.5 | 40.5 | 41.1 | 41.1 | 40.4 | 40.4 | 00:30:00
4 | 5 | 20 | CC DChg | 00:22:01 | 2025-07-05 00:01:01 | 2025-07-05 00:23:02 | 3.3025 | 3302468.89 | 0 | 0 | 3.3025 | 3302468.89 | 3.3025 | 10.4605 | 10460525.56 | 0 | 0 | 10.4605 | 10460525.56 | 10.4605 | 9320.7706 | 3.4665 | 0 | 3.4665 | 1.9984 | 0 | 1.9984 | 0 | 3.2008 | 0 | -8.9981 | 0 | -17.9823 | 40.5 | 40.5 | 41.5 | 41.6 | 41.5 | 41.6 | 40.4 | 40.4 | 00:22:01
5 | 1 | 21 | Rest | 00:30:00 | 2025-07-05 00:23:02 | 2025-07-05 00:53:02 | 0 | 0 | 0 | 0 | 0 | 0 | 0 | 0 | 0 | 0 | 0 | 0 | 0 | 0 | 0 | 2.0292 | 0 | 0 | 2.7612 | 0 | 0 | 0 | 0 | 0 | 0 | 3.42 | 0 | 41.5 | 41.6 | 40.5 | 40.5 | 41.6 | 41.6 | 40.5 | 40.5 | 00:30:00
5 | 2 | 22 | CC Chg | 00:00:00 | 2025-07-05 00:53:02 | 2025-07-05 00:53:02 | 0 | 2.49 | 0 | 2.49 | 0 | 0 | 0 | 0 | 6.87 | 0 | 6.87 | 0 | 0 | 0 | 2.3295 | 2.7612 | 2.7612 | 0 | 2.765 | 2.765 | 0 | 2.7612 | 0 | 0 | 0.895 | 0 | 2.4747 | 40.5 | 40.5 | 40.5 | 40.5 | 40.5 | 40.5 | 40.5 | 40.5 | 00:00:00
5 | 3 | 23 | CCCV Chg | 00:28:33 | 2025-07-05 00:53:02 | 2025-07-05 01:21:36 | 3.3078 | 3307764.72 | 3.3078 | 3307764.72 | 0 | 0 | -3.3078 | 11.1571 | 11157118.89 | 11.1571 | 11157118.89 | 0 | 0 | -11.1571 | 16161.0701 | 2.763 | 2.763 | 0 | 3.4998 | 3.4998 | 0 | 3.3967 | 0 | 8.995 | 0.1348 | 0.26 | 0.4719 | 40.5 | 40.5 | 41.1 | 41.1 | 41.5 | 41.7 | 40.4 | 40.4 | 00:28:33
5 | 4 | 24 | Rest | 00:30:00 | 2025-07-05 01:21:36 | 2025-07-05 01:51:36 | 0 | 0 | 0 | 0 | 0 | 0 | 0 | 0 | 0 | 0 | 0 | 0 | 0 | 0 | 0 | 3.4991 | 0 | 0 | 3.4668 | 0 | 0 | 0 | 0 | 0 | 0 | 4.76 | 0 | 41.1 | 41.1 | 40.5 | 40.5 | 41.1 | 41.1 | 40.5 | 40.5 | 00:30:00
5 | 5 | 25 | CC DChg | 00:22:01 | 2025-07-05 01:51:36 | 2025-07-05 02:13:37 | 3.3044 | 3304406.11 | 0 | 0 | 3.3044 | 3304406.11 | 3.3044 | 10.4667 | 10466716.67 | 0 | 0 | 10.4667 | 10466716.67 | 10.4667 | 10342.1635 | 3.4307 | 0 | 3.4307 | 1.9987 | 0 | 1.9987 | 0 | 3.2009 | -8.995 | -8.9996 | 4.02 | -17.9872 | 40.5 | 40.5 | 41.4 | 41.5 | 41.5 | 41.5 | 40.4 | 40.4 | 00:22:01
6 | 1 | 26 | Rest | 00:30:00 | 2025-07-05 02:13:37 | 2025-07-05 02:43:37 | 0 | 0 | 0 | 0 | 0 | 0 | 0 | 0 | 0 | 0 | 0 | 0 | 0 | 0 | 0 | 2.032 | 0 | 0 | 2.7592 | 0 | 0 | 0 | 0 | 0 | 0 | 3.71 | 0 | 41.5 | 41.5 | 40.5 | 40.7 | 41.5 | 41.7 | 40.5 | 40.5 | 00:30:00
6 | 2 | 27 | CC Chg | 00:00:00 | 2025-07-05 02:43:37 | 2025-07-05 02:43:37 | 0 | 2.49 | 0 | 2.49 | 0 | 0 | 0 | 0 | 6.87 | 0 | 6.87 | 0 | 0 | 0 | 3.0576 | 2.7592 | 2.7592 | 0 | 2.7621 | 2.7621 | 0 | 2.7592 | 0 | 0 | 0.895 | 0 | 2.4721 | 40.5 | 40.7 | 40.5 | 40.7 | 40.5 | 40.7 | 40.5 | 40.7 | 00:00:00
6 | 3 | 28 | CCCV Chg | 00:28:33 | 2025-07-05 02:43:37 | 2025-07-05 03:12:11 | 3.3097 | 3309680 | 3.3097 | 3309680 | 0 | 0 | -3.3097 | 11.1639 | 11163936.67 | 11.1639 | 11163936.67 | 0 | 0 | -11.1639 | 16137.0122 | 2.7614 | 2.7614 | 0 | 3.4998 | 3.4998 | 0 | 3.3969 | 0 | 8.995 | 0.1347 | 0.09 | 0.4714 | 40.5 | 40.7 | 41.1 | 41.1 | 41.5 | 41.6 | 40.3 | 40.3 | 00:28:33
6 | 4 | 29 | Rest | 00:30:00 | 2025-07-05 03:12:11 | 2025-07-05 03:42:11 | 0 | 0 | 0 | 0 | 0 | 0 | 0 | 0 | 0 | 0 | 0 | 0 | 0 | 0 | 0 | 3.4993 | 0 | 0 | 3.4671 | 0 | 0 | 0 | 0 | 0 | 0 | 3.9 | 0 | 40.9 | 41.1 | 40.5 | 40.7 | 41.1 | 41.1 | 40.4 | 40.5 | 00:30:00
6 | 5 | 30 | CC DChg | 00:22:02 | 2025-07-05 03:42:11 | 2025-07-05 04:04:14 | 3.3057 | 3305661.11 | 0 | 0 | 3.3057 | 3305661.11 | 3.3057 | 10.4703 | 10470348.89 | 0 | 0 | 10.4703 | 10470348.89 | 10.4703 | 8807.0636 | 3.4174 | 0 | 3.4174 | 1.9991 | 0 | 1.9991 | 0 | 3.2006 | -8.995 | -8.9991 | 5.52 | -17.9902 | 40.5 | 40.7 | 41.4 | 41.4 | 41.4 | 41.4 | 40.5 | 40.4 | 00:22:02
7 | 1 | 31 | Rest | 00:30:00 | 2025-07-05 04:04:14 | 2025-07-05 04:34:14 | 0 | 0 | 0 | 0 | 0 | 0 | 0 | 0 | 0 | 0 | 0 | 0 | 0 | 0 | 0 | 2.0364 | 0 | 0 | 2.7579 | 0 | 0 | 0 | 0 | 0 | 0 | 4.14 | 0 | 41.4 | 41.4 | 40.6 | 40.6 | 41.4 | 41.6 | 40.6 | 40.6 | 00:30:00
7 | 2 | 32 | CC Chg | 00:00:00 | 2025-07-05 04:34:14 | 2025-07-05 04:34:14 | 0 | 2.49 | 0 | 2.49 | 0 | 0 | 0 | 0 | 6.86 | 0 | 6.86 | 0 | 0 | 0 | 5.0158 | 2.758 | 2.758 | 0 | 2.7598 | 2.7598 | 0 | 2.758 | 0 | 0 | 0.895 | 0 | 2.47 | 40.6 | 40.6 | 40.6 | 40.6 | 40.6 | 40.6 | 40.6 | 40.6 | 00:00:00
7 | 3 | 33 | CCCV Chg | 00:28:32 | 2025-07-05 04:34:14 | 2025-07-05 05:02:46 | 3.3109 | 3310859.72 | 3.3109 | 3310859.72 | 0 | 0 | -3.3109 | 11.1679 | 11167936.67 | 11.1679 | 11167936.67 | 0 | 0 | -11.1679 | 17357.6356 | 2.8132 | 2.8132 | 0 | 3.4999 | 3.4999 | 0 | 3.3969 | 0 | 8.995 | 0.1349 | 6.6 | 0.4721 | 40.6 | 40.6 | 41 | 41 | 41.5 | 41.7 | 40.3 | 40.5 | 00:28:32
7 | 4 | 34 | Rest | 00:30:00 | 2025-07-05 05:02:46 | 2025-07-05 05:32:46 | 0 | 0 | 0 | 0 | 0 | 0 | 0 | 0 | 0 | 0 | 0 | 0 | 0 | 0 | 0 | 3.4992 | 0 | 0 | 3.4672 | 0 | 0 | 0 | 0 | 0 | 0 | 4.59 | 0 | 41 | 41 | 40.6 | 40.6 | 41 | 41 | 40.4 | 40.4 | 00:30:00
7 | 5 | 35 | CC DChg | 00:22:02 | 2025-07-05 05:32:46 | 2025-07-05 05:54:49 | 3.3065 | 3306464.17 | 0 | 0 | 3.3065 | 3306464.17 | 3.3065 | 10.4727 | 10472661.11 | 0 | 0 | 10.4727 | 10472661.11 | 10.4727 | 9134.4466 | 3.4176 | 0 | 3.4176 | 1.9993 | 0 | 1.9993 | 0 | 3.2005 | -8.995 | -8.9992 | 5.51 | -17.9921 | 40.6 | 40.6 | 41.6 | 41.6 | 41.6 | 41.6 | 40.4 | 40.4 | 00:22:02
8 | 1 | 36 | Rest | 00:30:00 | 2025-07-05 05:54:49 | 2025-07-05 06:24:49 | 0 | 0 | 0 | 0 | 0 | 0 | 0 | 0 | 0 | 0 | 0 | 0 | 0 | 0 | 0 | 2.0271 | 0 | 0 | 2.757 | 0 | 0 | 0 | 0 | 0 | 0 | 3.09 | 0 | 41.6 | 41.6 | 40.7 | 40.7 | 41.6 | 41.6 | 40.5 | 40.5 | 00:30:00
8 | 2 | 37 | CC Chg | 00:00:00 | 2025-07-05 06:24:49 | 2025-07-05 06:24:49 | 0 | 2.49 | 0 | 2.49 | 0 | 0 | 0 | 0 | 6.86 | 0 | 6.86 | 0 | 0 | 0 | 2.4734 | 2.757 | 2.757 | 0 | 2.7606 | 2.7606 | 0 | 2.757 | 0 | 0 | 0.895 | 0 | 2.4707 | 40.7 | 40.7 | 40.7 | 40.7 | 40.7 | 40.7 | 40.7 | 40.7 | 00:00:00
8 | 3 | 38 | CCCV Chg | 00:28:32 | 2025-07-05 06:24:49 | 2025-07-05 06:53:21 | 3.3117 | 3311715.83 | 3.3117 | 3311715.83 | 0 | 0 | -3.3117 | 11.171 | 11170965.56 | 11.171 | 11170965.56 | 0 | 0 | -11.171 | 16107.734 | 2.7597 | 2.7597 | 0 | 3.4999 | 3.4999 | 0 | 3.397 | 0 | 0 | 0.1349 | 1.02 | 0.4722 | 40.7 | 40.7 | 41 | 41.2 | 41.4 | 41.6 | 40.5 | 40.5 | 00:28:32
8 | 4 | 39 | Rest | 00:30:00 | 2025-07-05 06:53:21 | 2025-07-05 07:23:21 | 0 | 0 | 0 | 0 | 0 | 0 | 0 | 0 | 0 | 0 | 0 | 0 | 0 | 0 | 0 | 3.4991 | 0 | 0 | 3.4674 | 0 | 0 | 0 | 0 | 0 | 0 | 5.94 | 0 | 41 | 41.2 | 40.6 | 40.6 | 41 | 41.2 | 40.5 | 40.5 | 00:30:00
8 | 5 | 40 | CC DChg | 00:22:02 | 2025-07-05 07:23:21 | 2025-07-05 07:45:24 | 3.3071 | 3307131.11 | 0 | 0 | 3.3071 | 3307131.11 | 3.3071 | 10.4749 | 10474925.56 | 0 | 0 | 10.4749 | 10474925.56 | 10.4749 | 9555.8062 | 3.4191 | 0 | 3.4191 | 1.9997 | 0 | 1.9997 | 0 | 3.2006 | -8.995 | -8.9998 | 5.37 | -17.9967 | 40.6 | 40.6 | 41.3 | 41.5 | 41.5 | 41.5 | 40.6 | 40.6 | 00:22:02
9 | 1 | 41 | Rest | 00:30:00 | 2025-07-05 07:45:24 | 2025-07-05 08:15:24 | 0 | 0 | 0 | 0 | 0 | 0 | 0 | 0 | 0 | 0 | 0 | 0 | 0 | 0 | 0 | 2.0261 | 0 | 0 | 2.7565 | 0 | 0 | 0 | 0 | 0 | 0 | 2.93 | 0 | 41.3 | 41.5 | 40.7 | 40.5 | 41.5 | 41.7 | 40.5 | 40.5 | 00:30:00
9 | 2 | 42 | CC Chg | 00:00:00 | 2025-07-05 08:15:24 | 2025-07-05 08:15:24 | 0 | 2.49 | 0 | 2.49 | 0 | 0 | 0 | 0 | 6.86 | 0 | 6.86 | 0 | 0 | 0 | 2.9457 | 2.7565 | 2.7565 | 0 | 2.7595 | 2.7595 | 0 | 2.7565 | 0 | 0 | 0.895 | 0 | 2.4697 | 40.7 | 40.5 | 40.7 | 40.5 | 40.7 | 40.5 | 40.7 | 40.5 | 00:00:00
9 | 3 | 43 | CCCV Chg | 00:28:30 | 2025-07-05 08:15:24 | 2025-07-05 08:43:54 | 3.3123 | 3312300.28 | 3.3123 | 3312300.28 | 0 | 0 | -3.3123 | 11.1731 | 11173078.89 | 11.1731 | 11173078.89 | 0 | 0 | -11.1731 | 17226.9814 | 2.8076 | 2.8076 | 0 | 3.4998 | 3.4998 | 0 | 3.3971 | 0 | 8.995 | 0.135 | 5.94 | 0.4724 | 40.7 | 40.5 | 41.1 | 41.1 | 41.5 | 41.7 | 40.4 | 40.4 | 00:28:30
9 | 4 | 44 | Rest | 00:30:00 | 2025-07-05 08:43:54 | 2025-07-05 09:13:54 | 0 | 0 | 0 | 0 | 0 | 0 | 0 | 0 | 0 | 0 | 0 | 0 | 0 | 0 | 0 | 3.499 | 0 | 0 | 3.4674 | 0 | 0 | 0 | 0 | 0 | 0 | 5.88 | 0 | 41.1 | 41.1 | 40.4 | 40.6 | 41.1 | 41.3 | 40.4 | 40.4 | 00:30:00
9 | 5 | 45 | CC DChg | 00:22:03 | 2025-07-05 09:13:54 | 2025-07-05 09:35:58 | 3.3076 | 3307630.83 | 0 | 0 | 3.3076 | 3307630.83 | 3.3076 | 10.4761 | 10476148.89 | 0 | 0 | 10.4761 | 10476148.89 | 10.4761 | 9877.1026 | 3.4238 | 0 | 3.4238 | 1.9987 | 0 | 1.9987 | 0 | 3.2004 | -8.995 | -8.9983 | 4.85 | -17.9853 | 40.6 | 40.6 | 41.4 | 41.6 | 41.6 | 41.6 | 40.4 | 40.4 | 00:22:03
10 | 1 | 46 | Rest | 00:30:00 | 2025-07-05 09:35:58 | 2025-07-05 10:05:58 | 0 | 0 | 0 | 0 | 0 | 0 | 0 | 0 | 0 | 0 | 0 | 0 | 0 | 0 | 0 | 2.0271 | 0 | 0 | 2.7558 | 0 | 0 | 0 | 0 | 0 | 0 | 3.16 | 0 | 41.4 | 41.6 | 40.6 | 40.6 | 41.6 | 41.8 | 40.5 | 40.6 | 00:30:00
10 | 2 | 47 | CC Chg | 00:00:00 | 2025-07-05 10:05:58 | 2025-07-05 10:05:58 | 0 | 2.49 | 0 | 2.49 | 0 | 0 | 0 | 0 | 6.86 | 0 | 6.86 | 0 | 0 | 0 | 4.0253 | 2.7558 | 2.7558 | 0 | 2.758 | 2.758 | 0 | 2.7558 | 0 | 0 | 0.895 | 0 | 2.4684 | 40.6 | 40.6 | 40.6 | 40.6 | 40.6 | 40.6 | 40.6 | 40.6 | 00:00:00
10 | 3 | 48 | CCCV Chg | 00:28:30 | 2025-07-05 10:05:58 | 2025-07-05 10:34:28 | 3.3128 | 3312765.28 | 3.3128 | 3312765.28 | 0 | 0 | -3.3128 | 11.1747 | 11174718.89 | 11.1747 | 11174718.89 | 0 | 0 | -11.1747 | 17351.5162 | 2.8125 | 2.8125 | 0 | 3.4998 | 3.4998 | 0 | 3.3971 | 0 | 8.995 | 0.1348 | 6.73 | 0.4717 | 40.6 | 40.6 | 40.9 | 41.1 | 41.4 | 41.6 | 40.4 | 40.5 | 00:28:30
10 | 4 | 49 | Rest | 00:30:00 | 2025-07-05 10:34:28 | 2025-07-05 11:04:28 | 0 | 0 | 0 | 0 | 0 | 0 | 0 | 0 | 0 | 0 | 0 | 0 | 0 | 0 | 0 | 3.499 | 0 | 0 | 3.4674 | 0 | 0 | 0 | 0 | 0 | 0 | 5.85 | 0 | 40.9 | 41.1 | 40.6 | 40.6 | 41.1 | 41.1 | 40.4 | 40.5 | 00:30:00
10 | 5 | 50 | CC DChg | 00:22:03 | 2025-07-05 11:04:28 | 2025-07-05 11:26:31 | 3.308 | 3308016.67 | 0 | 0 | 3.308 | 3308016.67 | 3.308 | 10.4769 | 10476890 | 0 | 0 | 10.4769 | 10476890 | 10.4769 | 9905.066 | 3.4211 | 0 | 3.4211 | 1.9983 | 0 | 1.9983 | 0 | 3.2003 | -8.995 | -8.9982 | 5.15 | -17.9816 | 40.6 | 40.6 | 41.3 | 41.5 | 41.3 | 41.5 | 40.4 | 40.6 | 00:22:03
11 | 1 | 51 | Rest | 00:30:00 | 2025-07-05 11:26:31 | 2025-07-05 11:56:31 | 0 | 0 | 0 | 0 | 0 | 0 | 0 | 0 | 0 | 0 | 0 | 0 | 0 | 0 | 0 | 2.0189 | 0 | 0 | 2.7553 | 0 | 0 | 0 | 0 | 0 | 0 | 2.28 | 0 | 41.3 | 41.5 | 40.7 | 40.5 | 41.3 | 41.5 | 40.5 | 40.5 | 00:30:00
11 | 2 | 52 | CC Chg | 00:00:00 | 2025-07-05 11:56:31 | 2025-07-05 11:56:31 | 0 | 2.49 | 0 | 2.49 | 0 | 0 | 0 | 0 | 6.86 | 0 | 6.86 | 0 | 0 | 0 | 3.3657 | 2.7553 | 2.7553 | 0 | 2.758 | 2.758 | 0 | 2.7553 | 0 | 0 | 0.895 | 0 | 2.4684 | 40.7 | 40.5 | 40.7 | 40.5 | 40.7 | 40.5 | 40.7 | 40.5 | 00:00:00
11 | 3 | 53 | CCCV Chg | 00:28:29 | 2025-07-05 11:56:31 | 2025-07-05 12:25:01 | 3.3131 | 3313144.17 | 3.3131 | 3313144.17 | 0 | 0 | -3.3131 | 11.1762 | 11176183.33 | 11.1762 | 11176183.33 | 0 | 0 | -11.1762 | 17282.8836 | 2.8097 | 2.8097 | 0 | 3.4998 | 3.4998 | 0 | 3.3972 | 0 | 8.995 | 0.1349 | 6.38 | 0.472 | 40.7 | 40.5 | 40.9 | 41.1 | 41.5 | 41.5 | 40.4 | 40.4 | 00:28:29
11 | 4 | 54 | Rest | 00:30:00 | 2025-07-05 12:25:01 | 2025-07-05 12:55:01 | 0 | 0 | 0 | 0 | 0 | 0 | 0 | 0 | 0 | 0 | 0 | 0 | 0 | 0 | 0 | 3.4992 | 0 | 0 | 3.4674 | 0 | 0 | 0 | 0 | 0 | 0 | 4.65 | 0 | 40.9 | 41.1 | 40.6 | 40.6 | 40.9 | 41.1 | 40.4 | 40.4 | 00:30:00
11 | 5 | 55 | CC DChg | 00:22:03 | 2025-07-05 12:55:01 | 2025-07-05 13:17:04 | 3.3083 | 3308320.56 | 0 | 0 | 3.3083 | 3308320.56 | 3.3083 | 10.478 | 10477987.78 | 0 | 0 | 10.478 | 10477987.78 | 10.478 | 9661.6765 | 3.4674 | 0 | 3.4674 | 1.9996 | 0 | 1.9996 | 0 | 3.2003 | 0 | -8.9997 | 0 | -17.9962 | 40.6 | 40.6 | 41.4 | 41.4 | 41.4 | 41.4 | 40.4 | 40.6 | 00:22:03
12 | 1 | 56 | Rest | 00:30:00 | 2025-07-05 13:17:04 | 2025-07-05 13:47:04 | 0 | 0 | 0 | 0 | 0 | 0 | 0 | 0 | 0 | 0 | 0 | 0 | 0 | 0 | 0 | 2.0307 | 0 | 0 | 2.755 | 0 | 0 | 0 | 0 | 0 | 0 | 3.46 | 0 | 41.4 | 41.4 | 40.6 | 40.6 | 41.4 | 41.6 | 40.4 | 40.5 | 00:30:00
12 | 2 | 57 | CC Chg | 00:00:00 | 2025-07-05 13:47:04 | 2025-07-05 13:47:04 | 0 | 2.49 | 0 | 2.49 | 0 | 0 | 0 | 0 | 6.86 | 0 | 6.86 | 0 | 0 | 0 | 1.7912 | 2.755 | 2.755 | 0 | 2.76 | 2.76 | 0 | 2.755 | 0 | 0 | 0.895 | 0 | 2.4702 | 40.6 | 40.6 | 40.6 | 40.6 | 40.6 | 40.6 | 40.6 | 40.6 | 00:00:00
12 | 3 | 58 | CCCV Chg | 00:28:26 | 2025-07-05 13:47:04 | 2025-07-05 14:15:30 | 3.3134 | 3313414.44 | 3.3134 | 3313414.44 | 0 | 0 | -3.3134 | 11.177 | 11176951.11 | 11.177 | 11176951.11 | 0 | 0 | -11.177 | 17180.6331 | 2.8055 | 2.8055 | 0 | 3.4998 | 3.4998 | 0 | 3.3972 | 0 | 8.995 | 0.1349 | 5.61 | 0.4721 | 40.6 | 40.6 | 40.9 | 41 | 41.5 | 41.7 | 40.5 | 40.5 | 00:28:26
12 | 4 | 59 | Rest | 00:30:00 | 2025-07-05 14:15:30 | 2025-07-05 14:45:30 | 0 | 0 | 0 | 0 | 0 | 0 | 0 | 0 | 0 | 0 | 0 | 0 | 0 | 0 | 0 | 3.4991 | 0 | 0 | 3.4674 | 0 | 0 | 0 | 0 | 0 | 0 | 4.6 | 0 | 40.9 | 41 | 40.6 | 40.6 | 40.9 | 41 | 40.4 | 40.5 | 00:30:00
12 | 5 | 60 | CC DChg | 00:22:03 | 2025-07-05 14:45:30 | 2025-07-05 15:07:34 | 3.3086 | 3308620.28 | 0 | 0 | 3.3086 | 3308620.28 | 3.3086 | 10.4788 | 10478764.44 | 0 | 0 | 10.4788 | 10478764.44 | 10.4788 | 10208.0369 | 3.4216 | 0 | 3.4216 | 1.9983 | 0 | 1.9983 | 0 | 3.2002 | -8.995 | -8.9991 | 5.08 | -17.9828 | 40.6 | 40.6 | 41.3 | 41.3 | 41.3 | 41.3 | 40.4 | 40.6 | 00:22:03
13 | 1 | 61 | Rest | 00:30:00 | 2025-07-05 15:07:34 | 2025-07-05 15:37:34 | 0 | 0 | 0 | 0 | 0 | 0 | 0 | 0 | 0 | 0 | 0 | 0 | 0 | 0 | 0 | 2.0337 | 0 | 0 | 2.7546 | 0 | 0 | 0 | 0 | 0 | 0 | 3.93 | 0 | 41.3 | 41.3 | 40.7 | 40.7 | 41.3 | 41.5 | 40.5 | 40.5 | 00:30:00
13 | 2 | 62 | CC Chg | 00:00:00 | 2025-07-05 15:37:34 | 2025-07-05 15:37:34 | 0 | 2.49 | 0 | 2.49 | 0 | 0 | 0 | 0 | 6.86 | 0 | 6.86 | 0 | 0 | 0 | 2.4659 | 2.7546 | 2.7546 | 0 | 2.7583 | 2.7583 | 0 | 2.7546 | 0 | 0 | 0.895 | 0 | 2.4686 | 40.7 | 40.7 | 40.7 | 40.7 | 40.7 | 40.7 | 40.7 | 40.7 | 00:00:00
13 | 3 | 63 | CCCV Chg | 00:28:28 | 2025-07-05 15:37:34 | 2025-07-05 16:06:03 | 3.3138 | 3313798.61 | 3.3138 | 3313798.61 | 0 | 0 | -3.3138 | 11.1784 | 11178357.78 | 11.1784 | 11178357.78 | 0 | 0 | -11.1784 | 17133.0683 | 2.8035 | 2.8035 | 0 | 3.4998 | 3.4998 | 0 | 3.3972 | 0 | 8.995 | 0.1348 | 5.59 | 0.4717 | 40.7 | 40.7 | 41.1 | 41.3 | 41.4 | 41.5 | 40.4 | 40.4 | 00:28:28
13 | 4 | 64 | Rest | 00:30:00 | 2025-07-05 16:06:03 | 2025-07-05 16:36:03 | 0 | 0 | 0 | 0 | 0 | 0 | 0 | 0 | 0 | 0 | 0 | 0 | 0 | 0 | 0 | 3.499 | 0 | 0 | 3.4676 | 0 | 0 | 0 | 0 | 0 | 0 | 5.83 | 0 | 41.1 | 41.3 | 40.7 | 40.7 | 41.1 | 41.3 | 40.5 | 40.5 | 00:30:00
13 | 5 | 65 | CC DChg | 00:22:03 | 2025-07-05 16:36:03 | 2025-07-05 16:58:07 | 3.309 | 3308950.28 | 0 | 0 | 3.309 | 3308950.28 | 3.309 | 10.4801 | 10480124.44 | 0 | 0 | 10.4801 | 10480124.44 | 10.4801 | 10199.7476 | 3.4294 | 0 | 3.4294 | 1.9986 | 0 | 1.9986 | 0 | 3.2004 | -8.995 | -8.9991 | 4.25 | -17.9854 | 40.7 | 40.5 | 41.3 | 41.5 | 41.4 | 41.5 | 40.5 | 40.5 | 00:22:03
14 | 1 | 66 | Rest | 00:30:00 | 2025-07-05 16:58:07 | 2025-07-05 17:28:07 | 0 | 0 | 0 | 0 | 0 | 0 | 0 | 0 | 0 | 0 | 0 | 0 | 0 | 0 | 0 | 2.0222 | 0 | 0 | 2.7544 | 0 | 0 | 0 | 0 | 0 | 0 | 2.62 | 0 | 41.3 | 41.5 | 40.6 | 40.6 | 41.5 | 41.5 | 40.4 | 40.5 | 00:30:00
14 | 2 | 67 | CC Chg | 00:00:00 | 2025-07-05 17:28:07 | 2025-07-05 17:28:07 | 0 | 2.49 | 0 | 2.49 | 0 | 0 | 0 | 0 | 6.86 | 0 | 6.86 | 0 | 0 | 0 | 1.8325 | 2.7544 | 2.7544 | 0 | 2.7593 | 2.7593 | 0 | 2.7544 | 0 | 0 | 0.8954 | 0 | 2.4706 | 40.6 | 40.6 | 40.6 | 40.6 | 40.6 | 40.6 | 40.6 | 40.6 | 00:00:00
14 | 3 | 68 | CCCV Chg | 00:28:26 | 2025-07-05 17:28:07 | 2025-07-05 17:56:33 | 3.314 | 3313985.56 | 3.314 | 3313985.56 | 0 | 0 | -3.314 | 11.1789 | 11178887.78 | 11.1789 | 11178887.78 | 0 | 0 | -11.1789 | 17251.6004 | 2.8082 | 2.8082 | 0 | 3.4998 | 3.4998 | 0 | 3.3972 | 0 | 8.995 | 0.1346 | 6.05 | 0.4709 | 40.6 | 40.6 | 41 | 41.2 | 41.4 | 41.5 | 40.4 | 40.4 | 00:28:26
14 | 4 | 69 | Rest | 00:30:00 | 2025-07-05 17:56:33 | 2025-07-05 18:26:33 | 0 | 0 | 0 | 0 | 0 | 0 | 0 | 0 | 0 | 0 | 0 | 0 | 0 | 0 | 0 | 3.4991 | 0 | 0 | 3.4675 | 0 | 0 | 0 | 0 | 0 | 0 | 5 | 0 | 41 | 41.2 | 40.5 | 40.5 | 41 | 41.2 | 40.5 | 40.5 | 00:30:00
14 | 5 | 70 | CC DChg | 00:22:03 | 2025-07-05 18:26:33 | 2025-07-05 18:48:37 | 3.3091 | 3309148.06 | 0 | 0 | 3.3091 | 3309148.06 | 3.3091 | 10.4807 | 10480654.44 | 0 | 0 | 10.4807 | 10480654.44 | 10.4807 | 10538.5298 | 3.4161 | 0 | 3.4161 | 1.9981 | 0 | 1.9981 | 0 | 3.2003 | -8.995 | -8.9996 | 5.72 | -17.9818 | 40.5 | 40.5 | 41.4 | 41.4 | 41.4 | 41.5 | 40.5 | 40.5 | 00:22:03
15 | 1 | 71 | Rest | 00:30:00 | 2025-07-05 18:48:37 | 2025-07-05 19:18:37 | 0 | 0 | 0 | 0 | 0 | 0 | 0 | 0 | 0 | 0 | 0 | 0 | 0 | 0 | 0 | 2.0352 | 0 | 0 | 2.7542 | 0 | 0 | 0 | 0 | 0 | 0 | 4.12 | 0 | 41.4 | 41.4 | 40.6 | 40.6 | 41.5 | 41.5 | 40.4 | 40.6 | 00:30:00
15 | 2 | 72 | CC Chg | 00:00:00 | 2025-07-05 19:18:37 | 2025-07-05 19:18:37 | 0 | 2.49 | 0 | 2.49 | 0 | 0 | 0 | 0 | 6.87 | 0 | 6.87 | 0 | 0 | 0 | 1.7179 | 2.7542 | 2.7542 | 0 | 2.7594 | 2.7594 | 0 | 2.7542 | 0 | 0 | 0.8962 | 0 | 2.4728 | 40.6 | 40.6 | 40.6 | 40.6 | 40.6 | 40.6 | 40.6 | 40.6 | 00:00:00
15 | 3 | 73 | CCCV Chg | 00:28:28 | 2025-07-05 19:18:37 | 2025-07-05 19:47:05 | 3.3143 | 3314302.22 | 3.3143 | 3314302.22 | 0 | 0 | -3.3143 | 11.1799 | 11179876.67 | 11.1799 | 11179876.67 | 0 | 0 | -11.1799 | 17309.2045 | 2.8105 | 2.8105 | 0 | 3.4998 | 3.4998 | 0 | 3.3972 | 0 | 8.995 | 0.135 | 6.31 | 0.4724 | 40.6 | 40.6 | 40.9 | 40.9 | 41.4 | 41.6 | 40.4 | 40.4 | 00:28:28
15 | 4 | 74 | Rest | 00:30:00 | 2025-07-05 19:47:06 | 2025-07-05 20:17:05 | 0 | 0 | 0 | 0 | 0 | 0 | 0 | 0 | 0 | 0 | 0 | 0 | 0 | 0 | 0 | 3.4992 | 0 | 0 | 3.4677 | 0 | 0 | 0 | 0 | 0 | 0 | 4.52 | 0 | 40.9 | 40.9 | 40.5 | 40.7 | 40.9 | 41.1 | 40.4 | 40.4 | 00:30:00
15 | 5 | 75 | CC DChg | 00:22:03 | 2025-07-05 20:17:06 | 2025-07-05 20:39:09 | 3.3094 | 3309421.39 | 0 | 0 | 3.3094 | 3309421.39 | 3.3094 | 10.4818 | 10481788.89 | 0 | 0 | 10.4818 | 10481788.89 | 10.4818 | 10688.6912 | 3.42 | 0 | 3.42 | 1.9981 | 0 | 1.9981 | 0 | 3.2004 | -8.995 | -8.9982 | 5.3 | -17.9794 | 40.5 | 40.7 | 41.2 | 41.4 | 41.4 | 41.4 | 40.5 | 40.5 | 00:22:03
16 | 1 | 76 | Rest | 00:30:00 | 2025-07-05 20:39:10 | 2025-07-05 21:09:09 | 0 | 0 | 0 | 0 | 0 | 0 | 0 | 0 | 0 | 0 | 0 | 0 | 0 | 0 | 0 | 2.0363 | 0 | 0 | 2.7539 | 0 | 0 | 0 | 0 | 0 | 0 | 4.24 | 0 | 41.2 | 41.4 | 40.6 | 40.6 | 41.4 | 41.6 | 40.4 | 40.6 | 00:30:00
16 | 2 | 77 | CC Chg | 00:00:00 | 2025-07-05 21:09:10 | 2025-07-05 21:09:10 | 0 | 2.49 | 0 | 2.49 | 0 | 0 | 0 | 0 | 6.86 | 0 | 6.86 | 0 | 0 | 0 | 2.2707 | 2.7539 | 2.7539 | 0 | 2.7579 | 2.7579 | 0 | 2.7539 | 0 | 0 | 0.895 | 0 | 2.4683 | 40.6 | 40.6 | 40.6 | 40.6 | 40.6 | 40.6 | 40.6 | 40.6 | 00:00:00
16 | 3 | 78 | CCCV Chg | 00:28:25 | 2025-07-05 21:09:10 | 2025-07-05 21:37:35 | 3.3145 | 3314486.11 | 3.3145 | 3314486.11 | 0 | 0 | -3.3145 | 11.1807 | 11180656.67 | 11.1807 | 11180656.67 | 0 | 0 | -11.1807 | 16045.7677 | 2.7562 | 2.7562 | 0 | 3.4998 | 3.4998 | 0 | 3.3972 | 0 | 8.995 | 0.1349 | 0.21 | 0.472 | 40.6 | 40.6 | 40.9 | 40.9 | 41.3 | 41.5 | 40.4 | 40.4 | 00:28:25
16 | 4 | 79 | Rest | 00:30:00 | 2025-07-05 21:37:35 | 2025-07-05 22:07:35 | 0 | 0 | 0 | 0 | 0 | 0 | 0 | 0 | 0 | 0 | 0 | 0 | 0 | 0 | 0 | 3.4992 | 0 | 0 | 3.4676 | 0 | 0 | 0 | 0 | 0 | 0 | 4.43 | 0 | 40.9 | 40.9 | 40.6 | 40.6 | 40.9 | 41.1 | 40.5 | 40.5 | 00:30:00
16 | 5 | 80 | CC DChg | 00:22:03 | 2025-07-05 22:07:35 | 2025-07-05 22:29:39 | 3.3095 | 3309498.61 | 0 | 0 | 3.3095 | 3309498.61 | 3.3095 | 10.4817 | 10481713.33 | 0 | 0 | 10.4817 | 10481713.33 | 10.4817 | 10122.5994 | 3.4676 | 0 | 3.4676 | 1.9991 | 0 | 1.9991 | 0 | 3.2003 | 0 | -8.9983 | 0 | -17.9887 | 40.6 | 40.6 | 41.2 | 41.2 | 41.2 | 41.4 | 40.4 | 40.6 | 00:22:03
17 | 1 | 81 | Rest | 00:30:00 | 2025-07-05 22:29:39 | 2025-07-05 22:59:39 | 0 | 0 | 0 | 0 | 0 | 0 | 0 | 0 | 0 | 0 | 0 | 0 | 0 | 0 | 0 | 2.0342 | 0 | 0 | 2.7537 | 0 | 0 | 0 | 0 | 0 | 0 | 3.9 | 0 | 41.2 | 41.2 | 40.5 | 40.5 | 41.4 | 41.4 | 40.5 | 40.5 | 00:30:00
17 | 2 | 82 | CC Chg | 00:00:00 | 2025-07-05 22:59:39 | 2025-07-05 22:59:39 | 0 | 2.49 | 0 | 2.49 | 0 | 0 | 0 | 0 | 6.86 | 0 | 6.86 | 0 | 0 | 0 | 1.7943 | 2.7538 | 2.7538 | 0 | 2.7588 | 2.7588 | 0 | 2.7538 | 0 | 0 | 0.895 | 0 | 2.4691 | 40.5 | 40.5 | 40.5 | 40.5 | 40.5 | 40.5 | 40.5 | 40.5 | 00:00:00
17 | 3 | 83 | CCCV Chg | 00:28:26 | 2025-07-05 22:59:39 | 2025-07-05 23:28:05 | 3.3147 | 3314681.67 | 3.3147 | 3314681.67 | 0 | 0 | -3.3147 | 11.1818 | 11181772.22 | 11.1818 | 11181772.22 | 0 | 0 | -11.1818 | 16049.535 | 2.7564 | 2.7564 | 0 | 3.4999 | 3.4999 | 0 | 3.3974 | 0 | 0 | 0.1349 | 2.68 | 0.4721 | 40.5 | 40.5 | 40.9 | 41 | 41.3 | 41.5 | 40.5 | 40.5 | 00:28:26
17 | 4 | 84 | Rest | 00:30:00 | 2025-07-05 23:28:05 | 2025-07-05 23:58:05 | 0 | 0 | 0 | 0 | 0 | 0 | 0 | 0 | 0 | 0 | 0 | 0 | 0 | 0 | 0 | 3.4992 | 0 | 0 | 3.4678 | 0 | 0 | 0 | 0 | 0 | 0 | 4.79 | 0 | 41 | 41 | 40.5 | 40.5 | 41 | 41 | 40.5 | 40.5 | 00:30:00
17 | 5 | 85 | CC DChg | 00:22:03 | 2025-07-05 23:58:05 | 2025-07-06 00:20:09 | 3.3097 | 3309736.11 | 0 | 0 | 3.3097 | 3309736.11 | 3.3097 | 10.4821 | 10482131.11 | 0 | 0 | 10.4821 | 10482131.11 | 10.4821 | 10248.2002 | 3.4677 | 0 | 3.4677 | 1.9981 | 0 | 1.9981 | 0 | 3.2002 | 0 | -8.9997 | 0 | -17.9818 | 40.5 | 40.5 | 41.3 | 41.3 | 41.3 | 41.3 | 40.5 | 40.5 | 00:22:03
18 | 1 | 86 | Rest | 00:30:00 | 2025-07-06 00:20:09 | 2025-07-06 00:50:09 | 0 | 0 | 0 | 0 | 0 | 0 | 0 | 0 | 0 | 0 | 0 | 0 | 0 | 0 | 0 | 2.0349 | 0 | 0 | 2.7536 | 0 | 0 | 0 | 0 | 0 | 0 | 4.1 | 0 | 41.3 | 41.3 | 40.5 | 40.5 | 41.3 | 41.5 | 40.4 | 40.5 | 00:30:00
18 | 2 | 87 | CC Chg | 00:00:00 | 2025-07-06 00:50:09 | 2025-07-06 00:50:09 | 0 | 2.49 | 0 | 2.49 | 0 | 0 | 0 | 0 | 6.86 | 0 | 6.86 | 0 | 0 | 0 | 2.1757 | 2.7536 | 2.7536 | 0 | 2.7577 | 2.7577 | 0 | 2.7536 | 0 | 0 | 0.895 | 0 | 2.4682 | 40.5 | 40.5 | 40.5 | 40.5 | 40.5 | 40.5 | 40.5 | 40.5 | 00:00:00
18 | 3 | 88 | CCCV Chg | 00:28:24 | 2025-07-06 00:50:09 | 2025-07-06 01:18:34 | 3.3148 | 3314815 | 3.3148 | 3314815 | 0 | 0 | -3.3148 | 11.1823 | 11182317.78 | 11.1823 | 11182317.78 | 0 | 0 | -11.1823 | 16044.9116 | 2.7561 | 2.7561 | 0 | 3.4998 | 3.4998 | 0 | 3.3975 | 0 | 0 | 0.1349 | 1.83 | 0.4722 | 40.5 | 40.5 | 40.9 | 41 | 41.3 | 41.5 | 40.4 | 40.4 | 00:28:24
18 | 4 | 89 | Rest | 00:30:00 | 2025-07-06 01:18:34 | 2025-07-06 01:48:34 | 0 | 0 | 0 | 0 | 0 | 0 | 0 | 0 | 0 | 0 | 0 | 0 | 0 | 0 | 0 | 3.4993 | 0 | 0 | 3.4676 | 0 | 0 | 0 | 0 | 0 | 0 | 4.07 | 0 | 40.9 | 41 | 40.7 | 40.5 | 41 | 41.1 | 40.4 | 40.5 | 00:30:00
18 | 5 | 90 | CC DChg | 00:22:04 | 2025-07-06 01:48:34 | 2025-07-06 02:10:38 | 3.3099 | 3309861.67 | 0 | 0 | 3.3099 | 3309861.67 | 3.3099 | 10.4827 | 10482652.22 | 0 | 0 | 10.4827 | 10482652.22 | 10.4827 | 8416.2821 | 3.4176 | 0 | 3.4176 | 1.9996 | 0 | 1.9996 | 0 | 3.2002 | -8.995 | -8.999 | 5.56 | -17.9948 | 40.7 | 40.5 | 41.3 | 41.5 | 41.3 | 41.5 | 40.4 | 40.5 | 00:22:04
19 | 1 | 91 | Rest | 00:30:00 | 2025-07-06 02:10:38 | 2025-07-06 02:40:38 | 0 | 0 | 0 | 0 | 0 | 0 | 0 | 0 | 0 | 0 | 0 | 0 | 0 | 0 | 0 | 2.0386 | 0 | 0 | 2.7534 | 0 | 0 | 0 | 0 | 0 | 0 | 4.33 | 0 | 41.3 | 41.5 | 40.5 | 40.5 | 41.4 | 41.5 | 40.4 | 40.4 | 00:30:00
19 | 2 | 92 | CC Chg | 00:00:00 | 2025-07-06 02:40:38 | 2025-07-06 02:40:38 | 0 | 2.49 | 0 | 2.49 | 0 | 0 | 0 | 0 | 6.86 | 0 | 6.86 | 0 | 0 | 0 | 1.9827 | 2.7534 | 2.7534 | 0 | 2.758 | 2.758 | 0 | 2.7534 | 0 | 0 | 0.895 | 0 | 2.4684 | 40.5 | 40.5 | 40.5 | 40.5 | 40.5 | 40.5 | 40.5 | 40.5 | 00:00:00
19 | 3 | 93 | CCCV Chg | 00:28:26 | 2025-07-06 02:40:38 | 2025-07-06 03:09:04 | 3.315 | 3315036.11 | 3.315 | 3315036.11 | 0 | 0 | -3.315 | 11.1832 | 11183212.22 | 11.1832 | 11183212.22 | 0 | 0 | -11.1832 | 16040.2022 | 2.7559 | 2.7559 | 0 | 3.4999 | 3.4999 | 0 | 3.3975 | 0 | 0 | 0.1349 | 2.34 | 0.4722 | 40.5 | 40.5 | 41 | 41 | 41.4 | 41.4 | 40.4 | 40.4 | 00:28:26
19 | 4 | 94 | Rest | 00:30:00 | 2025-07-06 03:09:04 | 2025-07-06 03:39:04 | 0 | 0 | 0 | 0 | 0 | 0 | 0 | 0 | 0 | 0 | 0 | 0 | 0 | 0 | 0 | 3.4992 | 0 | 0 | 3.4678 | 0 | 0 | 0 | 0 | 0 | 0 | 4.7 | 0 | 41 | 41 | 40.4 | 40.4 | 41 | 41.2 | 40.4 | 40.4 | 00:30:00
19 | 5 | 95 | CC DChg | 00:22:04 | 2025-07-06 03:39:04 | 2025-07-06 04:01:08 | 3.31 | 3310031.11 | 0 | 0 | 3.31 | 3310031.11 | 3.31 | 10.483 | 10483032.22 | 0 | 0 | 10.483 | 10483032.22 | 10.483 | 10789.8184 | 3.4155 | 0 | 3.4155 | 2 | 0 | 2 | 0 | 3.2002 | -8.995 | -8.9997 | 5.82 | -17.999 | 40.4 | 40.4 | 41.1 | 41.3 | 41.3 | 41.3 | 40.4 | 40.4 | 00:22:04
20 | 1 | 96 | Rest | 00:30:00 | 2025-07-06 04:01:09 | 2025-07-06 04:31:08 | 0 | 0 | 0 | 0 | 0 | 0 | 0 | 0 | 0 | 0 | 0 | 0 | 0 | 0 | 0 | 2.0391 | 0 | 0 | 2.7533 | 0 | 0 | 0 | 0 | 0 | 0 | 4.35 | 0 | 41.1 | 41.3 | 40.6 | 40.6 | 41.3 | 41.5 | 40.4 | 40.4 | 00:30:00
20 | 2 | 97 | CC Chg | 00:00:00 | 2025-07-06 04:31:09 | 2025-07-06 04:31:09 | 0 | 2.49 | 0 | 2.49 | 0 | 0 | 0 | 0 | 6.85 | 0 | 6.85 | 0 | 0 | 0 | 2.3949 | 2.7533 | 2.7533 | 0 | 2.7571 | 2.7571 | 0 | 2.7533 | 0 | 0 | 0.895 | 0 | 2.4676 | 40.6 | 40.6 | 40.6 | 40.6 | 40.6 | 40.6 | 40.6 | 40.6 | 00:00:00
20 | 3 | 98 | CCCV Chg | 00:28:24 | 2025-07-06 04:31:09 | 2025-07-06 04:59:33 | 3.3151 | 3315149.17 | 3.3151 | 3315149.17 | 0 | 0 | -3.3151 | 11.1838 | 11183800 | 11.1838 | 11183800 | 0 | 0 | -11.1838 | 17239.4783 | 2.8075 | 2.8075 | 0 | 3.4998 | 3.4998 | 0 | 3.3976 | 0 | 8.995 | 0.1349 | 6.23 | 0.4722 | 40.6 | 40.6 | 40.9 | 40.9 | 41.4 | 41.5 | 40.4 | 40.4 | 00:28:24
20 | 4 | 99 | Rest | 00:30:00 | 2025-07-06 04:59:33 | 2025-07-06 05:29:33 | 0 | 0 | 0 | 0 | 0 | 0 | 0 | 0 | 0 | 0 | 0 | 0 | 0 | 0 | 0 | 3.4991 | 0 | 0 | 3.4678 | 0 | 0 | 0 | 0 | 0 | 0 | 5.03 | 0 | 40.9 | 40.9 | 40.6 | 40.6 | 41 | 41 | 40.4 | 40.6 | 00:30:00
20 | 5 | 100 | CC DChg | 00:22:04 | 2025-07-06 05:29:34 | 2025-07-06 05:51:38 | 3.3102 | 3310154.17 | 0 | 0 | 3.3102 | 3310154.17 | 3.3102 | 10.4836 | 10483597.78 | 0 | 0 | 10.4836 | 10483597.78 | 10.4836 | 8654.6514 | 3.4196 | 0 | 3.4196 | 1.9991 | 0 | 1.9991 | 0 | 3.2003 | -8.995 | -8.9997 | 5.36 | -17.9915 | 40.6 | 40.6 | 41.2 | 41.2 | 41.2 | 41.4 | 40.6 | 40.6 | 00:22:04
21 | 1 | 101 | Rest | 00:30:00 | 2025-07-06 05:51:38 | 2025-07-06 06:21:38 | 0 | 0 | 0 | 0 | 0 | 0 | 0 | 0 | 0 | 0 | 0 | 0 | 0 | 0 | 0 | 2.0405 | 0 | 0 | 2.7531 | 0 | 0 | 0 | 0 | 0 | 0 | 4.6 | 0 | 41.2 | 41.2 | 40.7 | 40.7 | 41.4 | 41.4 | 40.5 | 40.5 | 00:30:00
21 | 2 | 102 | CC Chg | 00:00:00 | 2025-07-06 06:21:38 | 2025-07-06 06:21:38 | 0 | 2.49 | 0 | 2.49 | 0 | 0 | 0 | 0 | 6.85 | 0 | 6.85 | 0 | 0 | 0 | 2.8838 | 2.7531 | 2.7531 | 0 | 2.7562 | 2.7562 | 0 | 2.7531 | 0 | 0 | 0.895 | 0 | 2.4668 | 40.7 | 40.7 | 40.7 | 40.7 | 40.7 | 40.7 | 40.7 | 40.7 | 00:00:00
21 | 3 | 103 | CCCV Chg | 00:28:25 | 2025-07-06 06:21:38 | 2025-07-06 06:50:04 | 3.3153 | 3315295.56 | 3.3153 | 3315295.56 | 0 | 0 | -3.3153 | 11.1842 | 11184232.22 | 11.1842 | 11184232.22 | 0 | 0 | -11.1842 | 16039.8285 | 2.7558 | 2.7558 | 0 | 3.4998 | 3.4998 | 0 | 3.3976 | 0 | 0 | 0.135 | 0.54 | 0.4724 | 40.7 | 40.7 | 41 | 41 | 41.3 | 41.4 | 40.5 | 40.5 | 00:28:25
21 | 4 | 104 | Rest | 00:30:00 | 2025-07-06 06:50:04 | 2025-07-06 07:20:04 | 0 | 0 | 0 | 0 | 0 | 0 | 0 | 0 | 0 | 0 | 0 | 0 | 0 | 0 | 0 | 3.499 | 0 | 0 | 3.4678 | 0 | 0 | 0 | 0 | 0 | 0 | 6.02 | 0 | 41 | 41 | 40.6 | 40.6 | 41 | 41 | 40.4 | 40.5 | 00:30:00
21 | 5 | 105 | CC DChg | 00:22:04 | 2025-07-06 07:20:04 | 2025-07-06 07:42:08 | 3.3103 | 3310298.89 | 0 | 0 | 3.3103 | 3310298.89 | 3.3103 | 10.4839 | 10483944.44 | 0 | 0 | 10.4839 | 10483944.44 | 10.4839 | 8755.0874 | 3.4178 | 0 | 3.4178 | 1.9989 | 0 | 1.9989 | 0 | 3.2002 | -8.995 | -8.9984 | 5.56 | -17.9866 | 40.6 | 40.6 | 41.2 | 41.2 | 41.2 | 41.4 | 40.4 | 40.4 | 00:22:04
22 | 1 | 106 | Rest | 00:30:00 | 2025-07-06 07:42:08 | 2025-07-06 08:12:08 | 0 | 0 | 0 | 0 | 0 | 0 | 0 | 0 | 0 | 0 | 0 | 0 | 0 | 0 | 0 | 2.0392 | 0 | 0 | 2.7529 | 0 | 0 | 0 | 0 | 0 | 0 | 4.49 | 0 | 41.2 | 41.2 | 40.6 | 40.8 | 41.2 | 41.4 | 40.5 | 40.6 | 00:30:00
22 | 2 | 107 | CC Chg | 00:00:00 | 2025-07-06 08:12:08 | 2025-07-06 08:12:08 | 0 | 2.49 | 0 | 2.49 | 0 | 0 | 0 | 0 | 6.85 | 0 | 6.85 | 0 | 0 | 0 | 2.8667 | 2.753 | 2.753 | 0 | 2.7561 | 2.7561 | 0 | 2.753 | 0 | 0 | 0.895 | 0 | 2.4667 | 40.6 | 40.8 | 40.6 | 40.8 | 40.6 | 40.8 | 40.6 | 40.8 | 00:00:00
22 | 3 | 108 | CCCV Chg | 00:28:24 | 2025-07-06 08:12:08 | 2025-07-06 08:40:32 | 3.3154 | 3315407.22 | 3.3154 | 3315407.22 | 0 | 0 | -3.3154 | 11.1846 | 11184620 | 11.1846 | 11184620 | 0 | 0 | -11.1846 | 17364.3182 | 2.8125 | 2.8125 | 0 | 3.4998 | 3.4998 | 0 | 3.3977 | 0 | 8.995 | 0.1349 | 6.96 | 0.4722 | 40.6 | 40.6 | 41.1 | 41.1 | 41.4 | 41.5 | 40.4 | 40.4 | 00:28:24
22 | 4 | 109 | Rest | 00:30:00 | 2025-07-06 08:40:33 | 2025-07-06 09:10:32 | 0 | 0 | 0 | 0 | 0 | 0 | 0 | 0 | 0 | 0 | 0 | 0 | 0 | 0 | 0 | 3.4991 | 0 | 0 | 3.4678 | 0 | 0 | 0 | 0 | 0 | 0 | 5.54 | 0 | 41.1 | 41.1 | 40.8 | 40.8 | 41.1 | 41.1 | 40.5 | 40.5 | 00:30:00
22 | 5 | 110 | CC DChg | 00:22:04 | 2025-07-06 09:10:33 | 2025-07-06 09:32:37 | 3.3104 | 3310354.72 | 0 | 0 | 3.3104 | 3310354.72 | 3.3104 | 10.4838 | 10483803.33 | 0 | 0 | 10.4838 | 10483803.33 | 10.4838 | 8539.1462 | 3.4217 | 0 | 3.4217 | 1.9989 | 0 | 1.9989 | 0 | 3.2001 | -8.995 | -8.9999 | 5.13 | -17.9895 | 40.6 | 40.8 | 41.3 | 41.3 | 41.3 | 41.5 | 40.4 | 40.6 | 00:22:04
23 | 1 | 111 | Rest | 00:30:00 | 2025-07-06 09:32:37 | 2025-07-06 10:02:37 | 0 | 0 | 0 | 0 | 0 | 0 | 0 | 0 | 0 | 0 | 0 | 0 | 0 | 0 | 0 | 2.0339 | 0 | 0 | 2.7528 | 0 | 0 | 0 | 0 | 0 | 0 | 3.9 | 0 | 41.3 | 41.3 | 40.7 | 40.7 | 41.4 | 41.5 | 40.5 | 40.5 | 00:30:00
23 | 2 | 112 | CC Chg | 00:00:00 | 2025-07-06 10:02:37 | 2025-07-06 10:02:37 | 0 | 2.49 | 0 | 2.49 | 0 | 0 | 0 | 0 | 6.86 | 0 | 6.86 | 0 | 0 | 0 | 1.957 | 2.7528 | 2.7528 | 0 | 2.7574 | 2.7574 | 0 | 2.7528 | 0 | 0 | 0.895 | 0 | 2.4679 | 40.7 | 40.7 | 40.7 | 40.7 | 40.7 | 40.7 | 40.7 | 40.7 | 00:00:00
23 | 3 | 113 | CCCV Chg | 00:28:22 | 2025-07-06 10:02:37 | 2025-07-06 10:31:00 | 3.3154 | 3315387.78 | 3.3154 | 3315387.78 | 0 | 0 | -3.3154 | 11.1847 | 11184715.56 | 11.1847 | 11184715.56 | 0 | 0 | -11.1847 | 16040.1439 | 2.7557 | 2.7557 | 0 | 3.4998 | 3.4998 | 0 | 3.3977 | 0 | 0 | 0.1347 | 1.89 | 0.4714 | 40.7 | 40.7 | 40.9 | 41 | 41.4 | 41.4 | 40.5 | 40.5 | 00:28:22
23 | 4 | 114 | Rest | 00:30:00 | 2025-07-06 10:31:00 | 2025-07-06 11:01:00 | 0 | 0 | 0 | 0 | 0 | 0 | 0 | 0 | 0 | 0 | 0 | 0 | 0 | 0 | 0 | 3.4991 | 0 | 0 | 3.4677 | 0 | 0 | 0 | 0 | 0 | 0 | 4.98 | 0 | 40.9 | 41 | 40.6 | 40.6 | 40.9 | 41 | 40.5 | 40.5 | 00:30:00
23 | 5 | 115 | CC DChg | 00:22:04 | 2025-07-06 11:01:00 | 2025-07-06 11:23:04 | 3.3104 | 3310425 | 0 | 0 | 3.3104 | 3310425 | 3.3104 | 10.484 | 10483984.44 | 0 | 0 | 10.484 | 10483984.44 | 10.484 | 8410.2267 | 3.4678 | 0 | 3.4678 | 1.999 | 0 | 1.999 | 0 | 3.2001 | 0 | -8.9996 | 0 | -17.9901 | 40.6 | 40.6 | 41.3 | 41.3 | 41.3 | 41.5 | 40.6 | 40.6 | 00:22:04
24 | 1 | 116 | Rest | 00:30:00 | 2025-07-06 11:23:04 | 2025-07-06 11:53:04 | 0 | 0 | 0 | 0 | 0 | 0 | 0 | 0 | 0 | 0 | 0 | 0 | 0 | 0 | 0 | 2.0351 | 0 | 0 | 2.7527 | 0 | 0 | 0 | 0 | 0 | 0 | 4.02 | 0 | 41.3 | 41.3 | 40.7 | 40.5 | 41.3 | 41.5 | 40.5 | 40.5 | 00:30:00
24 | 2 | 117 | CC Chg | 00:00:00 | 2025-07-06 11:53:04 | 2025-07-06 11:53:04 | 0 | 2.49 | 0 | 2.49 | 0 | 0 | 0 | 0 | 6.85 | 0 | 6.85 | 0 | 0 | 0 | 2.7597 | 2.7527 | 2.7527 | 0 | 2.7559 | 2.7559 | 0 | 2.7527 | 0 | 0 | 0.895 | 0 | 2.4665 | 40.7 | 40.5 | 40.7 | 40.5 | 40.7 | 40.5 | 40.7 | 40.5 | 00:00:00
24 | 3 | 118 | CCCV Chg | 00:28:23 | 2025-07-06 11:53:04 | 2025-07-06 12:21:27 | 3.3155 | 3315495.56 | 3.3155 | 3315495.56 | 0 | 0 | -3.3155 | 11.185 | 11185024.44 | 11.185 | 11185024.44 | 0 | 0 | -11.185 | 17270.0549 | 2.8087 | 2.8087 | 0 | 3.4998 | 3.4998 | 0 | 3.3976 | 0 | 8.995 | 0.1349 | 6.52 | 0.4721 | 40.7 | 40.5 | 41 | 41 | 41.5 | 41.5 | 40.5 | 40.5 | 00:28:23
24 | 4 | 119 | Rest | 00:30:00 | 2025-07-06 12:21:27 | 2025-07-06 12:51:27 | 0 | 0 | 0 | 0 | 0 | 0 | 0 | 0 | 0 | 0 | 0 | 0 | 0 | 0 | 0 | 3.4992 | 0 | 0 | 3.4677 | 0 | 0 | 0 | 0 | 0 | 0 | 4.62 | 0 | 41 | 41 | 40.4 | 40.6 | 41 | 41 | 40.4 | 40.4 | 00:30:00
24 | 5 | 120 | CC DChg | 00:22:04 | 2025-07-06 12:51:27 | 2025-07-06 13:13:32 | 3.3105 | 3310492.5 | 0 | 0 | 3.3105 | 3310492.5 | 3.3105 | 10.4841 | 10484057.78 | 0 | 0 | 10.4841 | 10484057.78 | 10.4841 | 8426.8129 | 3.4677 | 0 | 3.4677 | 1.9994 | 0 | 1.9994 | 0 | 3.2001 | 0 | -8.9991 | 0 | -17.9926 | 40.4 | 40.6 | 41.3 | 41.5 | 41.3 | 41.5 | 40.4 | 40.4 | 00:22:04
25 | 1 | 121 | Rest | 00:30:00 | 2025-07-06 13:13:32 | 2025-07-06 13:43:32 | 0 | 0 | 0 | 0 | 0 | 0 | 0 | 0 | 0 | 0 | 0 | 0 | 0 | 0 | 0 | 2.0357 | 0 | 0 | 2.7525 | 0 | 0 | 0 | 0 | 0 | 0 | 4.04 | 0 | 41.3 | 41.5 | 40.6 | 40.6 | 41.3 | 41.5 | 40.4 | 40.6 | 00:30:00
25 | 2 | 122 | CC Chg | 00:00:00 | 2025-07-06 13:43:32 | 2025-07-06 13:43:32 | 0 | 2.49 | 0 | 2.49 | 0 | 0 | 0 | 0 | 6.85 | 0 | 6.85 | 0 | 0 | 0 | 2.7166 | 2.7526 | 2.7526 | 0 | 2.7559 | 2.7559 | 0 | 2.7526 | 0 | 0 | 0.895 | 0 | 2.4665 | 40.6 | 40.6 | 40.6 | 40.6 | 40.6 | 40.6 | 40.6 | 40.6 | 00:00:00
25 | 3 | 123 | CCCV Chg | 00:28:23 | 2025-07-06 13:43:32 | 2025-07-06 14:11:55 | 3.3156 | 3315580.28 | 3.3156 | 3315580.28 | 0 | 0 | -3.3156 | 11.1854 | 11185432.22 | 11.1854 | 11185432.22 | 0 | 0 | -11.1854 | 17289.3512 | 2.8094 | 2.8094 | 0 | 3.4998 | 3.4998 | 0 | 3.3977 | 0 | 8.995 | 0.1348 | 6.62 | 0.4719 | 40.6 | 40.6 | 40.9 | 40.9 | 41.3 | 41.5 | 40.4 | 40.4 | 00:28:23
25 | 4 | 124 | Rest | 00:30:00 | 2025-07-06 14:11:55 | 2025-07-06 14:41:55 | 0 | 0 | 0 | 0 | 0 | 0 | 0 | 0 | 0 | 0 | 0 | 0 | 0 | 0 | 0 | 3.4992 | 0 | 0 | 3.4678 | 0 | 0 | 0 | 0 | 0 | 0 | 4.84 | 0 | 40.9 | 40.9 | 40.5 | 40.5 | 41 | 41.1 | 40.5 | 40.5 | 00:30:00
25 | 5 | 125 | CC DChg | 00:22:04 | 2025-07-06 14:41:55 | 2025-07-06 15:03:59 | 3.3105 | 3310537.5 | 0 | 0 | 3.3105 | 3310537.5 | 3.3105 | 10.4841 | 10484051.11 | 0 | 0 | 10.4841 | 10484051.11 | 10.4841 | 8352.449 | 3.4678 | 0 | 3.4678 | 1.9992 | 0 | 1.9992 | 0 | 3.2 | 0 | -8.9999 | 0 | -17.9927 | 40.5 | 40.5 | 41.2 | 41.4 | 41.2 | 41.4 | 40.5 | 40.5 | 00:22:04
25 | 7 | 126 | Rest | 00:10:00 | 2025-07-06 15:03:59 | 2025-07-06 15:13:59 | 0 | 0 | 0 | 0 | 0 | 0 | 0 | 0 | 0 | 0 | 0 | 0 | 0 | 0 | 0 | 2.0347 | 0 | 0 | 2.7022 | 0 | 0 | 0 | 0 | 0 | 0 | 3.94 | 0 | 41.2 | 41.4 | 40.9 | 40.9 | 41.4 | 41.4 | 40.7 | 40.7 | 00:10:00
25 | 8 | 127 | CCCV Chg | 02:14:55 | 2025-07-06 15:13:59 | 2025-07-06 17:28:54 | 3.3301 | 3330069.17 | 3.3301 | 3330069.17 | 0 | 0 | -3.3301 | 10.9976 | 10997636.67 | 10.9976 | 10997636.67 | 0 | 0 | -10.9976 | 15030.9284 | 2.7023 | 2.7023 | 0 | 3.4998 | 3.4998 | 0 | 3.334 | 0 | 0 | 0.1349 | 0 | 0.4721 | 40.9 | 40.9 | 40.6 | 40.6 | 41 | 41 | 40.4 | 40.4 | 02:14:55
25 | 9 | 128 | CC DChg | 02:12:35 | 2025-07-06 17:28:54 | 2025-07-06 19:41:30 | 3.3136 | 3313558.89 | 0 | 0 | 3.3136 | 3313558.89 | 3.3136 | 10.72 | 10719974.44 | 0 | 0 | 10.72 | 10719974.44 | 10.72 | 8127.7133 | 3.499 | 0 | 3.499 | 1.9998 | 0 | 1.9998 | 0 | 3.273 | -1.495 | -1.4989 | 0.6 | -2.9976 | 40.6 | 40.6 | 40.7 | 40.9 | 40.8 | 40.9 | 40.3 | 40.4 | 02:12:35
25 | 10 | 129 | CCCV Chg | 02:15:47 | 2025-07-06 19:41:30 | 2025-07-06 21:57:17 | 3.3372 | 3337200.28 | 3.3372 | 3337200.28 | 0 | 0 | -3.3372 | 11.0078 | 11007843.33 | 11.0078 | 11007843.33 | 0 | 0 | -11.0078 | 8047.8136 | 2.007 | 2.007 | 0 | 3.4998 | 3.4998 | 0 | 3.3342 | 0 | 0 | 0.1348 | 4.8 | 0.4717 | 40.7 | 40.9 | 40.6 | 40.6 | 40.9 | 40.9 | 40.2 | 40.3 | 02:15:47

## log
No. | DataPoint | Time | Class | Event | Detailed log | Detailed log description
1 | 1 | 2025-07-04 17:09:16 | Prompt | Start
2 | 1 | 2025-07-04 17:09:16 | Prompt | Channel status changed
3 | 901 | 2025-07-04 17:39:16 | Record | Time limit jump | Time :2025-07-04 17:39:16, set value :1800000, actual value 1:1800000 | Set value: Set time value. Actual value 1: actual time value
4 | 903 | 2025-07-04 17:39:16 | Record | Time limit jump | Time :2025-07-04 17:39:16, set value :30, actual value 1:30 | Set value: Set time value. Actual value 1: actual time value
5 | 1261 | 2025-07-04 17:51:12 | Record | Current cut-off judgment at the beginning of the constant voltage phase | Time :2025-07-04 17:51:12, set value :3.495V, actual value :3.49502V | Set value: Voltage set value at constant voltage. Actual value 1: current voltage
6 | 1519 | 2025-07-04 17:59:46 | Record | Cut-off current condition jump | Time :2025-07-04 17:59:46, set value :0.135A, actual value 1:0.134842A, actual value 2:0, actual value 3:0 | Set value: current set value, actual value 1: actual current value, actual value 2: sampled current amplification factor, actual value 3: Set current amplification factor
7 | 2420 | 2025-07-04 18:29:46 | Record | Time limit jump | Time :2025-07-04 18:29:46, set value :1800000, actual value 1:1800000 | Set value: Set time value. Actual value 1: actual time value
8 | 3077 | 2025-07-04 18:51:37 | Record | Cut-off voltage condition jump | Time :2025-07-04 18:51:37, set value :2V, actual value :1.999409V | Set value: Set voltage value. Actual value 1: actual voltage value
9 | 3978 | 2025-07-04 19:21:37 | Record | Time limit jump | Time :2025-07-04 19:21:37, set value :1800000, actual value 1:1800000 | Set value: Set time value. Actual value 1: actual time value
10 | 3980 | 2025-07-04 19:21:37 | Record | Time limit jump | Time :2025-07-04 19:21:37, set value :30, actual value 1:30 | Set value: Set time value. Actual value 1: actual time value
11 | 4583 | 2025-07-04 19:41:42 | Record | Current cut-off judgment at the beginning of the constant voltage phase | Time :2025-07-04 19:41:42, set value :3.495V, actual value :3.495009V | Set value: Voltage set value at constant voltage. Actual value 1: current voltage
12 | 4834 | 2025-07-04 19:50:02 | Record | Cut-off current condition jump | Time :2025-07-04 19:50:02, set value :0.135A, actual value 1:0.134998A, actual value 2:0, actual value 3:0 | Set value: current set value, actual value 1: actual current value, actual value 2: sampled current amplification factor, actual value 3: Set current amplification factor
13 | 5735 | 2025-07-04 20:20:02 | Record | Time limit jump | Time :2025-07-04 20:20:02, set value :1800000, actual value 1:1800000 | Set value: Set time value. Actual value 1: actual time value
14 | 6395 | 2025-07-04 20:41:59 | Record | Cut-off voltage condition jump | Time :2025-07-04 20:41:59, set value :2V, actual value :1.999222V | Set value: Set voltage value. Actual value 1: actual voltage value
15 | 7296 | 2025-07-04 21:11:59 | Record | Time limit jump | Time :2025-07-04 21:11:59, set value :1800000, actual value 1:1800000 | Set value: Set time value. Actual value 1: actual time value
16 | 7298 | 2025-07-04 21:11:59 | Record | Time limit jump | Time :2025-07-04 21:11:59, set value :30, actual value 1:30 | Set value: Set time value. Actual value 1: actual time value
17 | 7903 | 2025-07-04 21:32:09 | Record | Current cut-off judgment at the beginning of the constant voltage phase | Time :2025-07-04 21:32:09, set value :3.495V, actual value :3.495019V | Set value: Voltage set value at constant voltage. Actual value 1: current voltage
18 | 8155 | 2025-07-04 21:40:29 | Record | Cut-off current condition jump | Time :2025-07-04 21:40:29, set value :0.135A, actual value 1:0.134847A, actual value 2:0, actual value 3:0 | Set value: current set value, actual value 1: actual current value, actual value 2: sampled current amplification factor, actual value 3: Set current amplification factor
19 | 9056 | 2025-07-04 22:10:29 | Record | Time limit jump | Time :2025-07-04 22:10:29, set value :1800000, actual value 1:1800000 | Set value: Set time value. Actual value 1: actual time value
20 | 9717 | 2025-07-04 22:32:29 | Record | Cut-off voltage condition jump | Time :2025-07-04 22:32:29, set value :2V, actual value :1.998218V | Set value: Set voltage value. Actual value 1: actual voltage value
21 | 10618 | 2025-07-04 23:02:29 | Record | Time limit jump | Time :2025-07-04 23:02:29, set value :1800000, actual value 1:1800000 | Set value: Set time value. Actual value 1: actual time value
22 | 10620 | 2025-07-04 23:02:29 | Record | Time limit jump | Time :2025-07-04 23:02:29, set value :30, actual value 1:30 | Set value: Set time value. Actual value 1: actual time value
23 | 11227 | 2025-07-04 23:22:41 | Record | Current cut-off judgment at the beginning of the constant voltage phase | Time :2025-07-04 23:22:41, set value :3.495V, actual value :3.495013V | Set value: Voltage set value at constant voltage. Actual value 1: current voltage
24 | 11477 | 2025-07-04 23:31:01 | Record | Cut-off current condition jump | Time :2025-07-04 23:31:01, set value :0.135A, actual value 1:0.134962A, actual value 2:0, actual value 3:0 | Set value: current set value, actual value 1: actual current value, actual value 2: sampled current amplification factor, actual value 3: Set current amplification factor
25 | 12378 | 2025-07-05 00:01:01 | Record | Time limit jump | Time :2025-07-05 00:01:01, set value :1800000, actual value 1:1800000 | Set value: Set time value. Actual value 1: actual time value
26 | 13040 | 2025-07-05 00:23:02 | Record | Cut-off voltage condition jump | Time :2025-07-05 00:23:02, set value :2V, actual value :1.998444V | Set value: Set voltage value. Actual value 1: actual voltage value
27 | 13941 | 2025-07-05 00:53:02 | Record | Time limit jump | Time :2025-07-05 00:53:02, set value :1800000, actual value 1:1800000 | Set value: Set time value. Actual value 1: actual time value
28 | 13943 | 2025-07-05 00:53:02 | Record | Time limit jump | Time :2025-07-05 00:53:02, set value :30, actual value 1:30 | Set value: Set time value. Actual value 1: actual time value
29 | 14550 | 2025-07-05 01:13:15 | Record | Current cut-off judgment at the beginning of the constant voltage phase | Time :2025-07-05 01:13:15, set value :3.495V, actual value :3.495006V | Set value: Voltage set value at constant voltage. Actual value 1: current voltage
30 | 14801 | 2025-07-05 01:21:36 | Record | Cut-off current condition jump | Time :2025-07-05 01:21:36, set value :0.135A, actual value 1:0.134839A, actual value 2:0, actual value 3:0 | Set value: current set value, actual value 1: actual current value, actual value 2: sampled current amplification factor, actual value 3: Set current amplification factor
31 | 15702 | 2025-07-05 01:51:36 | Record | Time limit jump | Time :2025-07-05 01:51:36, set value :1800000, actual value 1:1800000 | Set value: Set time value. Actual value 1: actual time value
32 | 16364 | 2025-07-05 02:13:37 | Record | Cut-off voltage condition jump | Time :2025-07-05 02:13:37, set value :2V, actual value :1.998665V | Set value: Set voltage value. Actual value 1: actual voltage value
33 | 17265 | 2025-07-05 02:43:37 | Record | Time limit jump | Time :2025-07-05 02:43:37, set value :1800000, actual value 1:1800000 | Set value: Set time value. Actual value 1: actual time value
34 | 17267 | 2025-07-05 02:43:37 | Record | Time limit jump | Time :2025-07-05 02:43:37, set value :30, actual value 1:30 | Set value: Set time value. Actual value 1: actual time value
35 | 17874 | 2025-07-05 03:03:51 | Record | Current cut-off judgment at the beginning of the constant voltage phase | Time :2025-07-05 03:03:51, set value :3.495V, actual value :3.495015V | Set value: Voltage set value at constant voltage. Actual value 1: current voltage
36 | 18125 | 2025-07-05 03:12:11 | Record | Cut-off current condition jump | Time :2025-07-05 03:12:11, set value :0.135A, actual value 1:0.134706A, actual value 2:0, actual value 3:0 | Set value: current set value, actual value 1: actual current value, actual value 2: sampled current amplification factor, actual value 3: Set current amplification factor
37 | 19026 | 2025-07-05 03:42:11 | Record | Time limit jump | Time :2025-07-05 03:42:11, set value :1800000, actual value 1:1800000 | Set value: Set time value. Actual value 1: actual time value
38 | 19689 | 2025-07-05 04:04:14 | Record | Cut-off voltage condition jump | Time :2025-07-05 04:04:14, set value :2V, actual value :1.99912V | Set value: Set voltage value. Actual value 1: actual voltage value
39 | 20590 | 2025-07-05 04:34:14 | Record | Time limit jump | Time :2025-07-05 04:34:14, set value :1800000, actual value 1:1800000 | Set value: Set time value. Actual value 1: actual time value
40 | 20592 | 2025-07-05 04:34:14 | Record | Time limit jump | Time :2025-07-05 04:34:14, set value :30, actual value 1:30 | Set value: Set time value. Actual value 1: actual time value
41 | 21200 | 2025-07-05 04:54:28 | Record | Current cut-off judgment at the beginning of the constant voltage phase | Time :2025-07-05 04:54:28, set value :3.495V, actual value :3.495003V | Set value: Voltage set value at constant voltage. Actual value 1: current voltage
42 | 21450 | 2025-07-05 05:02:46 | Record | Cut-off current condition jump | Time :2025-07-05 05:02:46, set value :0.135A, actual value 1:0.134903A, actual value 2:0, actual value 3:0 | Set value: current set value, actual value 1: actual current value, actual value 2: sampled current amplification factor, actual value 3: Set current amplification factor
43 | 22351 | 2025-07-05 05:32:46 | Record | Time limit jump | Time :2025-07-05 05:32:46, set value :1800000, actual value 1:1800000 | Set value: Set time value. Actual value 1: actual time value
44 | 23014 | 2025-07-05 05:54:49 | Record | Cut-off voltage condition jump | Time :2025-07-05 05:54:49, set value :2V, actual value :1.999299V | Set value: Set voltage value. Actual value 1: actual voltage value
45 | 23915 | 2025-07-05 06:24:49 | Record | Time limit jump | Time :2025-07-05 06:24:49, set value :1800000, actual value 1:1800000 | Set value: Set time value. Actual value 1: actual time value
46 | 23917 | 2025-07-05 06:24:49 | Record | Time limit jump | Time :2025-07-05 06:24:49, set value :30, actual value 1:30 | Set value: Set time value. Actual value 1: actual time value
47 | 24525 | 2025-07-05 06:45:04 | Record | Current cut-off judgment at the beginning of the constant voltage phase | Time :2025-07-05 06:45:04, set value :3.495V, actual value :3.495003V | Set value: Voltage set value at constant voltage. Actual value 1: current voltage
48 | 24775 | 2025-07-05 06:53:21 | Record | Cut-off current condition jump | Time :2025-07-05 06:53:21, set value :0.135A, actual value 1:0.134918A, actual value 2:0, actual value 3:0 | Set value: current set value, actual value 1: actual current value, actual value 2: sampled current amplification factor, actual value 3: Set current amplification factor
49 | 25676 | 2025-07-05 07:23:21 | Record | Time limit jump | Time :2025-07-05 07:23:21, set value :1800000, actual value 1:1800000 | Set value: Set time value. Actual value 1: actual time value
50 | 26339 | 2025-07-05 07:45:24 | Record | Cut-off voltage condition jump | Time :2025-07-05 07:45:24, set value :2V, actual value :1.999686V | Set value: Set voltage value. Actual value 1: actual voltage value
51 | 27240 | 2025-07-05 08:15:24 | Record | Time limit jump | Time :2025-07-05 08:15:24, set value :1800000, actual value 1:1800000 | Set value: Set time value. Actual value 1: actual time value
52 | 27242 | 2025-07-05 08:15:24 | Record | Time limit jump | Time :2025-07-05 08:15:24, set value :30, actual value 1:30 | Set value: Set time value. Actual value 1: actual time value
53 | 27850 | 2025-07-05 08:35:39 | Record | Current cut-off judgment at the beginning of the constant voltage phase | Time :2025-07-05 08:35:39, set value :3.495V, actual value :3.495004V | Set value: Voltage set value at constant voltage. Actual value 1: current voltage
54 | 28099 | 2025-07-05 08:43:54 | Record | Cut-off current condition jump | Time :2025-07-05 08:43:54, set value :0.135A, actual value 1:0.134985A, actual value 2:0, actual value 3:0 | Set value: current set value, actual value 1: actual current value, actual value 2: sampled current amplification factor, actual value 3: Set current amplification factor
55 | 29000 | 2025-07-05 09:13:54 | Record | Time limit jump | Time :2025-07-05 09:13:54, set value :1800000, actual value 1:1800000 | Set value: Set time value. Actual value 1: actual time value
56 | 29663 | 2025-07-05 09:35:58 | Record | Cut-off voltage condition jump | Time :2025-07-05 09:35:58, set value :2V, actual value :1.99874V | Set value: Set voltage value. Actual value 1: actual voltage value
57 | 30564 | 2025-07-05 10:05:58 | Record | Time limit jump | Time :2025-07-05 10:05:58, set value :1800000, actual value 1:1800000 | Set value: Set time value. Actual value 1: actual time value
58 | 30566 | 2025-07-05 10:05:58 | Record | Time limit jump | Time :2025-07-05 10:05:58, set value :30, actual value 1:30 | Set value: Set time value. Actual value 1: actual time value
59 | 31174 | 2025-07-05 10:26:13 | Record | Current cut-off judgment at the beginning of the constant voltage phase | Time :2025-07-05 10:26:13, set value :3.495V, actual value :3.495007V | Set value: Voltage set value at constant voltage. Actual value 1: current voltage
60 | 31423 | 2025-07-05 10:34:28 | Record | Cut-off current condition jump | Time :2025-07-05 10:34:28, set value :0.135A, actual value 1:0.13479A, actual value 2:0, actual value 3:0 | Set value: current set value, actual value 1: actual current value, actual value 2: sampled current amplification factor, actual value 3: Set current amplification factor
61 | 32324 | 2025-07-05 11:04:28 | Record | Time limit jump | Time :2025-07-05 11:04:28, set value :1800000, actual value 1:1800000 | Set value: Set time value. Actual value 1: actual time value
62 | 32987 | 2025-07-05 11:26:31 | Record | Cut-off voltage condition jump | Time :2025-07-05 11:26:31, set value :2V, actual value :1.998349V | Set value: Set voltage value. Actual value 1: actual voltage value
63 | 33888 | 2025-07-05 11:56:31 | Record | Time limit jump | Time :2025-07-05 11:56:31, set value :1800000, actual value 1:1800000 | Set value: Set time value. Actual value 1: actual time value
64 | 33890 | 2025-07-05 11:56:31 | Record | Time limit jump | Time :2025-07-05 11:56:31, set value :30, actual value 1:30 | Set value: Set time value. Actual value 1: actual time value
65 | 34498 | 2025-07-05 12:16:47 | Record | Current cut-off judgment at the beginning of the constant voltage phase | Time :2025-07-05 12:16:47, set value :3.495V, actual value :3.495006V | Set value: Voltage set value at constant voltage. Actual value 1: current voltage
66 | 34746 | 2025-07-05 12:25:01 | Record | Cut-off current condition jump | Time :2025-07-05 12:25:01, set value :0.135A, actual value 1:0.134876A, actual value 2:0, actual value 3:0 | Set value: current set value, actual value 1: actual current value, actual value 2: sampled current amplification factor, actual value 3: Set current amplification factor
67 | 35647 | 2025-07-05 12:55:01 | Record | Time limit jump | Time :2025-07-05 12:55:01, set value :1800000, actual value 1:1800000 | Set value: Set time value. Actual value 1: actual time value
68 | 36310 | 2025-07-05 13:17:04 | Record | Cut-off voltage condition jump | Time :2025-07-05 13:17:04, set value :2V, actual value :1.999642V | Set value: Set voltage value. Actual value 1: actual voltage value
69 | 37211 | 2025-07-05 13:47:04 | Record | Time limit jump | Time :2025-07-05 13:47:04, set value :1800000, actual value 1:1800000 | Set value: Set time value. Actual value 1: actual time value
70 | 37213 | 2025-07-05 13:47:04 | Record | Time limit jump | Time :2025-07-05 13:47:04, set value :30, actual value 1:30 | Set value: Set time value. Actual value 1: actual time value
71 | 37821 | 2025-07-05 14:07:20 | Record | Current cut-off judgment at the beginning of the constant voltage phase | Time :2025-07-05 14:07:20, set value :3.495V, actual value :3.495007V | Set value: Voltage set value at constant voltage. Actual value 1: current voltage
72 | 38068 | 2025-07-05 14:15:30 | Record | Cut-off current condition jump | Time :2025-07-05 14:15:30, set value :0.135A, actual value 1:0.134885A, actual value 2:0, actual value 3:0 | Set value: current set value, actual value 1: actual current value, actual value 2: sampled current amplification factor, actual value 3: Set current amplification factor
73 | 38969 | 2025-07-05 14:45:30 | Record | Time limit jump | Time :2025-07-05 14:45:30, set value :1800000, actual value 1:1800000 | Set value: Set time value. Actual value 1: actual time value
74 | 39632 | 2025-07-05 15:07:34 | Record | Cut-off voltage condition jump | Time :2025-07-05 15:07:34, set value :2V, actual value :1.998293V | Set value: Set voltage value. Actual value 1: actual voltage value
75 | 40533 | 2025-07-05 15:37:34 | Record | Time limit jump | Time :2025-07-05 15:37:34, set value :1800000, actual value 1:1800000 | Set value: Set time value. Actual value 1: actual time value
76 | 40535 | 2025-07-05 15:37:34 | Record | Time limit jump | Time :2025-07-05 15:37:34, set value :30, actual value 1:30 | Set value: Set time value. Actual value 1: actual time value
77 | 41143 | 2025-07-05 15:57:50 | Record | Current cut-off judgment at the beginning of the constant voltage phase | Time :2025-07-05 15:57:50, set value :3.495V, actual value :3.495006V | Set value: Voltage set value at constant voltage. Actual value 1: current voltage
78 | 41391 | 2025-07-05 16:06:03 | Record | Cut-off current condition jump | Time :2025-07-05 16:06:03, set value :0.135A, actual value 1:0.134786A, actual value 2:0, actual value 3:0 | Set value: current set value, actual value 1: actual current value, actual value 2: sampled current amplification factor, actual value 3: Set current amplification factor
79 | 42292 | 2025-07-05 16:36:03 | Record | Time limit jump | Time :2025-07-05 16:36:03, set value :1800000, actual value 1:1800000 | Set value: Set time value. Actual value 1: actual time value
80 | 42955 | 2025-07-05 16:58:07 | Record | Cut-off voltage condition jump | Time :2025-07-05 16:58:07, set value :2V, actual value :1.998583V | Set value: Set voltage value. Actual value 1: actual voltage value
81 | 43856 | 2025-07-05 17:28:07 | Record | Time limit jump | Time :2025-07-05 17:28:07, set value :1800000, actual value 1:1800000 | Set value: Set time value. Actual value 1: actual time value
82 | 43858 | 2025-07-05 17:28:07 | Record | Time limit jump | Time :2025-07-05 17:28:07, set value :30, actual value 1:30 | Set value: Set time value. Actual value 1: actual time value
83 | 44467 | 2025-07-05 17:48:23 | Record | Current cut-off judgment at the beginning of the constant voltage phase | Time :2025-07-05 17:48:23, set value :3.495V, actual value :3.495012V | Set value: Voltage set value at constant voltage. Actual value 1: current voltage
84 | 44713 | 2025-07-05 17:56:33 | Record | Cut-off current condition jump | Time :2025-07-05 17:56:33, set value :0.135A, actual value 1:0.134558A, actual value 2:0, actual value 3:0 | Set value: current set value, actual value 1: actual current value, actual value 2: sampled current amplification factor, actual value 3: Set current amplification factor
85 | 45614 | 2025-07-05 18:26:33 | Record | Time limit jump | Time :2025-07-05 18:26:33, set value :1800000, actual value 1:1800000 | Set value: Set time value. Actual value 1: actual time value
86 | 46277 | 2025-07-05 18:48:37 | Record | Cut-off voltage condition jump | Time :2025-07-05 18:48:37, set value :2V, actual value :1.998055V | Set value: Set voltage value. Actual value 1: actual voltage value
87 | 47178 | 2025-07-05 19:18:37 | Record | Time limit jump | Time :2025-07-05 19:18:37, set value :1800000, actual value 1:1800000 | Set value: Set time value. Actual value 1: actual time value
88 | 47180 | 2025-07-05 19:18:37 | Record | Time limit jump | Time :2025-07-05 19:18:37, set value :30, actual value 1:30 | Set value: Set time value. Actual value 1: actual time value
89 | 47789 | 2025-07-05 19:38:54 | Record | Current cut-off judgment at the beginning of the constant voltage phase | Time :2025-07-05 19:38:54, set value :3.495V, actual value :3.495009V | Set value: Voltage set value at constant voltage. Actual value 1: current voltage
90 | 48036 | 2025-07-05 19:47:05 | Record | Cut-off current condition jump | Time :2025-07-05 19:47:05, set value :0.135A, actual value 1:0.134965A, actual value 2:0, actual value 3:0 | Set value: current set value, actual value 1: actual current value, actual value 2: sampled current amplification factor, actual value 3: Set current amplification factor
91 | 48937 | 2025-07-05 20:17:05 | Record | Time limit jump | Time :2025-07-05 20:17:05, set value :1800000, actual value 1:1800000 | Set value: Set time value. Actual value 1: actual time value
92 | 49600 | 2025-07-05 20:39:09 | Record | Cut-off voltage condition jump | Time :2025-07-05 20:39:09, set value :2V, actual value :1.998112V | Set value: Set voltage value. Actual value 1: actual voltage value
93 | 50501 | 2025-07-05 21:09:09 | Record | Time limit jump | Time :2025-07-05 21:09:09, set value :1800000, actual value 1:1800000 | Set value: Set time value. Actual value 1: actual time value
94 | 50503 | 2025-07-05 21:09:10 | Record | Time limit jump | Time :2025-07-05 21:09:10, set value :30, actual value 1:30 | Set value: Set time value. Actual value 1: actual time value
95 | 51112 | 2025-07-05 21:29:26 | Record | Current cut-off judgment at the beginning of the constant voltage phase | Time :2025-07-05 21:29:26, set value :3.495V, actual value :3.495011V | Set value: Voltage set value at constant voltage. Actual value 1: current voltage
96 | 51357 | 2025-07-05 21:37:35 | Record | Cut-off current condition jump | Time :2025-07-05 21:37:35, set value :0.135A, actual value 1:0.134878A, actual value 2:0, actual value 3:0 | Set value: current set value, actual value 1: actual current value, actual value 2: sampled current amplification factor, actual value 3: Set current amplification factor
97 | 52258 | 2025-07-05 22:07:35 | Record | Time limit jump | Time :2025-07-05 22:07:35, set value :1800000, actual value 1:1800000 | Set value: Set time value. Actual value 1: actual time value
98 | 52921 | 2025-07-05 22:29:39 | Record | Cut-off voltage condition jump | Time :2025-07-05 22:29:39, set value :2V, actual value :1.999128V | Set value: Set voltage value. Actual value 1: actual voltage value
99 | 53822 | 2025-07-05 22:59:39 | Record | Time limit jump | Time :2025-07-05 22:59:39, set value :1800000, actual value 1:1800000 | Set value: Set time value. Actual value 1: actual time value
100 | 53824 | 2025-07-05 22:59:39 | Record | Time limit jump | Time :2025-07-05 22:59:39, set value :30, actual value 1:30 | Set value: Set time value. Actual value 1: actual time value
101 | 54433 | 2025-07-05 23:19:56 | Record | Current cut-off judgment at the beginning of the constant voltage phase | Time :2025-07-05 23:19:56, set value :3.495V, actual value :3.495006V | Set value: Voltage set value at constant voltage. Actual value 1: current voltage
102 | 54679 | 2025-07-05 23:28:05 | Record | Cut-off current condition jump | Time :2025-07-05 23:28:05, set value :0.135A, actual value 1:0.134894A, actual value 2:0, actual value 3:0 | Set value: current set value, actual value 1: actual current value, actual value 2: sampled current amplification factor, actual value 3: Set current amplification factor
103 | 55580 | 2025-07-05 23:58:05 | Record | Time limit jump | Time :2025-07-05 23:58:05, set value :1800000, actual value 1:1800000 | Set value: Set time value. Actual value 1: actual time value
104 | 56243 | 2025-07-06 00:20:09 | Record | Cut-off voltage condition jump | Time :2025-07-06 00:20:09, set value :2V, actual value :1.99805V | Set value: Set voltage value. Actual value 1: actual voltage value
105 | 57144 | 2025-07-06 00:50:09 | Record | Time limit jump | Time :2025-07-06 00:50:09, set value :1800000, actual value 1:1800000 | Set value: Set time value. Actual value 1: actual time value
106 | 57146 | 2025-07-06 00:50:09 | Record | Time limit jump | Time :2025-07-06 00:50:09, set value :30, actual value 1:30 | Set value: Set time value. Actual value 1: actual time value
107 | 57755 | 2025-07-06 01:10:26 | Record | Current cut-off judgment at the beginning of the constant voltage phase | Time :2025-07-06 01:10:26, set value :3.495V, actual value :3.495007V | Set value: Voltage set value at constant voltage. Actual value 1: current voltage
108 | 58000 | 2025-07-06 01:18:34 | Record | Cut-off current condition jump | Time :2025-07-06 01:18:34, set value :0.135A, actual value 1:0.134912A, actual value 2:0, actual value 3:0 | Set value: current set value, actual value 1: actual current value, actual value 2: sampled current amplification factor, actual value 3: Set current amplification factor
109 | 58901 | 2025-07-06 01:48:34 | Record | Time limit jump | Time :2025-07-06 01:48:34, set value :1800000, actual value 1:1800000 | Set value: Set time value. Actual value 1: actual time value
110 | 59565 | 2025-07-06 02:10:38 | Record | Cut-off voltage condition jump | Time :2025-07-06 02:10:38, set value :2V, actual value :1.999649V | Set value: Set voltage value. Actual value 1: actual voltage value
111 | 60466 | 2025-07-06 02:40:38 | Record | Time limit jump | Time :2025-07-06 02:40:38, set value :1800000, actual value 1:1800000 | Set value: Set time value. Actual value 1: actual time value
112 | 60468 | 2025-07-06 02:40:38 | Record | Time limit jump | Time :2025-07-06 02:40:38, set value :30, actual value 1:30 | Set value: Set time value. Actual value 1: actual time value
113 | 61077 | 2025-07-06 03:00:55 | Record | Current cut-off judgment at the beginning of the constant voltage phase | Time :2025-07-06 03:00:55, set value :3.495V, actual value :3.495011V | Set value: Voltage set value at constant voltage. Actual value 1: current voltage
114 | 61323 | 2025-07-06 03:09:04 | Record | Cut-off current condition jump | Time :2025-07-06 03:09:04, set value :0.135A, actual value 1:0.134916A, actual value 2:0, actual value 3:0 | Set value: current set value, actual value 1: actual current value, actual value 2: sampled current amplification factor, actual value 3: Set current amplification factor
115 | 62224 | 2025-07-06 03:39:04 | Record | Time limit jump | Time :2025-07-06 03:39:04, set value :1800000, actual value 1:1800000 | Set value: Set time value. Actual value 1: actual time value
116 | 62887 | 2025-07-06 04:01:08 | Record | Cut-off voltage condition jump | Time :2025-07-06 04:01:08, set value :2V, actual value :1.99996V | Set value: Set voltage value. Actual value 1: actual voltage value
117 | 63788 | 2025-07-06 04:31:08 | Record | Time limit jump | Time :2025-07-06 04:31:08, set value :1800000, actual value 1:1800000 | Set value: Set time value. Actual value 1: actual time value
118 | 63790 | 2025-07-06 04:31:09 | Record | Time limit jump | Time :2025-07-06 04:31:09, set value :30, actual value 1:30 | Set value: Set time value. Actual value 1: actual time value
119 | 64399 | 2025-07-06 04:51:26 | Record | Current cut-off judgment at the beginning of the constant voltage phase | Time :2025-07-06 04:51:26, set value :3.495V, actual value :3.495006V | Set value: Voltage set value at constant voltage. Actual value 1: current voltage
120 | 64644 | 2025-07-06 04:59:33 | Record | Cut-off current condition jump | Time :2025-07-06 04:59:33, set value :0.135A, actual value 1:0.134929A, actual value 2:0, actual value 3:0 | Set value: current set value, actual value 1: actual current value, actual value 2: sampled current amplification factor, actual value 3: Set current amplification factor
121 | 65545 | 2025-07-06 05:29:33 | Record | Time limit jump | Time :2025-07-06 05:29:33, set value :1800000, actual value 1:1800000 | Set value: Set time value. Actual value 1: actual time value
122 | 66209 | 2025-07-06 05:51:38 | Record | Cut-off voltage condition jump | Time :2025-07-06 05:51:38, set value :2V, actual value :1.999123V | Set value: Set voltage value. Actual value 1: actual voltage value
123 | 67110 | 2025-07-06 06:21:38 | Record | Time limit jump | Time :2025-07-06 06:21:38, set value :1800000, actual value 1:1800000 | Set value: Set time value. Actual value 1: actual time value
124 | 67112 | 2025-07-06 06:21:38 | Record | Time limit jump | Time :2025-07-06 06:21:38, set value :30, actual value 1:30 | Set value: Set time value. Actual value 1: actual time value
125 | 67721 | 2025-07-06 06:41:55 | Record | Current cut-off judgment at the beginning of the constant voltage phase | Time :2025-07-06 06:41:55, set value :3.495V, actual value :3.495003V | Set value: Voltage set value at constant voltage. Actual value 1: current voltage
126 | 67966 | 2025-07-06 06:50:04 | Record | Cut-off current condition jump | Time :2025-07-06 06:50:04, set value :0.135A, actual value 1:0.134985A, actual value 2:0, actual value 3:0 | Set value: current set value, actual value 1: actual current value, actual value 2: sampled current amplification factor, actual value 3: Set current amplification factor
127 | 68867 | 2025-07-06 07:20:04 | Record | Time limit jump | Time :2025-07-06 07:20:04, set value :1800000, actual value 1:1800000 | Set value: Set time value. Actual value 1: actual time value
128 | 69531 | 2025-07-06 07:42:08 | Record | Cut-off voltage condition jump | Time :2025-07-06 07:42:08, set value :2V, actual value :1.998877V | Set value: Set voltage value. Actual value 1: actual voltage value
129 | 70432 | 2025-07-06 08:12:08 | Record | Time limit jump | Time :2025-07-06 08:12:08, set value :1800000, actual value 1:1800000 | Set value: Set time value. Actual value 1: actual time value
130 | 70434 | 2025-07-06 08:12:08 | Record | Time limit jump | Time :2025-07-06 08:12:08, set value :30, actual value 1:30 | Set value: Set time value. Actual value 1: actual time value
131 | 71043 | 2025-07-06 08:32:25 | Record | Current cut-off judgment at the beginning of the constant voltage phase | Time :2025-07-06 08:32:25, set value :3.495V, actual value :3.495003V | Set value: Voltage set value at constant voltage. Actual value 1: current voltage
132 | 71288 | 2025-07-06 08:40:32 | Record | Cut-off current condition jump | Time :2025-07-06 08:40:32, set value :0.135A, actual value 1:0.134925A, actual value 2:0, actual value 3:0 | Set value: current set value, actual value 1: actual current value, actual value 2: sampled current amplification factor, actual value 3: Set current amplification factor
133 | 72189 | 2025-07-06 09:10:32 | Record | Time limit jump | Time :2025-07-06 09:10:32, set value :1800000, actual value 1:1800000 | Set value: Set time value. Actual value 1: actual time value
134 | 72853 | 2025-07-06 09:32:37 | Record | Cut-off voltage condition jump | Time :2025-07-06 09:32:37, set value :2V, actual value :1.998857V | Set value: Set voltage value. Actual value 1: actual voltage value
135 | 73754 | 2025-07-06 10:02:37 | Record | Time limit jump | Time :2025-07-06 10:02:37, set value :1800000, actual value 1:1800000 | Set value: Set time value. Actual value 1: actual time value
136 | 73756 | 2025-07-06 10:02:37 | Record | Time limit jump | Time :2025-07-06 10:02:37, set value :30, actual value 1:30 | Set value: Set time value. Actual value 1: actual time value
137 | 74365 | 2025-07-06 10:22:54 | Record | Current cut-off judgment at the beginning of the constant voltage phase | Time :2025-07-06 10:22:54, set value :3.495V, actual value :3.495006V | Set value: Voltage set value at constant voltage. Actual value 1: current voltage
138 | 74609 | 2025-07-06 10:31:00 | Record | Cut-off current condition jump | Time :2025-07-06 10:31:00, set value :0.135A, actual value 1:0.134707A, actual value 2:0, actual value 3:0 | Set value: current set value, actual value 1: actual current value, actual value 2: sampled current amplification factor, actual value 3: Set current amplification factor
139 | 75510 | 2025-07-06 11:01:00 | Record | Time limit jump | Time :2025-07-06 11:01:00, set value :1800000, actual value 1:1800000 | Set value: Set time value. Actual value 1: actual time value
140 | 76174 | 2025-07-06 11:23:04 | Record | Cut-off voltage condition jump | Time :2025-07-06 11:23:04, set value :2V, actual value :1.998981V | Set value: Set voltage value. Actual value 1: actual voltage value
141 | 77075 | 2025-07-06 11:53:04 | Record | Time limit jump | Time :2025-07-06 11:53:04, set value :1800000, actual value 1:1800000 | Set value: Set time value. Actual value 1: actual time value
142 | 77077 | 2025-07-06 11:53:04 | Record | Time limit jump | Time :2025-07-06 11:53:04, set value :30, actual value 1:30 | Set value: Set time value. Actual value 1: actual time value
143 | 77686 | 2025-07-06 12:13:21 | Record | Current cut-off judgment at the beginning of the constant voltage phase | Time :2025-07-06 12:13:21, set value :3.495V, actual value :3.495008V | Set value: Voltage set value at constant voltage. Actual value 1: current voltage
144 | 77930 | 2025-07-06 12:21:27 | Record | Cut-off current condition jump | Time :2025-07-06 12:21:27, set value :0.135A, actual value 1:0.134891A, actual value 2:0, actual value 3:0 | Set value: current set value, actual value 1: actual current value, actual value 2: sampled current amplification factor, actual value 3: Set current amplification factor
145 | 78831 | 2025-07-06 12:51:27 | Record | Time limit jump | Time :2025-07-06 12:51:27, set value :1800000, actual value 1:1800000 | Set value: Set time value. Actual value 1: actual time value
146 | 79495 | 2025-07-06 13:13:32 | Record | Cut-off voltage condition jump | Time :2025-07-06 13:13:32, set value :2V, actual value :1.999387V | Set value: Set voltage value. Actual value 1: actual voltage value
147 | 80396 | 2025-07-06 13:43:32 | Record | Time limit jump | Time :2025-07-06 13:43:32, set value :1800000, actual value 1:1800000 | Set value: Set time value. Actual value 1: actual time value
148 | 80398 | 2025-07-06 13:43:32 | Record | Time limit jump | Time :2025-07-06 13:43:32, set value :30, actual value 1:30 | Set value: Set time value. Actual value 1: actual time value
149 | 81007 | 2025-07-06 14:03:49 | Record | Current cut-off judgment at the beginning of the constant voltage phase | Time :2025-07-06 14:03:49, set value :3.495V, actual value :3.495006V | Set value: Voltage set value at constant voltage. Actual value 1: current voltage
150 | 81251 | 2025-07-06 14:11:55 | Record | Cut-off current condition jump | Time :2025-07-06 14:11:55, set value :0.135A, actual value 1:0.134847A, actual value 2:0, actual value 3:0 | Set value: current set value, actual value 1: actual current value, actual value 2: sampled current amplification factor, actual value 3: Set current amplification factor
151 | 82152 | 2025-07-06 14:41:55 | Record | Time limit jump | Time :2025-07-06 14:41:55, set value :1800000, actual value 1:1800000 | Set value: Set time value. Actual value 1: actual time value
152 | 82816 | 2025-07-06 15:03:59 | Record | Cut-off voltage condition jump | Time :2025-07-06 15:03:59, set value :2V, actual value :1.999209V | Set value: Set voltage value. Actual value 1: actual voltage value
153 | 83117 | 2025-07-06 15:13:59 | Record | Time limit jump | Time :2025-07-06 15:13:59, set value :600000, actual value 1:600000 | Set value: Set time value. Actual value 1: actual time value
154 | 87096 | 2025-07-06 17:26:36 | Record | Current cut-off judgment at the beginning of the constant voltage phase | Time :2025-07-06 17:26:36, set value :3.495V, actual value :3.495011V | Set value: Voltage set value at constant voltage. Actual value 1: current voltage
155 | 87166 | 2025-07-06 17:28:54 | Record | Cut-off current condition jump | Time :2025-07-06 17:28:54, set value :0.135A, actual value 1:0.134893A, actual value 2:0, actual value 3:0 | Set value: current set value, actual value 1: actual current value, actual value 2: sampled current amplification factor, actual value 3: Set current amplification factor
156 | 91145 | 2025-07-06 19:41:30 | Record | Cut-off voltage condition jump | Time :2025-07-06 19:41:30, set value :2V, actual value :1.999825V | Set value: Set voltage value. Actual value 1: actual voltage value
157 | 95129 | 2025-07-06 21:54:17 | Record | Current cut-off judgment at the beginning of the constant voltage phase | Time :2025-07-06 21:54:17, set value :3.495V, actual value :3.495003V | Set value: Voltage set value at constant voltage. Actual value 1: current voltage
158 | 95220 | 2025-07-06 21:57:17 | Record | Cut-off current condition jump | Time :2025-07-06 21:57:17, set value :0.135A, actual value 1:0.134777A, actual value 2:0, actual value 3:0 | Set value: current set value, actual value 1: actual current value, actual value 2: sampled current amplification factor, actual value 3: Set current amplification factor
159 | 95220 | 2025-07-06 21:57:17 | Prompt | Finish
160 | 95220 | 2025-07-06 21:57:17 | Prompt | Channel status changed

## idle
No. | DataPoint | Date | State | Voltage(V) | Current(A) | V1(V) | V2(V) | T1(℃) | T2(℃)

## curve
Total Time-Voltage&&Current&&Capacity&&Energy